## App_2d_KM_prox_PrePhase1
Appendix 2d. Coal quality data provided to the team prior to the start of CORE-CM (Cores 9180, 9181A, 9182, 9183, 9184, 9185, 9186, 9187, 9189). All values are in percent unless otherwise noted.
| Sample_ID |  | Seam # | Sample # | Begin Footage | End Footage | Moisture | Ash | Sulfur | BTU | Fix Carbon | Volatile | Dry Ash | Dry Sulfur | Dry BTU | MAF BTU | Dry FC | Dry Vol | SO2
| 9180_R14_24 |  | R14 | 24 | 89.6 | 91.6 | 23.89975 | 12.10755 | 0.6328769 | 8428.003 | 33.13405 | 30.85865 | 15.91 | 0.8316357 | 11074.87 | 13170.26 | 43.54 | 40.55 | 1.501843
| 9180_R15_25 |  | R15 | 25 | 91.6 | 93.6 | 22.858 | 4.751947 | 0.3206052 | 9542.656 | 38.50157 | 33.88848 | 6.16 | 0.415604 | 12370.25 | 13182.28 | 49.91 | 43.93 | 0.6719413
| 9180_R7_26 |  | R7 | 26 | 93.6 | 96.7 | 24.29621 | 4.413531 | 0.3468537 | 9389.959 | 38.4121 | 32.87816 | 5.83 | 0.4581721 | 12403.55 | 13171.45 | 50.74 | 43.43 | 0.7387758
| 9180_G11_57 |  | G11 | 57 | 208.7 | 211.4 | 22.32264 | 10.83599 | 0.3672882 | 8773.66 | 35.24222 | 31.59915 | 13.95 | 0.4728382 | 11295 | 13126.09 | 45.37 | 40.68 | 0.8372521
| 9180_G12_58 |  | G12 | 58 | 211.4 | 213.4 | 22.8589 | 2.915934 | 0.2752749 | 9788.44 | 40.13652 | 34.08865 | 3.78 | 0.356846 | 12689.01 | 13187.49 | 52.03 | 44.19 | 0.562449
| 9180_G13_59 |  | G13 | 59 | 213.4 | 215.4 | 23.39774 | 2.987488 | 0.2972584 | 9706.112 | 39.74891 | 33.86586 | 3.9 | 0.3880544 | 12670.79 | 13185.01 | 51.89 | 44.21 | 0.612518
| 9180_G14_60 |  | G14 | 60 | 215.4 | 217.4 | 22.80266 | 4.763076 | 0.3241249 | 9523.305 | 38.51375 | 33.92051 | 6.17 | 0.4198654 | 12336.31 | 13147.51 | 49.89 | 43.94 | 0.6806983
| 9180_G15_61 |  | G15 | 61 | 217.4 | 219.4 | 22.99762 | 2.841388 | 0.3011443 | 9799.957 | 40.19524 | 33.96575 | 3.69 | 0.3910845 | 12726.82 | 13214.44 | 52.2 | 44.11 | 0.614583
| 9180_G9_62 |  | G9 | 62 | 219.4 | 221.4 | 21.70238 | 3.586031 | 0.3271565 | 9891.373 | 39.83 | 34.88159 | 4.58 | 0.4178371 | 12633.04 | 13239.41 | 50.87 | 44.55 | 0.6614987
| 9180_G10_63 |  | G10 | 63 | 221.4 | 223.4 | 22.68727 | 3.138897 | 0.3017327 | 9835.806 | 39.85471 | 34.31912 | 4.06 | 0.3902755 | 12722.1 | 13260.48 | 51.55 | 44.39 | 0.6135392
| 9180_Y5_64 |  | Y5 | 64 | 223.4 | 225.4 | 22.51694 | 3.037336 | 0.2730244 | 9882.151 | 40.40742 | 34.03831 | 3.92 | 0.3523666 | 12753.95 | 13274.3 | 52.15 | 43.93 | 0.5525607
| 9180_Y6_65 |  | Y6 | 65 | 225.4 | 227.2 | 22.54548 | 3.043963 | 0.2915794 | 9878.842 | 40.07497 | 34.33559 | 3.93 | 0.3764525 | 12754.38 | 13276.13 | 51.74 | 44.33 | 0.590311
| 9180_Y7_66 |  | Y7 | 66 | 227.9 | 229.9 | 22.63801 | 4.030559 | 0.3884716 | 9740.55 | 39.10648 | 34.22494 | 5.21 | 0.5021479 | 12590.87 | 13282.91 | 50.55 | 44.24 | 0.7976379
| 9180_Y8_67 |  | Y8 | 67 | 229.9 | 231.9 | 22.85633 | 3.65661 | 0.6034619 | 9759.562 | 39.42813 | 34.05893 | 4.74 | 0.7822571 | 12651.15 | 13280.65 | 51.11 | 44.15 | 1.236658
| 9180_Y9_68 |  | Y9 | 68 | 231.9 | 234 | 22.90245 | 3.561907 | 0.9980852 | 9754.243 | 39.62814 | 33.9075 | 4.62 | 1.294575 | 12651.82 | 13264.65 | 51.4 | 43.98 | 2.046464
| 9180_Y10_69 |  | Y10 | 69 | 234 | 236.2 | 20.00207 | 7.591803 | 1.216699 | 9584.991 | 38.39901 | 34.00712 | 9.49 | 1.520913 | 11981.55 | 13237.82 | 48 | 42.51 | 2.538758
| 9180_Y11_87 |  | Y11 | 87 | 297.7 | 299.4 | 22.80522 | 4.539053 | 0.4012466 | 9644.619 | 39.29986 | 33.35587 | 5.88 | 0.5197846 | 12493.87 | 13274.41 | 50.91 | 43.21 | 0.8320631
| 9180_O9_88 |  | O9 | 88 | 299.4 | 301.4 | 22.82681 | 3.125514 | 0.2946776 | 9832.023 | 40.36158 | 33.6861 | 4.05 | 0.3818393 | 12740.21 | 13277.96 | 52.3 | 43.65 | 0.5994242
| 9180_O10_89 |  | O10 | 89 | 301.4 | 303.4 | 22.75828 | 3.414084 | 0.4774174 | 9799.909 | 39.6868 | 34.14084 | 4.42 | 0.6180823 | 12687.33 | 13274.04 | 51.38 | 44.2 | 0.9743302
| 9180_O11_90 |  | O11 | 90 | 303.4 | 306 | 22.84556 | 4.050608 | 0.3727955 | 9710.772 | 39.79626 | 33.30757 | 5.25 | 0.4831808 | 12586.15 | 13283.53 | 51.58 | 43.17 | 0.7677978
| 9181A_O12_3 | Twin Creek 12UD | O12 | 3 | 276.4 | 278.4 | 22.04537 | 5.121619 | 0.3670266 | 9679.895 | 39.44504 | 33.38797 | 6.57 | 0.4708207 | 12417.34 | 13290.53 | 50.6 | 42.83 | 0.7583276
| 9181A_O8_4 | Twin Creek 12UD | O8 | 4 | 278.4 | 281 | 22.73142 | 4.620661 | 0.3686653 | 9681.819 | 39.37607 | 33.27185 | 5.98 | 0.4771219 | 12530.09 | 13327.04 | 50.96 | 43.06 | 0.761562
| 9181A_Y8_19 | Twin Creek 12UD | Y8 | 19 | 336.5 | 337.5 | 17.66664 | 14.19427 | 0.4010374 | 9131.102 | 34.73644 | 33.40264 | 17.24 | 0.4870899 | 11090.4 | 13400.68 | 42.19 | 40.57 | 0.8783987
| 9181A_Y9_20 | Twin Creek 12UD | Y9 | 20 | 337.5 | 339.5 | 21.23167 | 3.725742 | 0.3127108 | 9993.07 | 40.61295 | 34.42964 | 4.73 | 0.3970007 | 12686.66 | 13316.53 | 51.56 | 43.71 | 0.6258554
| 9181A_Y10_21 | Twin Creek 12UD | Y10 | 21 | 339.5 | 342.3 | 21.34404 | 2.996792 | 0.2553824 | 10083.42 | 41.43596 | 34.22321 | 3.81 | 0.3246828 | 12819.65 | 13327.43 | 52.68 | 43.51 | 0.5065391
| 9181A_Y11_22 | Twin Creek 12UD | Y11 | 22 | 342.9 | 344.9 | 21.43543 | 3.731817 | 0.2696288 | 9986.383 | 40.7043 | 34.12845 | 4.75 | 0.3431939 | 12711.05 | 13344.94 | 51.81 | 43.44 | 0.5399929
| 9181A_Y11_23 | Twin Creek 12UD | Y12 | 23 | 344.9 | 346.9 | 21.12057 | 3.052634 | 0.2402744 | 10092.92 | 41.23817 | 34.58863 | 3.87 | 0.3046097 | 12795.38 | 13310.49 | 52.28 | 43.85 | 0.4761245
| 9181A_Y11_24 | Twin Creek 12UD | Y13 | 24 | 346.9 | 348.9 | 21.29963 | 3.179495 | 0.2555324 | 10097.61 | 40.56217 | 34.95871 | 4.04 | 0.3246902 | 12830.44 | 13370.62 | 51.54 | 44.42 | 0.5061247
| 9181A_Y11_25 | Twin Creek 12UD | Y14 | 25 | 348.9 | 350.9 | 20.99801 | 3.55509 | 0.3463151 | 10103.49 | 40.91513 | 34.53177 | 4.5 | 0.4383625 | 12788.91 | 13391.53 | 51.79 | 43.71 | 0.6855355
| 9181A_Y15_53 | Twin Creek 12UD | Y15 | 53 | 274.7 | 275.6 | 20.87952 | 12.84917 | 0.361103 | 8815.922 | 34.56774 | 31.70358 | 16.24 | 0.4563963 | 11142.4 | 13302.77 | 43.69 | 40.07 | 0.8192064
| 9182_O11_40 |  | O11 | 40 | 180.1 | 182.6 | 22.86755 | 4.843918 | 0.3964077 | 9579.665 | 38.67421 | 33.61432 | 6.28 | 0.5139312 | 12419.76 | 13251.98 | 50.14 | 43.58 | 0.8276024
| 9182_O12_41 |  | O12 | 41 | 184.3 | 186.3 | 21.95075 | 3.66051 | 0.6304713 | 9868.522 | 40.26561 | 34.12313 | 4.69 | 0.8077865 | 12643.97 | 13266.15 | 51.59 | 43.72 | 1.277742
| 9182_O13_42 |  | O13 | 42 | 186.3 | 188.3 | 20.97252 | 4.465052 | 0.5908681 | 9899.722 | 39.86146 | 34.70097 | 5.65 | 0.7476743 | 12526.94 | 13277.09 | 50.44 | 43.91 | 1.193706
| 9182_O10_43 |  | O10 | 43 | 188.3 | 190.3 | 20.55711 | 10.12102 | 0.9050746 | 9112.527 | 36.1782916 | 33.14357 | 12.74 | 1.139277 | 11470.54 | 13145.24 | 45.54 | 41.72 | 1.98644
| 9182_R11_44 |  | R11 | 44 | 190.3 | 191.3 | 19.88209 | 11.0082 | 0.9155806 | 9169.777 | 34.27444 | 34.83527 | 13.74 | 1.142791 | 11445.35 | 13268.44 | 42.78 | 43.48 | 1.996953
| 9182_R12_45 |  | R12 | 45 | 191.3 | 192 | 16.3452 | 58.0648 | 0.2250363 | 2498.858 | 7.227775 | 18.36223 | 69.41 | 0.2690058 | 2987.106 | 9764.977 | 8.64 | 21.95 | 1.801113
| 9182_R13_46 |  | R13 | 46 | 192 | 192.5 | 18.23959 | 29.31928 | 0.4148361 | 6864.408 | 24.09479 | 28.34634 | 35.86 | 0.5073801 | 8395.76 | 13089.74 | 29.47 | 34.67 | 1.208658
| 9182_R10_47 |  | R10 | 47 | 192.5 | 194.2 | 22.2702 | 6.381617 | 0.8048515 | 9488.291 | 37.03048 | 34.31771 | 8.21 | 1.035448 | 12206.76 | 13298.57 | 47.64 | 44.15 | 1.696515
| 9182_G10_48 |  | G10 | 48 | 196.3 | 198.3 | 22.21788 | 5.662538 | 0.4593972 | 9579.744 | 38.35436 | 33.76522 | 7.28 | 0.5906206 | 12316.13 | 13283.14 | 49.31 | 43.41 | 0.9591013
| 9182_G11_49 |  | G11 | 49 | 198.3 | 198.8 | 11.99306 | 65.01953 | 0.1357138 | 2158.186 | 6.609321 | 16.37809 | 73.88 | 0.1542081 | 2452.291 | 9388.556 | 7.51 | 18.61 | 1.257665
| 9182_G12_50 |  | G12 | 50 | 198.8 | 200.8 | 22.67132 | 6.371883 | 0.3808196 | 9416.87 | 37.42708 | 33.52971 | 8.24 | 0.4924688 | 12177.72 | 13271.27 | 48.4 | 43.36 | 0.8088029
| 9182_G13_51 |  | G13 | 51 | 200.8 | 203.8 | 22.61515 | 3.335287 | 0.3069669 | 9826.739 | 40.0544 | 33.99517 | 4.31 | 0.3966757 | 12698.53 | 13270.49 | 51.76 | 43.93 | 0.6247584
| 9182_Y6_52 |  | Y6 | 52 | 203.8 | 205.8 | 22.78959 | 4.15392 | 0.3919858 | 9726.405 | 38.88316 | 34.17333 | 5.38 | 0.5076851 | 12597.27 | 13313.54 | 50.36 | 44.26 | 0.8060241
| 9182_Y7_53 |  | Y7 | 53 | 205.8 | 207.8 | 22.88556 | 6.832339 | 0.3569702 | 9338.864 | 37.50846 | 32.77364 | 8.86 | 0.4629097 | 12110.4 | 13287.69 | 48.64 | 42.5 | 0.7644832
| 9182_Y8_54 |  | Y8 | 54 | 207.8 | 209.8 | 22.86961 | 6.764335 | 0.3560003 | 9369.878 | 37.86331 | 32.50274 | 8.77 | 0.4615564 | 12148.1 | 13315.91 | 49.09 | 42.14 | 0.7598824
| 9182_Y9_55 |  | Y9 | 55 | 209.8 | 211.2 | 22.6798 | 3.842814 | 0.3759948 | 9769.331 | 39.44876 | 34.02862 | 4.97 | 0.4862828 | 12634.9 | 13295.7 | 51.02 | 44.01 | 0.7697453
| 9182_Y10_56 |  | Y10 | 56 | 211.2 | 213.2 | 22.63513 | 3.759932 | 0.2745754 | 9794.447 | 39.48703 | 34.11791 | 4.86 | 0.3549097 | 12660.07 | 13306.78 | 51.04 | 44.1 | 0.5606757
| 9182_Y11_57 |  | Y11 | 57 | 213.2 | 216.5 | 22.21917 | 3.663477 | 0.2934101 | 9856.845 | 40.13491 | 33.98245 | 4.71 | 0.3772267 | 12672.59 | 13298.97 | 51.6 | 43.69 | 0.5953427
| 9182_Y12_58 |  | Y12 | 58 | 216.7 | 218.7 | 22.67116 | 3.185948 | 0.3108697 | 9824.488 | 40.53578 | 33.60711 | 4.12 | 0.4020101 | 12704.82 | 13250.75 | 52.42 | 43.46 | 0.6328466
| 9182_Y13_59 |  | Y13 | 59 | 218.7 | 220.3 | 22.21002 | 4.846316 | 0.3656483 | 9669.427 | 39.63399 | 33.30967 | 6.23 | 0.4700455 | 12430.17 | 13256.02 | 50.95 | 42.82 | 0.7562978
| 9183_455_60 | I-Area Pit 8 W highwall | 455 | 60 | 133.5 | 135.7 | 23.15733 | 6.777524 | 0.7761565 | 9228.52 | 38.92081 | 31.14433 | 8.82 | 1.010059 | 12009.63 | 13171.34 | 50.65 | 40.53 | 1.682082
| 9183_455_61 | I-Area Pit 8 W highwall | 455 | 61 | 136.1 | 137.8 | 25.28925 | 6.484893 | 0.4231163 | 8953.865 | 38.05019 | 30.17567 | 8.68 | 0.5663392 | 11984.71 | 13123.86 | 50.93 | 40.39 | 0.9451031
| 9183_365_250 | I-Area Pit 8 W highwall | 365 | 250 | 518.6 | 520.6 | 20.11305 | 6.758436 | 0.4881095 | 9744.148 | 40.22308 | 32.90544 | 8.46 | 0.6110002 | 12197.42 | 13324.69 | 50.35 | 41.19 | 1.001852
| 9184_43 | 2UD PIT 6 |  | 43 | 103.2 | 103.9 | 15.65662 | 17.20605 | 7.232816 | 8666.456 | 35.45796 | 31.67937 | 20.4 | 8.57544 | 10275.21 | 12908.55 | 42.04 | 37.56 | 16.69152
| 9184_44 | 2UD PIT 6 |  | 44 | 103.9 | 105.1 | 18.86448 | 7.472581 | 0.6456649 | 9737.223 | 40.65701 | 33.00593 | 9.21 | 0.7957857 | 12001.18 | 13218.62 | 50.11 | 40.68 | 1.326179
| 9184_PLA 14 | 2UD PIT 6 |  | 45 | 106.1 | 106.3 | 16.42628 | 30.87213 | 0.3317284 | 6881.922 | 27.08624 | 25.61535 | 36.94 | 0.3969291 | 8234.552 | 13058.28 | 32.41 | 30.65 | 0.9640575
| 9184_45 | 2UD PIT 6 |  | 45 | 105.3 | 106.8 | 20.90868 | 5.710393 | 0.4500841 | 9645.748 | 40.82694 | 32.55399 | 7.22 | 0.5690689 | 12195.71 | 13144.76 | 51.62 | 41.16 | 0.933228
| 9184_49 | 2UD PIT 6 |  | 49 | 114 | 115.3 | 18.88616 | 3.942133 | 0.769402 | 10096.95 | 43.64736 | 33.52435 | 4.86 | 0.9485459 | 12447.87 | 13083.74 | 53.81 | 41.33 | 1.524029
| 9184_50 | 2UD PIT 6 |  | 50 | 115.3 | 115.6 | 18.03555 | 8.155463 | 1.887753 | 9628.996 | 41.93301 | 31.87597 | 9.95 | 2.303137 | 11747.77 | 13045.83 | 51.16 | 38.89 | 3.920976
| 9184_24 | 2UD PIT 6 |  | 24 | 115.5 | 115.6 | 18.47616 | 8.967622 | 0.6960452 | 9588.018 | 40.59072 | 31.9655 | 11 | 0.8537934 | 11761 | 13214.61 | 49.79 | 39.21 | 1.451906
| 9185_365_89 | 2UD PIT 6 | 365 | 89 | 211.5 | 213.6 | 23.29034 | 6.719766 | 1.808676 | 9297.055 | 37.55705 | 32.43285 | 8.76 | 2.35782 | 12119.8 | 13283.42 | 48.96 | 42.28 | 3.890857
| 9185_365_108 | 2UD PIT 6 | 365 | 108 | 249.8 | 252.2 | 19.90593 | 7.048278 | 0.7504746 | 9677.461 | 39.46235 | 33.58344 | 8.8 | 0.9369914 | 12082.62 | 13248.48 | 49.27 | 41.93 | 1.550974
| 9185_360_160 | 2UD PIT 6 | 360 | 160 | 354.2 | 356.2 | 23.95623 | 3.05696 | 0.443677 | 9736.84 | 40.3108 | 32.67601 | 4.02 | 0.5834496 | 12804.26 | 13340.55 | 53.01 | 42.97 | 0.9113368
| 9185_360_161 | 2UD PIT 6 | 360 | 161 | 356.2 | 358.2 | 24.07261 | 4.988429 | 0.4054641 | 9436.284 | 38.91279 | 32.02617 | 6.57 | 0.5340157 | 12428.04 | 13301.98 | 51.25 | 42.18 | 0.8593725
| 9185_360_162 | 2UD PIT 6 | 360 | 162 | 358.2 | 358.8 | 23.05738 | 3.870214 | 0.5958741 | 9723.445 | 40.48721 | 32.5852 | 5.03 | 0.7744395 | 12637.27 | 13306.59 | 52.62 | 42.35 | 1.225644
| 9185_360_163 | 2UD PIT 6 | 360 | 163 | 359.2 | 361.5 | 21.00619 | 3.775904 | 0.4469776 | 9999.502 | 41.73243 | 33.48547 | 4.78 | 0.5658388 | 12658.59 | 13294.04 | 52.83 | 42.39 | 0.8939998
| 9185_355_172 | 2UD PIT 6 | 355 | 172 | 377.3 | 379.3 | 23.82344 | 5.995095 | 0.6229371 | 9364.995 | 38.52249 | 31.65898 | 7.87 | 0.8177543 | 12293.8 | 13343.97 | 50.57 | 41.56 | 1.330352
| 9185_355_175 | 2UD PIT 6 | 355 | 175 | 383.5 | 385.5 | 26.71965 | 6.001661 | 0.5997492 | 8892.603 | 36.99925 | 30.27944 | 8.19 | 0.8184311 | 12135.04 | 13217.56 | 50.49 | 41.32 | 1.348872
| 9185_355_176 | 2UD PIT 6 | 355 | 176 | 385.5 | 387 | 23.55896 | 8.332074 | 0.8568809 | 9019.793 | 37.19621 | 30.91276 | 10.9 | 1.12097 | 11799.67 | 13243.18 | 48.66 | 40.44 | 1.900001
| 9185_255_206 | 2UD PIT 6 | 255 | 206 | 452.5 | 454.5 | 16.24164 | 4.464321 | 0.8869598 | 10562.27 | 43.37008 | 35.92396 | 5.33 | 1.058951 | 12610.41 | 13320.39 | 51.78 | 42.89 | 1.679486
| 9185_255_207 | 2UD PIT 6 | 255 | 207 | 454.5 | 455.8 | 19.90616 | 3.203754 | 0.8246264 | 10344.61 | 42.00121 | 34.88888 | 4 | 1.029575 | 12915.61 | 13453.77 | 52.44 | 43.56 | 1.594311
| 9185_255_208 | 2UD PIT 6 | 255 | 208 | 457.7 | 459.9 | 18.41935 | 4.127981 | 1.577882 | 10364.46 | 42.22615 | 35.22653 | 5.06 | 1.934138 | 12704.55 | 13381.66 | 51.76 | 43.18 | 3.044795
| 9185_255_209 | 2UD PIT 6 | 255 | 209 | 459.9 | 460.4 | 18.53329 | 3.274962 | 1.835623 | 10498.7 | 42.38713 | 35.80462 | 4.02 | 2.253219 | 12887.1 | 13426.86 | 52.03 | 43.95 | 3.49686
| 9185_255_210 | 2UD PIT 6 | 255 | 210 | 460.9 | 461.4 | 15.31826 | 15.97945 | 2.839009 | 9034.668 | 36.35387 | 32.34843 | 18.87 | 3.352563 | 10668.97 | 13150.46 | 42.93 | 38.2 | 6.2847
| 9186_555_16 | Skull Point | 555 | 16 | 72.7 | 74.7 | 18.3004 | 8.480418 | 2.159669 | 9506.721 | 39.06058 | 34.1586 | 10.38 | 2.643426 | 11636.19 | 12983.92 | 47.81 | 41.81 | 4.543456
| 9186_555_19 | Skull Point | 555 | 19 | 78.7 | 80.7 | 19.42278 | 3.585686 | 0.6903294 | 10174.26 | 41.86793 | 35.12361 | 4.45 | 0.8567302 | 12626.72 | 13214.77 | 51.96 | 43.59 | 1.357012
| 9186_555_20 | Skull Point | 555 | 20 | 80.7 | 82.7 | 22.13756 | 3.13007 | 0.7966393 | 9821.388 | 42.13137 | 32.601 | 4.02 | 1.023137 | 12613.77 | 13142.08 | 54.11 | 41.87 | 1.622254
| 9186_555_21 | Skull Point | 555 | 21 | 82.7 | 83.8 | 17.70551 | 9.365113 | 1.226624 | 9544.873 | 39.13103 | 33.79835 | 11.38 | 1.49053 | 11598.44 | 13087.83 | 47.55 | 41.07 | 2.570226
| 9186_475_76 | Skull Point | 475 | 76 | 191.8 | 193.8 | 22.9583 | 4.306631 | 1.723507 | 9525.941 | 39.96923 | 32.76583 | 5.59 | 2.23711 | 12364.66 | 13096.77 | 51.88 | 42.53 | 3.618555
| 9186_475_79 | Skull Point | 475 | 79 | 197.8 | 199.8 | 24.07774 | 2.232115 | 0.6693978 | 9786.284 | 40.58804 | 33.10211 | 2.94 | 0.8816885 | 12889.87 | 13280.32 | 53.46 | 43.6 | 1.368033
| 9186_475_80 | Skull Point | 475 | 80 | 199.8 | 201.8 | 23.43152 | 2.810063 | 0.8755952 | 9832.347 | 40.1908 | 33.56762 | 3.67 | 1.143545 | 12841.25 | 13330.47 | 52.49 | 43.84 | 1.78105
| 9186_475_81 | Skull Point | 475 | 81 | 201.8 | 203.8 | 22.68121 | 3.316976 | 0.6955379 | 9905.186 | 39.97382 | 34.028 | 4.29 | 0.8995716 | 12810.84 | 13385.06 | 51.7 | 44.01 | 1.404391
| 9186_475_82 | Skull Point | 475 | 82 | 203.8 | 204.8 | 23.73655 | 2.661594 | 1.009265 | 9747.059 | 40.92297 | 32.67889 | 3.49 | 1.323393 | 12780.77 | 13242.95 | 53.66 | 42.85 | 2.070913
| 9186_475_85 | Skull Point | 475 | 85 | 209.1 | 211.6 | 23.18778 | 3.133938 | 1.031929 | 9770.577 | 40.50308 | 33.1752 | 4.08 | 1.343444 | 12720.08 | 13261.14 | 52.73 | 43.19 | 2.11232
| 9187_245_83 | I-Area Pit 8 | 245 | 83 | 223.5 | 224.8 | 23.99915 | 6.156069 | 0.5981192 | 9326.278 | 38.78323 | 31.06155 | 8.1 | 0.7869902 | 12271.28 | 13352.86 | 51.03 | 40.87 | 1.282654
| 9187_245_84 | I-Area Pit 8 | 245 | 84 | 224.8 | 225.8 | 19.19591 | 16.46787 | 0.5878808 | 8370.632 | 35.00433 | 29.33188 | 20.38 | 0.7275385 | 10359.17 | 13010.76 | 43.32 | 36.3 | 1.404627
| 9187_175_122 | I-Area Pit 8 | 175 | 122 | 302.5 | 304.5 | 19.39843 | 3.409446 | 0.6913504 | 10304.06 | 43.08154 | 34.11058 | 4.23 | 0.8577382 | 12783.95 | 13348.6 | 53.45 | 42.32 | 1.341898
| 9187_175_123 | I-Area Pit 8 | 175 | 123 | 304.5 | 306.5 | 18.01007 | 7.3299 | 4.232436 | 9877.718 | 41.12615 | 33.53388 | 8.94 | 5.16214 | 12047.48 | 13230.26 | 50.16 | 40.9 | 8.569663
| 9187_175_132 | I-Area Pit 8 | 175 | 132 | 322.9 | 324.9 | 19.18344 | 2.852825 | 0.55051 | 10449.7 | 42.80853 | 35.15521 | 3.53 | 0.6811847 | 12930.15 | 13403.29 | 52.97 | 43.5 | 1.053638
| 9187_175_133 | I-Area Pit 8 | 175 | 133 | 324.9 | 326.9 | 18.51557 | 3.658651 | 0.5653831 | 10399.39 | 43.00748 | 34.8183 | 4.49 | 0.6938541 | 12762.43 | 13362.4 | 52.78 | 42.73 | 1.087339
| 9187_175_138 | I-Area Pit 8 | 175 | 138 | 334.9 | 336.9 | 17.05588 | 4.561926 | 0.5312362 | 10482.27 | 43.40466 | 34.97753 | 5.5 | 0.6404748 | 12637.75 | 13373.28 | 52.33 | 42.17 | 1.01359
| 9187_175_139 | I-Area Pit 8 | 175 | 139 | 336.9 | 338.3 | 18.39347 | 3.166334 | 0.5541356 | 10444.04 | 44.20626 | 34.23394 | 3.88 | 0.6790334 | 12798.04 | 13314.65 | 54.17 | 41.95 | 1.061152
| 9187_175_148 | I-Area Pit 8 | 175 | 148 | 356.9 | 358.7 | 23.24797 | 3.79155 | 0.6089699 | 9762.225 | 40.94721 | 32.01327 | 4.94 | 0.7934251 | 12719.17 | 13380.15 | 53.35 | 41.71 | 1.247605
| 9187_155_173 | I-Area Pit 8 | 155 | 173 | 407.1 | 409.5 | 20.50493 | 12.14685 | 1.738593 | 8940.005 | 36.2259 | 31.12232 | 15.28 | 2.187046 | 11245.99 | 13274.3 | 45.57 | 39.15 | 3.889469
| 9189_1165_89 |  | 1165 | 89 | 211.5 | 213.6 | 23.29034 | 6.719766 | 1.808676 | 9297.055 | 37.55705 | 32.43285 | 8.76 | 2.35782 | 12119.8 | 13283.42 | 48.96 | 42.28 | 3.890857