## Sheet1
PointId | Latitude | Longitude | Depth_ft | Thickness_ft | SubmitDate | RelatedTo | SampleID | Data.Source | Source.Link | State | County | Province | Region | Field | District | Formation | Group | Bed | Member | CoalZone | System | Series_Epoch | Literature | Comments | Map | Collector | Mine_PowerPlant | DrillCoreNo | OrigPointId | SampleDescription | EstimatedRank | ApparentRank | AnalyticalLab | SampleType | AnalysisType | ValuesRepresent | Township | Range | Section | Quarters | Tract | Location.Detail | Strat | Rejected | Moisture | Moisture.Q | Volatile.Matter | Volatile.Matter.Q | Fixed.Carbon | Fixed.Carbon.Q | Standard.Ash | Standard.Ash.Q | ProximateValidation | Hydrogen | Hydrogen.Q | Carbon | Carbon.Q | Nitrogen | Nitrogen.Q | Oxygen | Oxygen.Q | Sulfur | Sulfur.Q | UltimateValidation | Btu | Btu.Q | Sulfate.Sulfur | Sulfate.Sulfur.Q | Pyritic.Sulfur | Pyritic.Sulfur.Q | Organic.Sulfur | Organic.Sulfur.Q | Ash.Deformation | Ash.Deformation.Q | Ash.Softening | Ash.Softening.Q | Ash.Fluid | Ash.Fluid.Q | Free.Swelling | Free.Swelling.Q | HGI | HGI.Q | EQ.Moisture | EQ.Moisture.Q | Btu.Moist.MMF | Btu.Moist.MMF.Q | VM.Dry.MMF | VM.Dry.MMF.Q | Fixed.C.Dry.MMF | Fixed.C.Dry.MMF.Q | Moisture.Ash.Free.Btu | Moisture.Ash.Free.Btu.Q | Total.Carbon | Total.Carbon.Q | Carbonate.C | Carbonate.C.Q | Organic.C | Organic.C.Q | Air.Dry.Loss | Air.Dry.Loss.Q | Residual.Moisture | Residual.Moisture.Q | Remnant.Moisture | Remnant.Moisture.Q | GSAsh | GSAsh.Q | SiO2.. | SiO2.Q | Al2O3.. | Al2O3.Q | CaO.. | CaO.Q | MgO.. | MgO.Q | MnO.. | MnO.Q | Na2O.. | Na2O.Q | K2O.. | K2O.Q | Fe2O3.. | Fe2O3.Q | TiO2.. | TiO2.Q | P2O5.. | P2O5.Q | SO3.. | SO3.Q | LOI.. | GSAsh.Dry | GSAsh.Dry.Q | Si.ppm | Si.Q | Al.ppm | Al.Q | Ca.ppm | Ca.Q | Mg.ppm | Mg.Q | Na.ppm | Na.Q | K.ppm | K.Q | Fe.ppm | Fe.Q | Ti.ppm | Ti.Q | TS.ppm | TS.Q | Ag.ppm | Ag.Q | As.ppm | As.Q | Au.ppm | Au.Q | B.ppm | B.Q | Ba.ppm | Ba.Q | Be.ppm | Be.Q | Bi.ppm | Bi.Q | Br.ppm | Br.Q | Cd.ppm | Cd.Q | Ce.ppm | Ce.Q | Cl.ppm | Cl.Q | Co.ppm | Co.Q | Cr.ppm | Cr.Q | Cs.ppm | Cs.Q | Cu.ppm | Cu.Q | Dy.ppm | Dy.Q | Er.ppm | Er.Q | Eu.ppm | Eu.Q | F.ppm | F.Q | Ga.ppm | Ga.Q | Gd.ppm | Gd.Q | Ge.ppm | Ge.Q | Hf.ppm | Hf.Q | Hg.ppm | Hg.Q | Ho.ppm | Ho.Q | In.ppm | In.Q | Ir.ppm | Ir.Q | La.ppm | La.Q | Li.ppm | Li.Q | Lu.ppm | Lu.Q | Mn.ppm | Mn.Q | Mo.ppm | Mo.Q | Nb.ppm | Nb.Q | Nd.ppm | Nd.Q | Ni.ppm | Ni.Q | Os.ppm | Os.Q | P.ppm | P.Q | Pb.ppm | Pb.Q | Pd.ppm | Pd.Q | Pr.ppm | Pr.Q | Pt.ppm | Pt.Q | Rb.ppm | Rb.Q | Re.ppm | Re.Q | Rh.ppm | Rh.Q | Ru.ppm | Ru.Q | Sb.ppm | Sb.Q | Sc.ppm | Sc.Q | Se.ppm | Se.Q | Sm.ppm | Sm.Q | Sn.ppm | Sn.Q | Sr.ppm | Sr.Q | Ta.ppm | Ta.Q | Tb.ppm | Tb.Q | Te.ppm | Te.Q | Th.ppm | Th.Q | Tl.ppm | Tl.Q | Tm.ppm | Tm.Q | U.ppm | U.Q | V.ppm | V.Q | W.ppm | W.Q | Y.ppm | Y.Q | Yb.ppm | Yb.Q | Zn.ppm | Zn.Q | Zr.ppm | Zr.Q | Total REE+Y ppm
L73 | 44.2811 | -105.394 | 52 | 5 | 1973-02-23 | DA9160985 | D160976 | CoalQual_USGS | https://ncrdspublic.er.usgs.gov/coalqual/ | Wyoming | CAMPBELL | NORTHERN GREAT PLAINS | POWDER RIVER | GILLETTE |  | FORT UNION |  | WYODAK | TONGUE RIVER |  | Tertiary | Paleocene |  |  | GILLETTE EAST (7.5') | USGS-LANDIS E R | WYODAK MINE |  | L73-1A | SUBBITUMINOUS COAL | SUBBITUMINOUS |  | U.S. Geological Survey (USGS) | Channel | As Received | Bench | 50N | 71W | 28 |  |  |  | D160985-10 |  |  | B |  | B |  | B |  | B |  |  | B |  | B |  | B |  | B |  | B |  |  | B |  | B |  | B |  | B |  | B |  | B |  | B |  | B |  | B |  | B |  | No BTU |  | No VM |  | B |  | B |  | B |  | B |  | B |  | B |  | B | 6 | e | 6.2 |  | 25.8 |  | 11.5 |  | 23.7 |  | 6.85 |  | 0.015 |  | 1.31 |  | 0.5 |  | 3.7 |  |  | B |  | B | 10.4 |  |  | 6.2 |  | 7950 | d | 4010 | d | 11200 | d | 2720 | d | 640 | d | 274 | d | 1710 | d |  | B | 4.43 | d |  | B | 1.1 | L |  | B | 33 |  | 330 |  |  | B |  | B |  | B | 0.066 | L |  | B |  | B | 0.989 |  | 1.98 |  |  | B | 4.09 |  |  | B |  | B |  | B | 31.9 |  | 1.98 |  |  | B |  | B |  | B | 0.0532 |  |  | B |  | B |  | B | 6.6 | L | 2.04 |  |  | B | 9.89 |  | 0.66 |  | 3.3 |  |  | B | 1.98 |  |  | B | 617 | d | 6.33 |  |  | B |  | B |  | B |  | B |  | B |  | B |  | B | 0.106 |  | 0.989 |  | 2.02 |  |  | B |  | B | 66 |  |  | B |  | B |  | B |  | B |  | B |  | B | 0.521 |  | 4.62 |  |  | B | 1.98 |  | 0.198 |  | 3.76 |  | 9.89 |  | 8.778
L73 | 44.2811 | -105.394 | 47 | 5 | 1973-02-23 | DA9160985 | D160977 | CoalQual_USGS | https://ncrdspublic.er.usgs.gov/coalqual/ | Wyoming | CAMPBELL | NORTHERN GREAT PLAINS | POWDER RIVER | GILLETTE |  | FORT UNION |  | WYODAK | TONGUE RIVER |  | Tertiary | Paleocene |  |  | GILLETTE EAST (7.5') | USGS-LANDIS E R | WYODAK MINE |  | L73-1B | SUBBITUMINOUS COAL | SUBBITUMINOUS |  | USBM and USGS | Channel | As Received | Bench | 50N | 71W | 28 |  |  |  | D160985-09 |  |  | B |  | B |  | B |  | B |  |  | B |  | B |  | B |  | B |  | B |  |  | B |  | B |  | B |  | B |  | B |  | B |  | B |  | B |  | B |  | B |  | No BTU |  | No VM |  | B |  | B |  | B |  | B |  | B |  | B |  | B | 6 | e | 7.34 |  | 23.7 |  | 10.1 |  | 25 |  | 6.2 |  | 0.03 |  | 0.88 |  | 0.7 |  | 4.6 |  |  | B |  | B | 13.8 |  |  | 7.34 |  | 8650 | d | 4170 | d | 13900 | d | 2920 | d | 509 | d | 455 | d | 2510 | d |  | B | 5.87 | d |  | B | 1.1 | L |  | B | 23.4 |  | 390 |  |  | B |  | B |  | B | 0.079 | L |  | B |  | B | 0.781 |  | 2.34 |  |  | B | 5.93 |  |  | B |  | B |  | B | 31.9 |  | 2.34 |  |  | B |  | B |  | B | 0.067 |  |  | B |  | B |  | B |  | B | 1.41 |  |  | B | 23.4 |  | 0.547 |  | 2.34 |  |  | B | 2.34 |  |  | B | 195 | d | 7.65 |  |  | B |  | B |  | B |  | B |  | B |  | B |  | B | 0.213 |  | 0.781 |  | 0.319 |  |  | B |  | B | 54.7 |  |  | B |  | B |  | B |  | B |  | B |  | B | 0.58 |  | 5.47 |  |  | B | 1.56 |  | 0.234 |  | 4.69 |  | 11.7 |  | 1.794
L73 | 44.2811 | -105.394 | 42 | 5 | 1973-02-23 | DA9160985 | D160978 | CoalQual_USGS | https://ncrdspublic.er.usgs.gov/coalqual/ | Wyoming | CAMPBELL | NORTHERN GREAT PLAINS | POWDER RIVER | GILLETTE |  | FORT UNION |  | WYODAK | TONGUE RIVER |  | Tertiary | Paleocene |  |  | GILLETTE EAST (7.5') | USGS-LANDIS E R | WYODAK MINE |  | L73-1C | SUBBITUMINOUS COAL | SUBBITUMINOUS | Subbituminous C | U.S. Geological Survey (USGS) | Channel | As Received | Bench | 50N | 71W | 28 |  |  |  | D160985-08 |  | 25.9 |  | 32.2 |  | 36.3 |  | 5.6 |  |  | 3.5 |  | 50.2 |  | 0.7 |  | 13.6 |  | 0.5 |  |  | 8570 |  | 0.08 |  | 0.09 |  | 0.2 |  |  | B |  | B |  | B |  | B |  | B |  | B | 9000 |  | 45.84 |  | 57.42 |  | 12511 |  |  | B |  | B |  | B |  | B |  | B | 6 | e | 6.78 |  | 19.7 |  | 10.1 |  | 27.1 |  | 8 |  | 0.015 |  | 1.42 |  | 0.5 |  | 3.2 |  |  | B |  | B | 15.5 |  |  | 6.78 |  | 6640 | d | 3850 | d | 14000 | d | 3480 | d | 759 | d | 300 | d | 1610 | d |  | B | 6.6 | d |  | B | 1.06 |  |  | B | 21.6 |  | 361 |  |  | B |  | B |  | B | 0.073 | L |  | B |  | B | 0.721 |  | 2.16 |  |  | B | 8.08 |  |  | B |  | B |  | B | 42.6 |  | 1.44 |  |  | B |  | B |  | B | 0.0681 |  |  | B |  | B |  | B | 7.3 | L | 1.15 |  |  | B | 10.8 |  | 0.505 |  | 1.5 | L |  | B | 2.16 |  |  | B | 356 | d | 6.56 |  |  | B |  | B |  | B |  | B |  | B |  | B |  | B | 0.319 |  | 1.08 |  | 0.426 |  |  | B |  | B | 50.5 |  |  | B |  | B |  | B |  | B |  | B |  | B | 0.501 |  | 7.21 |  |  | B | 1.44 |  | 0.216 |  | 3.53 |  | 10.8 |  | 8.956
L73 | 44.2811 | -105.394 | 37 | 5 | 1973-02-23 | DA9160985 | D160979 | CoalQual_USGS | https://ncrdspublic.er.usgs.gov/coalqual/ | Wyoming | CAMPBELL | NORTHERN GREAT PLAINS | POWDER RIVER | GILLETTE |  | FORT UNION |  | WYODAK | TONGUE RIVER |  | Tertiary | Paleocene |  |  | GILLETTE EAST (7.5') | USGS-LANDIS E R | WYODAK MINE |  | L73-1D | SUBBITUMINOUS COAL | SUBBITUMINOUS |  | U.S. Geological Survey (USGS) | Channel | As Received | Bench | 50N | 71W | 28 |  |  |  | D160985-07 |  |  | B |  | B |  | B |  | B |  |  | B |  | B |  | B |  | B |  | B |  |  | B |  | B |  | B |  | B |  | B |  | B |  | B |  | B |  | B |  | B |  | No BTU |  | No VM |  | B |  | B |  | B |  | B |  | B |  | B |  | B | 6 | e | 10 |  | 40.6 |  | 15.5 |  | 15.1 |  | 3.8 |  | 0.015 |  | 0.71 |  | 1.1 |  | 2.5 |  |  | B |  | B | 10.2 |  |  | 10 |  | 20200 | d | 8720 | d | 11500 | d | 2440 | d | 559 | d | 974 | d | 1860 | d |  | B | 4.34 | d |  | B | 1.06 |  |  | B | 21.3 |  | 213 |  |  | B |  | B |  | B | 0.11 | L |  | B |  | B | 1.6 |  | 10.6 |  |  | B | 13.2 |  |  | B |  | B |  | B | 42.6 |  | 3.19 |  |  | B |  | B |  | B | 0.0723 |  |  | B |  | B |  | B | 11 | L | 3.83 |  |  | B | 16 |  | 0.745 |  | 2.2 | L |  | B | 3.19 |  |  | B | 288 | d | 8.72 |  |  | B |  | B |  | B |  | B |  | B |  | B |  | B | 0.319 |  | 1.6 |  | 0.957 |  |  | B |  | B | 31.9 |  |  | B |  | B |  | B |  | B |  | B |  | B | 0.987 |  | 21.3 |  |  | B | 3.19 |  | 0.319 |  | 8.51 |  | 16 |  | 14.509
L73 | 44.2811 | -105.394 | 33.58333 | 3.416667 | 1973-02-23 | DA9160985 | D160980 | CoalQual_USGS | https://ncrdspublic.er.usgs.gov/coalqual/ | Wyoming | CAMPBELL | NORTHERN GREAT PLAINS | POWDER RIVER | GILLETTE |  | FORT UNION |  | WYODAK | TONGUE RIVER |  | Tertiary | Paleocene |  |  | GILLETTE EAST (7.5') | USGS-LANDIS E R | WYODAK MINE |  | L73-1E | SUBBITUMINOUS COAL | SUBBITUMINOUS |  | U.S. Geological Survey (USGS) | Channel | As Received | Bench | 50N | 71W | 28 |  |  |  | D160985-06 |  |  | B |  | B |  | B |  | B |  |  | B |  | B |  | B |  | B |  | B |  |  | B |  | B |  | B |  | B |  | B |  | B |  | B |  | B |  | B |  | B |  | No BTU |  | No VM |  | B |  | B |  | B |  | B |  | B |  | B |  | B | 6 | e | 9.78 |  | 33.2 |  | 14.1 |  | 18.6 |  | 4.9 |  | 0.015 |  | 0.83 |  | 0.7 |  | 3.1 |  |  | B |  | B | 12.8 |  |  | 9.78 |  | 16100 | d | 7760 | d | 13800 | d | 3070 | d | 640 | d | 606 | d | 2260 | d |  | B | 5.45 | d |  | B | 1.06 |  |  | B | 20.8 |  | 312 |  | 0.32 | L |  | B |  | B | 0.11 | L |  | B |  | B | 2.08 |  | 7.28 |  |  | B | 10.4 |  |  | B |  | B |  | B | 53.2 |  | 3.12 |  |  | B |  | B |  | B | 0.111 |  |  | B |  | B |  | B |  | B | 4.47 |  |  | B | 15.6 |  | 0.728 |  | 2.1 | L |  | B | 3.12 |  |  | B | 559 | d | 8.64 |  |  | B |  | B |  | B |  | B |  | B |  | B |  | B | 0.319 |  | 1.56 |  | 1.06 |  |  | B |  | B | 52 |  |  | B |  | B |  | B |  | B |  | B |  | B | 0.546 |  | 15.6 |  |  | B | 2.08 |  | 0.312 |  | 8.01 |  | 15.6 |  | 2.392
L73 | 44.2811 | -105.394 | 33 | 0.5833333 | 1973-02-23 |  | D160981 | CoalQual_USGS | https://ncrdspublic.er.usgs.gov/coalqual/ | Wyoming | CAMPBELL | NORTHERN GREAT PLAINS | POWDER RIVER | GILLETTE |  | FORT UNION |  | WYODAK | TONGUE RIVER | PARTING | Tertiary | Paleocene |  |  | GILLETTE EAST (7.5') | USGS-LANDIS E R | WYODAK MINE |  | L73-1F | CLAYSTONE ROCK |  |  | U.S. Geological Survey (USGS) | Channel | As Received | Single sample | 50N | 71W | 28 |  |  |  | D160985-05P | ROCK |  | B |  | B |  | B |  | B |  |  | B |  | B |  | B |  | B |  | B |  |  | B |  | B |  | B |  | B |  | B |  | B |  | B |  | B |  | B |  | B |  | No BTU |  | No VM |  | B |  | B |  | B |  | B |  | B |  | B |  | B | 0 | e | 84.9 |  | 63.1 |  | 25.6 |  | 0.5 |  | 0.8 |  | 0.005 |  | 0.13 |  | 1.7 |  | 1.7 |  |  | B |  | B | 0.3 |  |  | 84.9 |  | 250000 | d | 115000 | d | 3030 | d | 4090 | d | 818 | d | 12000 | d | 10100 | d |  | B | 0.12 | d |  | B | 2 |  |  | B | 42.5 |  | 425 |  |  | B |  | B |  | B | 0.85 | L |  | B |  | B | 8.5 | L | 59.4 |  |  | B | 50.9 |  |  | B |  | B |  | B | 200 |  | 25.5 |  |  | B |  | B |  | B | 0.15 |  |  | B |  | B |  | B | 85 | L | 49.2 |  |  | B | 42.5 |  | 6 | L | 25.5 |  |  | B | 12.7 |  |  | B | 260 | d | 43 | L |  | B |  | B |  | B |  | B |  | B |  | B |  | B | 0.5 |  | 12.7 |  | 0.6 |  |  | B |  | B | 127 |  |  | B |  | B |  | B | 7.87 |  |  | B |  | B | 3.15 |  | 127 |  |  | B | 17 | L | 2.55 |  | 25.5 |  | 127 |  | 104.55
L73 | 44.2811 | -105.394 | 23 | 10 | 1973-02-23 | DA9160985 | D160982 | CoalQual_USGS | https://ncrdspublic.er.usgs.gov/coalqual/ | Wyoming | CAMPBELL | NORTHERN GREAT PLAINS | POWDER RIVER | GILLETTE |  | FORT UNION |  | WYODAK | TONGUE RIVER |  | Tertiary | Paleocene |  |  | GILLETTE EAST (7.5') | USGS-LANDIS E R | WYODAK MINE |  | L73-1G | SUBBITUMINOUS COAL | SUBBITUMINOUS |  | U.S. Geological Survey (USGS) | Channel | As Received | Bench | 50N | 71W | 28 |  |  |  | D160985-04 |  |  | B |  | B |  | B |  | B |  |  | B |  | B |  | B |  | B |  | B |  |  | B |  | B |  | B |  | B |  | B |  | B |  | B |  | B |  | B |  | B |  | No BTU |  | No VM |  | B |  | B |  | B |  | B |  | B |  | B |  | B | 6 | e | 6.8 |  | 21 |  | 13.5 |  | 22.7 |  | 5.8 |  | 0.03 |  | 1 |  | 0.6 |  | 3.8 |  |  | B |  | B | 21.2 |  |  | 6.8 |  | 7100 | d | 5170 | d | 11700 | d | 2530 | d | 536 | d | 361 | d | 1920 | d |  | B | 9.02 | d |  | B | 1.06 |  |  | B | 36.2 |  | 217 |  |  | B |  | B |  | B | 0.073 | L |  | B |  | B | 1.45 |  | 5.06 |  |  | B | 8.83 |  |  | B |  | B |  | B | 42.6 |  | 2.17 |  |  | B |  | B |  | B | 0.0511 |  |  | B |  | B |  | B | 7.3 | L | 2.1 |  |  | B | 21.7 |  | 0.506 |  | 1.5 | L |  | B | 5.06 |  |  | B | 224 | d | 6.08 |  |  | B |  | B |  | B |  | B |  | B |  | B |  | B | 0.106 |  | 1.45 |  | 0.638 |  |  | B |  | B | 36.2 |  |  | B |  | B |  | B |  | B |  | B |  | B | 0.629 |  | 10.9 |  |  | B | 2.17 |  | 0.217 |  | 5.93 |  | 10.9 |  | 9.687
L73 | 44.2811 | -105.394 | 13 | 10 | 1973-02-23 | DA9160985 | D160983 | CoalQual_USGS | https://ncrdspublic.er.usgs.gov/coalqual/ | Wyoming | CAMPBELL | NORTHERN GREAT PLAINS | POWDER RIVER | GILLETTE |  | FORT UNION |  | WYODAK | TONGUE RIVER |  | Tertiary | Paleocene |  |  | GILLETTE EAST (7.5') | USGS-LANDIS E R | WYODAK MINE |  | L73-1H | SUBBITUMINOUS COAL | SUBBITUMINOUS | Subbituminous A | USBM and USGS | Channel | As Received | Bench | 50N | 71W | 28 |  |  |  | D160985-03 |  | 10.4 |  | 40.9 |  | 39.7 |  | 9 |  |  | 4.44 |  | 58.8 |  | 0.8 |  | 15.66 |  | 0.9 |  |  | 10280 |  | 0.09 |  | 0.09 |  | 0.7 |  |  | B |  | B |  | B |  | B |  | B |  | B | 11162 |  | 49.16 |  | 55.56 |  | 12754 |  |  | B |  | B |  | B |  | B |  | B | 6 | e | 10.6 |  | 32.9 |  | 15.2 |  | 14.3 |  | 3.25 |  | 0.03 |  | 0.44 |  | 0.8 |  | 4 |  |  | B |  | B | 17.6 |  |  | 10.6 |  | 17300 | d | 9070 | d | 11500 | d | 2210 | d | 368 | d | 751 | d | 3150 | d |  | B | 7.49 | d |  | B | 2.13 |  |  | B | 33.8 |  | 226 |  | 0.338 |  |  | B |  | B | 0.169 |  |  | B |  | B | 2.26 |  | 7.89 |  |  | B | 21.7 |  |  | B |  | B |  | B | 53.2 |  | 3.38 |  |  | B |  | B |  | B | 0.187 |  |  | B |  | B |  | B | 11.3 |  | 4.29 |  |  | B | 33.8 |  | 0.789 |  | 2.26 |  |  | B | 7.89 |  |  | B | 581 | d | 7.56 |  |  | B |  | B |  | B |  | B |  | B |  | B |  | B | 0.319 |  | 2.26 |  | 0.851 |  |  | B |  | B | 33.8 |  |  | B |  | B |  | B | 3.31 |  |  | B |  | B | 0.943 |  | 22.6 |  |  | B | 5.64 |  | 0.564 |  | 16.4 |  | 16.9 |  | 17.504
L73 | 44.2811 | -105.394 | 3 | 10 | 1973-02-23 | DA9160985 | D160984 | CoalQual_USGS | https://ncrdspublic.er.usgs.gov/coalqual/ | Wyoming | CAMPBELL | NORTHERN GREAT PLAINS | POWDER RIVER | GILLETTE |  | FORT UNION |  | WYODAK | TONGUE RIVER |  | Tertiary | Paleocene |  |  | GILLETTE EAST (7.5') | USGS-LANDIS E R | WYODAK MINE |  | L73-1I | SUBBITUMINOUS COAL | SUBBITUMINOUS |  | U.S. Geological Survey (USGS) | Channel | As Received | Bench | 50N | 71W | 28 |  |  |  | D160985-02 |  |  | B |  | B |  | B |  | B |  |  | B |  | B |  | B |  | B |  | B |  |  | B |  | B |  | B |  | B |  | B |  | B |  | B |  | B |  | B |  | B |  | No BTU |  | No VM |  | B |  | B |  | B |  | B |  | B |  | B |  | B | 6 | e | 7.54 |  | 28 |  | 17.4 |  | 15.9 |  | 4.25 |  | 0.07 |  | 0.6 |  | 1.1 |  | 5.2 |  |  | B |  | B | 19.9 |  |  | 7.54 |  | 10500 | d | 7380 | d | 9110 | d | 2050 | d | 357 | d | 734 | d | 2920 | d |  | B | 8.47 | d |  | B | 3.19 |  |  | B | 56.1 |  | 160 |  | 0.241 |  |  | B |  | B | 0.081 | L |  | B |  | B | 2.41 |  | 5.61 |  |  | B | 10.6 |  |  | B |  | B |  | B | 42.6 |  | 2.41 |  |  | B |  | B |  | B | 0.228 |  |  | B |  | B |  | B | 8.02 |  | 2.33 |  |  | B | 56.1 |  | 0.561 |  | 1.6 |  |  | B | 5.61 |  |  | B | 161 | d | 6.1 |  |  | B |  | B |  | B |  | B |  | B |  | B |  | B | 0.213 |  | 1.2 |  | 1.49 |  |  | B |  | B | 24.1 |  |  | B |  | B |  | B |  | B |  | B |  | B | 0.756 |  | 16 |  |  | B | 4.01 |  | 0.401 |  | 7.54 |  | 12 |  | 12.431
HOLE NO 7219 | 44.8992 | -106.929 | 108 | 10 | 1973-03-07 |  | D161073 | CoalQual_USGS | https://ncrdspublic.er.usgs.gov/coalqual/ | Wyoming | SHERIDAN | NORTHERN GREAT PLAINS | POWDER RIVER | SHERIDAN |  | FORT UNION |  | ARVADA | TONGUE RIVER |  | Tertiary | Paleocene |  |  | ACME (7.5') | MTBMG | NO DATA ENTERED | HOLE NO 7219 | 470 | SUBBITUMINOUS COAL | SUBBITUMINOUS | Subbituminous C | USBM and USGS | Drill Core | As Received | Single sample | 57N | 84W | 24 |  |  |  | D161073-00-S1 |  | 26.1 |  | 29.24 |  | 37.64 |  | 6.98 |  | Incomplete Data |  | B |  | B |  | B |  | B | 0.53 |  | Incomplete Data | 8396 |  | 0.07 |  | 0.06 |  | 0.4 |  |  | B |  | B |  | B |  | B |  | B |  | B | 8920 |  | 42.22 |  | 61.48 |  | 12546 |  |  | B |  | B |  | B |  | B | 6.7 |  | 5.7 | r | 8.08 |  | 31.8 |  | 12.1 |  | 17.2 |  | 4.98 |  | 0.02 |  | 1.4 |  | 0.4 |  | 5.6 |  |  | B |  | B | 16.2 |  |  | 8.57 |  | 12700 | d | 5480 | d | 10500 | d | 2570 | d | 889 | d | 285 | d | 3360 | d |  | B | 6.87 | d |  | B | 3.18 |  |  | B | 42.8 |  | 257 |  | 0.26 | L |  | B |  | B | 0.086 | L |  | B |  | B | 0.857 |  | 4.28 |  |  | B | 12 |  |  | B |  | B |  | B |  | B | 1.71 |  |  | B |  | B |  | B | 0.0456 |  |  | B |  | B |  | B |  | B | 2.83 |  |  | B | 17.1 |  | 1.71 |  |  | B |  | B | 2.57 |  |  | B | 592 | d | 12 |  |  | B |  | B |  | B |  | B |  | B |  | B |  | B | 1.38 |  | 1.71 |  | 0.636 |  |  | B |  | B | 257 |  |  | B |  | B |  | B |  | B |  | B |  | B | 0.932 |  | 12.9 |  |  | B | 1.71 |  | 0.171 |  | 6.17 |  | 8.57 |  | 1.881
HOLE NO 7219 | 44.8992 | -106.929 | 216 | 10 | 1973-03-07 |  | D161074 | CoalQual_USGS | https://ncrdspublic.er.usgs.gov/coalqual/ | Wyoming | SHERIDAN | NORTHERN GREAT PLAINS | POWDER RIVER | SHERIDAN |  | FORT UNION |  | ROLAND | TONGUE RIVER |  | Tertiary | Paleocene |  |  | ACME (7.5') | MTBMG | NO DATA ENTERED | HOLE NO 7219 | 471 | SUBBITUMINOUS COAL | SUBBITUMINOUS | Subbituminous B | USBM and USGS | Drill Core | As Received | Single sample | 57N | 84W | 24 |  |  |  | D161074-00-S2 |  | 23.38 |  | 31.57 |  | 39.31 |  | 5.74 |  | Incomplete Data |  | B |  | B |  | B |  | B | 1.17 |  | Incomplete Data | 9130 |  | 0.03 |  | 0.49 |  | 0.65 |  |  | B |  | B |  | B |  | B |  | B |  | B | 9544 |  | 42.96 |  | 60 |  | 12880 |  |  | B |  | B |  | B |  | B | 6.76 |  | 5.76 | r | 7.3 |  | 26.6 |  | 11.2 |  | 16.4 |  | 4.02 |  | 0.02 |  | 2.5 |  | 0.9 |  | 7.8 |  |  | B |  | B | 23.3 |  |  | 7.75 |  | 9630 | d | 4590 | d | 9070 | d | 1880 | d | 1430 | d | 580 | d | 4230 | d |  | B | 9.89 | d |  | B | 4.24 |  |  | B | 54.2 |  | 232 |  |  | B |  | B |  | B | 0.0775 |  |  | B |  | B | 1.16 |  | 3.87 |  |  | B | 17.4 |  |  | B |  | B |  | B |  | B | 1.16 |  |  | B |  | B |  | B | 0.069 |  |  | B |  | B |  | B |  | B | 2.63 |  |  | B | 15.5 |  | 3.87 |  |  | B |  | B | 5.42 |  |  | B | 437 | d | 32.5 |  |  | B |  | B |  | B |  | B |  | B |  | B |  | B | 1.59 |  | 1.16 |  | 0.531 |  |  | B | 1.55 |  | 232 |  |  | B |  | B |  | B |  | B |  | B |  | B | 0.357 |  | 11.6 |  |  | B | 2.32 |  | 0.232 |  | 7.75 |  | 5.42 |  | 2.552
HOLE NO 7221 | 44.4883 | -105.682 | 71 | 1 | 1973-03-07 |  | D161075 | CoalQual_USGS | https://ncrdspublic.er.usgs.gov/coalqual/ | Wyoming | CAMPBELL | NORTHERN GREAT PLAINS | POWDER RIVER | POWDER RIVER |  | FORT UNION |  | NO DATA ENTERED | TONGUE RIVER |  | Tertiary | Paleocene |  |  | ORIVA NW (7.5') | MTBMG | NO DATA ENTERED | HOLE NO 7221 | 472 | SUBBITUMINOUS COAL | SUBBITUMINOUS | Lignite A | USBM and USGS | Drill Core | As Received | Single sample | 52N | 73W | 18 | [5 empty] | 31.77 |  | 28.72 |  | 34.82 |  | 4.69 |  | Incomplete Data |  | B |  | B |  | B |  | B | 0.63 |  | Incomplete Data | 7991 |  | 0.03 |  | 0.04 |  | 0.55 |  |  | B |  | B |  | B |  | B |  | B |  | B | 8230 |  | 43.5 |  | 58.83 |  | 12577 |  |  | B |  | B |  | B |  | B | 7.53 |  | 6.27 | r | 6.42 |  | 8.2 |  | 7.4 |  | 30.1 |  | 4.56 |  | 0.2 |  | 1.85 |  | 0.2 |  | 8.4 |  |  | B |  | B | 28.7 |  |  | 6.87 |  | 2620 | d | 2680 | d | 14700 | d | 1880 | d | 939 | d | 114 | d | 4020 | d |  | B | 12.2 | d |  | B | 5.33 |  |  | B | 47.9 |  | 205 |  | 2.05 |  |  | B |  | B | 0.0685 |  |  | B |  | B | 3.42 |  | 3.42 |  |  | B | 21.6 |  |  | B |  | B |  | B |  | B | 4.79 |  |  | B | 2.05 |  |  | B | 0.0416 |  |  | B |  | B |  | B |  | B | 1.1 |  |  | B | 137 |  | 3.42 |  |  | B |  | B | 6.85 |  |  | B | 108 | d | 15.1 |  |  | B |  | B |  | B |  | B |  | B |  | B |  | B | 2.77 |  | 2.05 |  | 0.96 |  |  | B | 1.37 |  | 342 |  |  | B |  | B |  | B |  | B |  | B |  | B | 0.481 |  | 6.85 |  |  | B | 10.3 |  | 0.685 |  | 11 |  | 3.42 |  | 10.985
HOLE NO 7223 | 44.515 | -105.623 | 80 | 8 | 1973-03-07 | DA2161076 | D161076 | CoalQual_USGS | https://ncrdspublic.er.usgs.gov/coalqual/ | Wyoming | CAMPBELL | NORTHERN GREAT PLAINS | POWDER RIVER | POWDER RIVER |  | FORT UNION |  | NO DATA ENTERED | TONGUE RIVER |  | Tertiary | Paleocene |  |  | CALF CREEK (7.5') | MTBMG | NO DATA ENTERED | HOLE NO 7223 | 473 | SUBBITUMINOUS COAL | SUBBITUMINOUS | Subbituminous C | USBM and USGS | Drill Core | As Received | Bench | 52N | 73W | 3 |  |  |  | D161076-01-S1 |  | 31.29 |  | 27.02 |  | 35.22 |  | 6.47 |  |  |  | B |  | B |  | B |  | B | 0.72 |  |  | 7971 |  | 0.04 |  | 0.14 |  | 0.54 |  |  | B |  | B |  | B |  | B |  | B |  | B | 8360 |  | 41.47 |  | 61.84 |  | 12807 |  |  | B |  | B |  | B |  | B | 6.78 |  | 5.78 | r | 8.24 |  | 27 |  | 8.2 |  | 22.3 |  | 4.23 |  | 0.05 |  | 0.95 |  | 0.1 | L | 4.9 |  |  | B |  | B | 22.6 |  |  | 8.75 |  | 11000 | d | 3790 | d | 13900 | d | 2230 | d | 615 | d | 73 | L,d | 3000 | d |  | B | 9.59 | d |  | B | 3.18 |  |  | B | 61.2 |  | 262 |  |  | B |  | B |  | B | 0.088 | L |  | B |  | B |  | B | 1.75 |  |  | B | 7 |  |  | B |  | B |  | B |  | B | 1.31 |  |  | B |  | B |  | B | 0.0371 |  |  | B |  | B |  | B |  | B | 1.75 |  |  | B | 43.7 |  | 0.875 |  |  | B |  | B | 0.875 |  |  | B | 898 | d | 9.62 |  |  | B |  | B |  | B |  | B |  | B |  | B |  | B | 1.7 |  | 0.88 | L | 0.531 |  |  | B | 1.75 |  | 262 |  |  | B |  | B |  | B |  | B |  | B |  | B | 0.401 |  | 6.12 |  |  | B |  | B |  | B | 2.1 |  | 13.1 |  | 0
HOLE NO 7223 | 44.515 | -105.623 | 88 | 10 | 1973-03-07 | DA2161076 | D161077 | CoalQual_USGS | https://ncrdspublic.er.usgs.gov/coalqual/ | Wyoming | CAMPBELL | NORTHERN GREAT PLAINS | POWDER RIVER | POWDER RIVER |  | FORT UNION |  | NO DATA ENTERED | TONGUE RIVER |  | Tertiary | Paleocene |  |  | CALF CREEK (7.5') | MTBMG | NO DATA ENTERED | HOLE NO 7223 | 474 | SUBBITUMINOUS COAL | SUBBITUMINOUS | Subbituminous C | USBM and USGS | Drill Core | As Received | Bench | 52N | 73W | 3 |  |  |  | D161076-02-S1 |  | 31.07 |  | 28.13 |  | 35.42 |  | 5.38 |  |  |  | B |  | B |  | B |  | B | 0.72 |  |  | 8179 |  | 0.02 |  | 0.18 |  | 0.53 |  |  | B |  | B |  | B |  | B |  | B |  | B | 8425 |  | 42.11 |  | 60.24 |  | 12871 |  |  | B |  | B |  | B |  | B | 6.65 |  | 5.65 | r | 5.4 |  | 8.1 |  | 4.9 |  | 28.5 |  | 5.8 |  | 0.03 |  | 1.5 |  | 0.1 |  | 8.6 |  |  | B |  | B | 33.9 |  |  | 5.72 |  | 2170 | d | 1480 | d | 11600 | d | 2000 | d | 636 | d | 47.6 | d | 3440 | d |  | B | 14.4 | d |  | B | 2.12 |  |  | B | 57.2 |  | 172 |  | 0.172 |  |  | B |  | B | 0.058 | L |  | B |  | B |  | B | 1.14 |  |  | B | 5.15 |  |  | B |  | B |  | B |  | B | 0.572 |  |  | B |  | B |  | B | 0.0223 |  |  | B |  | B |  | B |  | B | 0.63 |  |  | B | 17.2 |  | 0.859 |  |  | B |  | B | 1.14 |  |  | B | 13 | L,d | 7.44 |  |  | B |  | B |  | B |  | B |  | B |  | B |  | B | 0.742 |  | 0.572 |  | 0.318 |  |  | B |  | B | 172 |  |  | B |  | B |  | B |  | B |  | B |  | B | 1.1 | L | 4.01 |  |  | B | 1.14 |  | 0.114 |  | 1.83 |  | 4.01 |  | 1.254
HOLE NO 7223 | 44.515 | -105.623 | 143 | 7 | 1973-03-07 |  | D161078 | CoalQual_USGS | https://ncrdspublic.er.usgs.gov/coalqual/ | Wyoming | CAMPBELL | NORTHERN GREAT PLAINS | POWDER RIVER | POWDER RIVER |  | FORT UNION |  | NO DATA ENTERED | TONGUE RIVER |  | Tertiary | Paleocene |  |  | CALF CREEK (7.5') | MTBMG | NO DATA ENTERED | HOLE NO 7223 | 475 | SUBBITUMINOUS COAL | SUBBITUMINOUS | Lignite A | USBM and USGS | Drill Core | As Received | Single sample | 52N | 73W | 3 |  |  |  | D161078-00-S2 |  | 31.93 |  | 29.18 |  | 33.89 |  | 5.01 |  | Incomplete Data |  | B |  | B |  | B |  | B | 0.43 |  | Incomplete Data | 7987 |  | 0.02 |  |  | B | 0.42 |  |  | B |  | B |  | B |  | B |  | B |  | B | 8299 |  | 44.84 |  | 57.98 |  | 12665 |  |  | B |  | B |  | B |  | B | 6.49 |  | 5.49 | r | 6.2 |  | 24.8 |  | 9.8 |  | 24.6 |  | 4.83 |  | 0.03 |  | 1.8 |  | 0.1 |  | 4.9 |  |  | B |  | B | 20.5 |  |  | 6.56 |  | 7600 | d | 3400 | d | 11500 | d | 1910 | d | 875 | d | 54.6 | d | 2250 | d |  | B | 8.68 | d |  | B | 3.17 |  |  | B | 45.9 |  | 328 |  |  | B |  | B |  | B | 0.066 | L |  | B |  | B | 1.31 |  | 3.28 |  |  | B | 11.8 |  |  | B |  | B |  | B |  | B | 0.984 |  |  | B |  | B |  | B | 0.0614 |  |  | B |  | B |  | B |  | B | 1.38 |  |  | B | 19.7 |  | 0.459 |  |  | B |  | B | 4.59 |  |  | B | 140 | d | 7.87 |  |  | B |  | B |  | B |  | B |  | B |  | B |  | B | 0.952 |  | 1.31 |  | 1.06 |  |  | B |  | B | 197 |  |  | B |  | B |  | B |  | B |  | B |  | B | 0.317 |  | 9.84 |  |  | B | 1.97 |  | 0.197 |  | 2.76 |  | 9.84 |  | 2.167
HOLE NO 7224 | 44.5281 | -105.527 | 92 | 9 | 1973-03-07 | DA2161079 | D161079 | CoalQual_USGS | https://ncrdspublic.er.usgs.gov/coalqual/ | Wyoming | CAMPBELL | NORTHERN GREAT PLAINS | POWDER RIVER | POWDER RIVER |  | FORT UNION |  | NO DATA ENTERED | TONGUE RIVER |  | Tertiary | Paleocene |  |  | CALF CREEK (7.5') | MTBMG | NO DATA ENTERED | HOLE NO 7224 | 476 | SUBBITUMINOUS COAL | SUBBITUMINOUS | Subbituminous C | USBM and USGS | Drill Core | As Received | Bench | 53N | 72W | 33 |  |  |  | D161079-01-S1 |  | 28.16 |  | 30.68 |  | 28.97 |  | 12.24 |  |  |  | B |  | B |  | B |  | B | 0.76 |  |  | 7946 |  | 0.03 |  | 0.1 |  | 0.63 |  |  | B |  | B |  | B |  | B |  | B |  | B | 8868 |  | 48.51 |  | 59.09 |  | 13332 |  |  | B |  | B |  | B |  | B | 5.98 |  | 4.99 | r | 11.3 |  | 33.6 |  | 18.7 |  | 13 |  | 2.73 |  | 0.01 |  | 0.93 |  | 0.6 |  | 4.8 |  |  | B |  | B | 15.3 |  |  | 11.9 |  | 18700 | d | 11800 | d | 11000 | d | 1960 | d | 819 | d | 594 | d | 3990 | d |  | B | 6.44 | d |  | B | 5.26 |  |  | B | 35.7 |  | 357 |  | 0.595 |  |  | B |  | B | 0.178 |  |  | B |  | B | 3.57 |  | 11.9 |  |  | B | 21.4 |  |  | B |  | B |  | B |  | B | 2.38 |  |  | B |  | B |  | B | 0.191 |  |  | B |  | B |  | B | 11.9 |  | 6.78 |  |  | B | 11.9 |  | 0.833 |  |  | B |  | B | 11.9 |  |  | B | 780 | d | 10.3 |  |  | B |  | B |  | B |  | B |  | B |  | B |  | B | 1.47 |  | 3.57 |  | 1.58 |  |  | B |  | B | 357 |  |  | B |  | B |  | B | 5.9 |  |  | B |  | B | 1.8 |  | 35.7 |  |  | B | 5.95 |  | 0.595 |  | 57.1 |  | 17.8 |  | 18.445
HOLE NO 7224 | 44.5281 | -105.527 | 101 | 5 | 1973-03-07 | DA2161079 | D161080 | CoalQual_USGS | https://ncrdspublic.er.usgs.gov/coalqual/ | Wyoming | CAMPBELL | NORTHERN GREAT PLAINS | POWDER RIVER | POWDER RIVER |  | FORT UNION |  | NO DATA ENTERED | TONGUE RIVER |  | Tertiary | Paleocene |  |  | CALF CREEK (7.5') | MTBMG | NO DATA ENTERED | HOLE NO 7224 | 477 | SUBBITUMINOUS COAL | SUBBITUMINOUS | Lignite A | USBM and USGS | Drill Core | As Received | Bench | 53N | 72W | 33 |  |  |  | D161079-02-S1 |  | 32.07 |  | 26.46 |  | 37.42 |  | 4.06 |  |  |  | B |  | B |  | B |  | B | 0.44 |  |  | 7843 |  | 0.02 |  |  | B | 0.42 |  |  | B |  | B |  | B |  | B |  | B |  | B | 8086 |  | 40.3 |  | 61.79 |  | 12279 |  |  | B |  | B |  | B |  | B | 6.85 |  | 5.85 | r | 5.67 |  | 14.9 |  | 12.8 |  | 27.7 |  | 5.58 |  | 0.02 |  | 2.1 |  | 0.1 |  | 4.9 |  |  | B |  | B | 20.9 |  |  | 6.02 |  | 4190 | d | 4080 | d | 11900 | d | 2020 | d | 937 | d | 50.1 | d | 2060 | d |  | B | 8.88 | d |  | B | 3.19 |  |  | B | 30.1 |  | 301 |  |  | B |  | B |  | B | 0.061 | L |  | B |  | B | 1.81 |  | 4.22 |  |  | B | 6.32 |  |  | B |  | B |  | B |  | B | 0.903 |  |  | B |  | B |  | B | 0.051 |  |  | B |  | B |  | B | 4.22 |  | 1.63 |  |  | B | 12 |  | 0.422 |  |  | B |  | B | 6.02 |  |  | B | 118 | d | 6.02 |  |  | B |  | B |  | B |  | B |  | B |  | B |  | B | 0.637 |  | 1.2 |  | 0.531 |  |  | B |  | B | 301 |  |  | B |  | B |  | B |  | B |  | B |  | B | 0.455 |  | 9.03 |  |  | B | 4.22 |  | 0.422 |  | 7.35 |  | 6.02 |  | 8.862
HOLE NO 7224 | 44.5281 | -105.527 | 140 | 7 | 1973-03-07 |  | D161081 | CoalQual_USGS | https://ncrdspublic.er.usgs.gov/coalqual/ | Wyoming | CAMPBELL | NORTHERN GREAT PLAINS | POWDER RIVER | POWDER RIVER |  | FORT UNION |  | NO DATA ENTERED | TONGUE RIVER |  | Tertiary | Paleocene |  |  | CALF CREEK (7.5') | MTBMG | NO DATA ENTERED | HOLE NO 7224 | 478 | SUBBITUMINOUS COAL | SUBBITUMINOUS | Lignite A | USBM and USGS | Drill Core | As Received | Single sample | 53N | 72W | 33 |  |  |  | D161081-00-S2 |  | 34.11 |  | 26.57 |  | 35.75 |  | 3.57 |  | Incomplete Data |  | B |  | B |  | B |  | B | 0.17 |  | Incomplete Data | 7678 |  | 0.01 |  |  | B | 0.16 |  |  | B |  | B |  | B |  | B |  | B |  | B | 7937 |  | 41.99 |  | 60.22 |  | 12320 |  |  | B |  | B |  | B |  | B | 6.64 |  | 5.64 | r | 5 |  | 18.8 |  | 10.9 |  | 28.3 |  | 6.35 |  | 0.007 |  | 2.25 |  | 0.4 |  | 3.7 |  |  | B |  | B | 9.9 |  |  | 5.3 |  | 4660 | d | 3060 | d | 10700 | d | 2030 | d | 883 | d | 176 | d | 1370 | d |  | B | 4.2 | d |  | B | 4.24 |  |  | B | 37.1 |  | 371 |  |  | B |  | B |  | B | 0.053 | L |  | B |  | B | 0.53 |  | 1.59 |  |  | B | 5.56 |  |  | B |  | B |  | B |  | B | 0.795 |  |  | B |  | B |  | B | 0.0297 |  |  | B |  | B |  | B |  | B | 0.848 |  |  | B | 3.71 |  | 0.53 |  |  | B |  | B | 2.65 |  |  | B | 799 | d | 5.3 |  |  | B |  | B |  | B |  | B |  | B |  | B |  | B | 0.424 |  | 0.795 |  | 0.636 |  |  | B |  | B | 371 |  |  | B |  | B |  | B |  | B |  | B |  | B | 0.314 |  | 5.3 |  |  | B | 1.06 |  | 0.106 |  | 5.51 |  | 5.3 |  | 1.166
HOLE NO 7226 | 44.5572 | -105.528 | 100 | 10 | 1973-03-07 |  | D161082 | CoalQual_USGS | https://ncrdspublic.er.usgs.gov/coalqual/ | Wyoming | CAMPBELL | NORTHERN GREAT PLAINS | POWDER RIVER | POWDER RIVER |  | FORT UNION |  | NO DATA ENTERED | TONGUE RIVER |  | Tertiary | Paleocene |  |  | CALF CREEK (7.5') | MTBMG | NO DATA ENTERED | HOLE NO 7226 | 479 | SUBBITUMINOUS COAL | SUBBITUMINOUS | Lignite A | USBM and USGS | Drill Core | As Received | Single sample | 53N | 72W | 21 | [5 empty] | 29.05 |  | 28.05 |  | 30.68 |  | 12.23 |  | Incomplete Data |  | B |  | B |  | B |  | B | 0.55 |  | Incomplete Data | 7128 |  | 0.02 |  |  | B | 0.53 |  |  | B |  | B |  | B |  | B |  | B |  | B | 8060 |  | 45.68 |  | 62.15 |  | 12138 |  |  | B |  | B |  | B |  | B | 6.28 |  | 5.28 | r | 14.8 |  | 42.1 |  | 22.5 |  | 9.3 |  | 2.62 |  | 0.01 |  | 0.78 |  | 1.5 |  | 4 |  |  | B |  | B | 8.6 |  |  | 15.6 |  | 30700 | d | 18600 | d | 10400 | d | 2470 | d | 903 | d | 1950 | d | 4370 | d |  | B | 3.63 | d |  | B | 4.22 |  |  | B | 46.9 |  | 469 |  | 1.09 |  |  | B |  | B | 0.16 | L |  | B |  | B | 4.69 |  | 15.6 |  |  | B | 14.4 |  |  | B |  | B |  | B |  | B | 4.69 |  |  | B |  | B |  | B | 0.0433 |  |  | B |  | B |  | B |  | B | 7.03 |  |  | B | 15.6 |  | 1.09 |  |  | B |  | B | 7.81 |  |  | B | 635 | d | 12.3 |  |  | B |  | B |  | B |  | B |  | B |  | B |  | B | 1.27 |  | 4.69 |  | 1.27 |  |  | B |  | B | 313 |  |  | B |  | B |  | B | 4.44 |  |  | B |  | B | 1.59 |  | 46.9 |  |  | B | 4.69 |  | 0.469 |  | 36.3 |  | 15.6 |  | 5.159
HOLE NO 7211A | 44.9978 | -107.146 | 110 | 10 | 1973-03-07 |  | D161083 | CoalQual_USGS | https://ncrdspublic.er.usgs.gov/coalqual/ | Wyoming | SHERIDAN | NORTHERN GREAT PLAINS | POWDER RIVER | SHERIDAN |  | FORT UNION |  | NO DATA ENTERED | TONGUE RIVER |  | Tertiary | Paleocene |  |  | RANCHESTER (7.5') | MTBMG | NO DATA ENTERED | HOLE NO 7211A | 480 | SUBBITUMINOUS COAL |  | Subbituminous C | USBM and USGS | Drill Core | As Received | Single sample | 58N | 85W | 17 |  |  |  |  | GRAB | 26.51 |  | 30.8 |  | 35.18 |  | 7.51 |  |  |  | B |  | B |  | B |  | B | 0.26 |  |  | 8085 |  | 0.04 |  | 0.008 |  | 0.21 |  |  | B |  | B |  | B |  | B |  | B |  | B | 8702 |  | 45.54 |  | 59.05 |  | 12253 |  |  | B |  | B |  | B |  | B | 6.33 |  | 5.33 | r | 6.52 |  | 40.3 |  | 14.4 |  | 14.4 |  | 7.13 |  | 0.015 |  | 0.2 |  | 1.3 |  | 3.2 |  |  | B |  | B | 9.2 |  |  | 6.89 |  | 13000 | d | 5250 | d | 7080 | d | 2960 | d | 102 | d | 745 | d | 1540 | d |  | B | 3.89 | d |  | B | 3.17 |  |  | B | 34.4 |  | 207 |  |  | B |  | B |  | B | 0.069 | L |  | B |  | B | 1.03 |  | 4.82 |  |  | B | 5.79 |  |  | B |  | B |  | B |  | B | 1.38 |  |  | B |  | B |  | B | 0.037 |  |  | B |  | B |  | B |  | B | 1.72 |  |  | B | 10.3 |  |  | B |  | B |  | B | 3.44 |  |  | B | 184 | d | 4.75 |  |  | B |  | B |  | B |  | B |  | B |  | B |  | B | 0.211 |  | 1.03 |  | 0.317 |  |  | B |  | B | 68.9 |  |  | B |  | B |  | B |  | B |  | B |  | B | 0.431 |  | 10.3 |  |  | B | 1.38 |  | 0.138 |  | 15.4 |  | 10.3 |  | 1.518
HOLE NO 722 | 45.2717 | -106.93 | 111 | 9 | 1973-03-07 | DA2161084 | D161084 | CoalQual_USGS | https://ncrdspublic.er.usgs.gov/coalqual/ | Montana | BIG HORN | NORTHERN GREAT PLAINS | POWDER RIVER |  |  | FORT UNION |  | DIETZ | TONGUE RIVER |  | Tertiary | Paleocene |  |  | KIRBY (7.5') | USGS | NO DATA ENTERED | HOLE NO 722 | 481 | SUBBITUMINOUS COAL | SUBBITUMINOUS | Subbituminous C | USBM and USGS | Drill Core | As Received | Bench | 6S | 39E | 35 |  |  |  | D161084-01 |  | 27.93 |  | 30.99 |  | 36.68 |  | 4.39 |  |  |  | B |  | B |  | B |  | B | 0.25 |  |  | 8552 |  | 0.02 |  | 0.04 |  | 0.19 |  |  | B |  | B |  | B |  | B |  | B |  | B | 8903 |  | 45.01 |  | 57.62 |  | 12637 |  |  | B |  | B |  | B |  | B | 6.36 |  | 5.36 | r | 5.75 |  | 30 |  | 13 |  | 22.2 |  | 8.1 |  | 0.05 |  | 0.3 |  | 0.2 |  | 2.3 |  |  | B |  | B | 12.2 |  |  | 6.08 |  | 8520 | d | 4180 | d | 9630 | d | 2960 | d | 135 | d | 101 | d | 977 | d |  | B | 5.16 | d |  | B | 2.11 |  |  | B | 30.4 |  | 122 |  |  | B |  | B |  | B | 0.061 | L |  | B |  | B | 0.911 |  | 3.04 |  |  | B | 17.9 |  |  | B |  | B |  | B |  | B | 0.911 |  |  | B |  | B |  | B | 0.0454 |  |  | B |  | B |  | B |  | B | 2.86 |  |  | B | 30.4 |  | 1.82 |  |  | B |  | B | 1.22 |  |  | B | 258 | d | 12.2 |  |  | B |  | B |  | B |  | B |  | B |  | B |  | B | 1.27 |  | 1.82 |  | 0.423 |  |  | B |  | B | 425 |  |  | B |  | B |  | B |  | B |  | B |  | B | 0.191 |  | 12.2 |  |  | B | 1.22 |  | 0.122 |  | 3.77 |  | 9.11 |  | 1.342
HOLE NO 722 | 45.2717 | -106.93 | 120 | 10 | 1973-03-07 | DA2161084 | D161085 | CoalQual_USGS | https://ncrdspublic.er.usgs.gov/coalqual/ | Montana | BIG HORN | NORTHERN GREAT PLAINS | POWDER RIVER |  |  | FORT UNION |  | DIETZ | TONGUE RIVER |  | Tertiary | Paleocene |  |  | KIRBY (7.5') | USGS | NO DATA ENTERED | HOLE NO 722 | 482 | SUBBITUMINOUS COAL | SUBBITUMINOUS | Subbituminous C | USBM and USGS | Drill Core | As Received | Bench | 6S | 39E | 35 |  |  |  | D161084-02 |  | 31.14 |  | 28.78 |  | 36.9 |  | 3.18 |  |  |  | B |  | B |  | B |  | B | 0.35 |  |  | 8226 |  | 0.02 |  | 0.08 |  | 0.37 |  |  | B |  | B |  | B |  | B |  | B |  | B | 8438 |  | 43.01 |  | 58.78 |  | 12525 |  |  | B |  | B |  | B |  | B | 6.58 |  | 5.58 | r | 4.72 |  | 20.3 |  | 12 |  | 22.4 |  | 9.97 |  | 0.05 |  | 0.31 |  | 0.2 |  | 4.3 |  |  | B |  | B | 18.3 |  |  | 5 |  | 4740 | d | 3170 | d | 8000 | d | 3000 | d | 115 | d | 83.2 | d | 1500 | d |  | B | 7.75 | d |  | B | 2.12 |  |  | B | 50 |  | 150 |  | 0.25 |  |  | B |  | B | 0.05 | L |  | B |  | B | 1.5 |  | 3.5 |  |  | B | 31.5 |  |  | B |  | B |  | B |  | B | 0.75 |  |  | B |  | B |  | B | 0.0424 |  |  | B |  | B |  | B |  | B | 2.25 |  |  | B | 25 |  | 5 |  |  | B |  | B | 3.5 |  |  | B | 356 | d | 23.5 |  |  | B |  | B |  | B |  | B |  | B |  | B |  | B | 2.22 |  | 1 |  | 0.53 |  |  | B | 1.5 |  | 350 |  |  | B |  | B |  | B |  | B |  | B |  | B | 0.259 |  | 7.5 |  |  | B | 1 |  | 0.1 |  | 6.3 |  | 7.5 |  | 1.1
PPL | 43.0486 | -105.842 | 5 | 5 | 1973-05-04 | DA5161310 | D161311 | CoalQual_USGS | https://ncrdspublic.er.usgs.gov/coalqual/ | Wyoming | CONVERSE | NORTHERN GREAT PLAINS | POWDER RIVER | GLENROCK |  | FORT UNION |  | SCHOOL | TONGUE RIVER |  | Tertiary | Paleocene |  |  | COAL HILL (7.5') | USGS-SWANSON V E | JOHNSTON MINE |  | PPL-2 | SUBBITUMINOUS COAL | SUBBITUMINOUS |  | U.S. Geological Survey (USGS) | Channel | As Received | Bench | [6 empty] | D161310-02-L1 |  |  | B |  | B |  | B |  | B |  |  | B |  | B |  | B |  | B |  | B |  |  | B |  | B |  | B |  | B |  | B |  | B |  | B |  | B |  | B |  | B |  | No BTU |  | No VM |  | B |  | B |  | B |  | B |  | B |  | B |  | B | 6 | e | 9.76 |  | 24 |  | 18.2 |  | 24.6 |  | 3.1 |  | 0.07 |  | 0.08 |  | 0.3 |  | 2.8 |  |  | B |  | B | 11.5 |  |  | 9.76 |  | 11600 | d | 10000 | d | 18200 | d | 1940 | d | 61.5 | d | 259 | d | 2030 | d |  | B | 4.89 | d |  | B | 2.13 |  |  | B | 51.9 |  | 208 |  | 0.311 |  |  | B |  | B |  | B |  | B |  | B | 1.56 |  | 7.27 |  |  | B | 20.2 |  |  | B |  | B |  | B |  | B | 3.11 |  |  | B |  | B |  | B | 0.101 |  |  | B |  | B |  | B | 7.27 |  | 6.13 |  |  | B | 72.7 |  | 1.04 |  | 2.08 |  |  | B | 3.11 |  |  | B | 1520 | d | 6.54 |  |  | B |  | B |  | B |  | B |  | B |  | B |  | B |  | B | 3.11 |  | 0.638 |  |  | B |  | B | 311 |  |  | B |  | B |  | B |  | B |  | B |  | B | 0.828 |  | 31.1 |  |  | B | 3.11 |  | 0.311 |  | 4.78 |  | 20.8 |  | 10.691
PPL | 43.0486 | -105.842 | 10 | 5 | 1973-05-04 | DA5161310 | D161312 | CoalQual_USGS | https://ncrdspublic.er.usgs.gov/coalqual/ | Wyoming | CONVERSE | NORTHERN GREAT PLAINS | POWDER RIVER | GLENROCK |  | FORT UNION |  | SCHOOL | TONGUE RIVER |  | Tertiary | Paleocene |  |  | COAL HILL (7.5') | USGS-SWANSON V E | JOHNSTON MINE |  | PPL-3 | SUBBITUMINOUS COAL | SUBBITUMINOUS | Subbituminous B | USBM and USGS | Channel | As Received | Bench | [5 empty] | about 14 miles N-NE of Glenrock | D161310-03-L1 |  | 14.8 |  | 38.6 |  | 38.4 |  | 8.2 |  |  | 4.04 |  | 55.8 |  | 0.7 |  | 15.76 |  | 0.7 |  |  | 9520 |  | 0.01 |  | 0.17 |  | 0.55 |  |  | B |  | B |  | B |  | B |  | B |  | B | 10228 |  | 48.52 |  | 55.79 |  | 12364 |  |  | B |  | B |  | B |  | B |  | B | 6 | e | 8.62 |  | 21.6 |  | 12 |  | 27.1 |  | 3.4 |  | 0.15 |  | 0.1 |  | 0.2 |  | 5.4 |  |  | B |  | B | 19 |  |  | 8.62 |  | 9260 | d | 5820 | d | 17700 | d | 1880 | d | 67.9 | d | 153 | d | 3460 | d |  | B | 8.09 | d |  | B | 6.38 |  |  | B | 64.2 |  | 138 |  | 0.183 |  |  | B |  | B | 0.138 |  |  | B |  | B | 1.38 |  | 6.42 |  |  | B | 19.7 |  |  | B |  | B |  | B | 53.2 |  | 2.75 |  |  | B |  | B |  | B | 0.372 |  |  | B |  | B |  | B | 6.5 | L | 4.4 |  |  | B | 138 |  | 0.642 |  | 1.9 | L |  | B | 6.42 |  |  | B | 293 | d | 6.24 |  |  | B |  | B |  | B |  | B |  | B |  | B |  | B | 0.426 |  | 1.38 |  | 3.72 |  |  | B |  | B | 183 |  |  | B |  | B |  | B | 3.4 |  |  | B |  | B | 0.306 |  | 13.8 |  |  | B | 2.75 |  | 0.275 |  | 4.4 |  | 13.8 |  | 9.525
PPL | 43.0486 | -105.842 | 15 | 5 | 1973-05-04 | DA5161310 | D161313 | CoalQual_USGS | https://ncrdspublic.er.usgs.gov/coalqual/ | Wyoming | CONVERSE | NORTHERN GREAT PLAINS | POWDER RIVER | GLENROCK |  | FORT UNION |  | SCHOOL | TONGUE RIVER |  | Tertiary | Paleocene |  |  | COAL HILL (7.5') | USGS-SWANSON V E | JOHNSTON MINE |  | PPL-4 | SUBBITUMINOUS COAL | SUBBITUMINOUS |  | U.S. Geological Survey (USGS) | Channel | As Received | Bench | [6 empty] | D161310-04-L1 |  |  | B |  | B |  | B |  | B |  |  | B |  | B |  | B |  | B |  | B |  |  | B |  | B |  | B |  | B |  | B |  | B |  | B |  | B |  | B |  | B |  | No BTU |  | No VM |  | B |  | B |  | B |  | B |  | B |  | B |  | B | 6 | e | 7.36 |  | 13.1 |  | 9.6 |  | 34.6 |  | 4.7 |  | 0.2 |  | 0.12 |  | 0.2 |  | 3.5 |  |  | B |  | B | 15.2 |  |  | 7.36 |  | 4790 | d | 3980 | d | 19300 | d | 2220 | d | 69.6 | d | 130 | d | 1920 | d |  | B | 6.47 | d |  | B | 1.06 |  |  | B | 54.8 |  | 78.3 |  | 0.16 | L |  | B |  | B |  | B |  | B |  | B | 1.17 |  | 5.48 |  |  | B | 6.11 |  |  | B |  | B |  | B |  | B | 1.17 |  |  | B |  | B |  | B | 0.0745 |  |  | B |  | B |  | B | 5.5 | L | 1.1 |  |  | B | 157 |  | 0.55 | L | 1.6 | L |  | B | 1.57 |  |  | B | 37.6 | d | 5.4 |  |  | B |  | B |  | B |  | B |  | B |  | B |  | B |  | B | 1.17 |  | 0.745 |  |  | B |  | B | 157 |  |  | B |  | B |  | B |  | B |  | B |  | B | 0.414 |  | 11.7 |  |  | B | 2.35 |  | 0.235 |  | 3.6 |  | 7.83 |  | 8.085
PPL | 43.0486 | -105.842 | 20 | 6 | 1973-05-04 | DA5161310 | D161314 | CoalQual_USGS | https://ncrdspublic.er.usgs.gov/coalqual/ | Wyoming | CONVERSE | NORTHERN GREAT PLAINS | POWDER RIVER | GLENROCK |  | FORT UNION |  | SCHOOL | TONGUE RIVER |  | Tertiary | Paleocene |  |  | COAL HILL (7.5') | USGS-SWANSON V E | JOHNSTON MINE |  | PPL-5 | SUBBITUMINOUS COAL | SUBBITUMINOUS |  | U.S. Geological Survey (USGS) | Channel | As Received | Bench | [6 empty] | D161310-05-L1 |  |  | B |  | B |  | B |  | B |  |  | B |  | B |  | B |  | B |  | B |  |  | B |  | B |  | B |  | B |  | B |  | B |  | B |  | B |  | B |  | B |  | No BTU |  | No VM |  | B |  | B |  | B |  | B |  | B |  | B |  | B | 6 | e | 8.2 |  | 21.8 |  | 9.3 |  | 30.3 |  | 4 |  | 0.15 |  | 0.11 |  | 0.2 |  | 3.8 |  |  | B |  | B | 16.1 |  |  | 8.2 |  | 8890 | d | 4290 | d | 18900 | d | 2100 | d | 71.1 | d | 145 | d | 2320 | d |  | B | 6.85 | d |  | B | 2.13 |  |  | B | 61.1 |  | 61.1 |  | 0.174 |  |  | B |  | B |  | B |  | B |  | B | 1.31 |  | 4.36 |  |  | B | 6.54 |  |  | B |  | B |  | B |  | B | 1.31 |  |  | B |  | B |  | B | 0.0936 |  |  | B |  | B |  | B | 6.11 |  | 1.57 |  |  | B | 131 |  | 0.611 |  | 1.8 | L |  | B | 2.62 |  |  | B | 194 | d | 5.41 |  |  | B |  | B |  | B |  | B |  | B |  | B |  | B |  | B | 1.31 |  | 0.957 |  |  | B |  | B | 174 |  |  | B |  | B |  | B |  | B |  | B |  | B | 0.318 |  | 8.72 |  |  | B | 2.62 |  | 0.174 |  | 2.79 |  | 13.1 |  | 8.904
PPL | 43.0486 | -105.842 | 5 | 4.5 | 1973-05-04 | DA2161315 | D161316 | CoalQual_USGS | https://ncrdspublic.er.usgs.gov/coalqual/ | Wyoming | CONVERSE | NORTHERN GREAT PLAINS | POWDER RIVER | GLENROCK |  | FORT UNION |  | BADGER | TONGUE RIVER |  | Tertiary | Paleocene |  |  | COAL HILL (7.5') | USGS-SWANSON V E | JOHNSTON MINE |  | PPL-7 | SUBBITUMINOUS COAL | SUBBITUMINOUS | Subbituminous B | USBM and USGS | Channel | As Received | Bench | [5 empty] | about 14 miles N-NE of Glenrock | D161315-02-L2 |  | 15 |  | 35.4 |  | 34.6 |  | 15 |  |  | 3.92 |  | 50.9 |  | 0.7 |  | 13.78 |  | 0.7 |  |  | 8540 |  | 0.01 |  | 0.26 |  | 0.44 |  |  | B |  | B |  | B |  | B |  | B |  | B | 9915 |  | 48.17 |  | 60.09 |  | 12200 |  |  | B |  | B |  | B |  | B |  | B | 6 | e | 12.5 |  | 35.9 |  | 18.2 |  | 17.8 |  | 2.3 |  | 0.15 |  | 0.07 |  | 0.7 |  | 2.8 |  |  | B |  | B | 12.4 |  |  | 12.5 |  | 22300 | d | 12800 | d | 16900 | d | 1840 | d | 69 | d | 774 | d | 2600 | d |  | B | 5.28 | d |  | B | 3.19 |  |  | B | 93.1 |  | 133 |  | 0.399 |  |  | B |  | B | 0.133 |  |  | B |  | B | 1.33 |  | 13.3 |  |  | B | 18 |  |  | B |  | B |  | B | 74.5 |  | 6.65 |  |  | B |  | B |  | B | 0.136 |  |  | B |  | B |  | B | 9.31 |  | 12.4 |  |  | B | 199 |  | 1.99 |  | 2.66 |  |  | B | 6.65 |  |  | B | 529 | d | 8.91 |  |  | B |  | B |  | B |  | B |  | B |  | B |  | B | 0.638 |  | 1.99 |  | 1.7 |  |  | B |  | B | 199 |  |  | B |  | B |  | B | 7 |  |  | B |  | B | 2.35 |  | 19.9 |  |  | B | 3.99 |  | 0.399 |  | 4.26 |  | 13.3 |  | 13.699
BSM | 45.8156 | -106.6153 | 55.4 | 6.8 | 1973-07-31 |  | D163179 | CoalQual_USGS | https://ncrdspublic.er.usgs.gov/coalqual/ | Montana | ROSEBUD | NORTHERN GREAT PLAINS | POWDER RIVER |  |  | FORT UNION |  | ROSEBUD | TONGUE RIVER |  | Tertiary | Paleocene |  | 100 yardsNorth of D163181 | COLSTRIP SE (7.5') |  | BIG SKY STRIP MINE |  | BSM-1 | SUBBITUMINOUS COAL |  | Subbituminous B | USBM and USGS | Channel | As Received | Partial bed | 1N | 41E | 27 |  |  | ABOUT 3 MILES SE OF COLSTRIP | D163179-01 | PARTIAL BED | 19.8 |  | 29.5 |  | 43.3 |  | 7.4 |  |  | 3.58 |  | 56 |  | 0.9 |  | 11.82 |  | 0.5 |  |  | 9550 |  | 0.01 |  | 0.11 |  | 0.36 |  |  | B |  | B |  | B |  | B |  | B |  | B | 10238 |  | 39.33 |  | 64.2 |  | 13118 |  |  | B |  | B |  | B |  | B |  | B | 6 | e | 9.17 |  | 48.2 |  | 16.4 |  | 9.3 |  | 4.6 |  | 0.05 |  | 0.33 |  | 0.1 | L | 1.8 |  |  | B |  | B | 13.1 |  |  | 9.17 |  | 22000 | d | 8460 | d | 6480 | d | 2700 | d | 238 | d | 82 | L,d | 1230 | d |  | B | 5.57 | d |  | B | 1.06 |  |  | B | 68.3 |  | 683 |  | 0.683 |  |  | B |  | B | 0.098 | L |  | B |  | B |  | B | 4.88 |  |  | B | 8.1 |  |  | B |  | B |  | B | 112 |  | 2.93 |  |  | B |  | B |  | B | 0.0426 |  |  | B |  | B |  | B | 6.83 |  | 12.3 |  |  | B | 48.8 |  | 9.76 |  |  | B |  | B | 1.46 |  |  | B | 42.6 | d | 6.34 |  |  | B |  | B |  | B |  | B |  | B |  | B |  | B | 0.319 |  | 1.46 |  | 0.745 |  |  | B |  | B | 293 |  |  | B |  | B |  | B |  | B |  | B |  | B | 0.466 |  | 6.83 |  |  | B | 2.93 |  | 0.293 |  | 2.05 |  | 29.3 |  | 10.053
BSM | 45.8156 | -106.6153 | 62.2 | 5.7 | 1973-07-31 |  | D163180 | CoalQual_USGS | https://ncrdspublic.er.usgs.gov/coalqual/ | Montana | ROSEBUD | NORTHERN GREAT PLAINS | POWDER RIVER |  |  | FORT UNION |  | ROSEBUD | TONGUE RIVER |  | Tertiary | Paleocene |  | 100 yardsNorth of D163181 | COLSTRIP SE (7.5') |  | BIG SKY STRIP MINE |  | BSM-2 | SUBBITUMINOUS COAL |  | Subbituminous B | USBM and USGS | Channel | As Received | Partial bed | 1N | 41E | 27 |  |  | ABOUT 3 MILES SE OF COLSTRIP | D163179-02 | PARTIAL BED | 20.2 |  | 31.4 |  | 40.1 |  | 8.3 |  |  | 3.84 |  | 55.1 |  | 0.8 |  | 11.16 |  | 0.6 |  |  | 9550 |  |  | B | 0.26 |  | 0.3 |  |  | B |  | B |  | B |  | B |  | B |  | B | 10346 |  | 42.6 |  | 61.78 |  | 13357 |  |  | B |  | B |  | B |  | B |  | B | 6 | e | 9.84 |  | 49.1 |  | 15.9 |  | 8.8 |  | 3.9 |  | 0.07 |  | 0.34 |  | 0.5 |  | 2.5 |  |  | B |  | B | 11.7 |  |  | 9.84 |  | 24000 | d | 8800 | d | 6580 | d | 2460 | d | 264 | d | 435 | d | 1830 | d |  | B | 4.98 | d |  | B | 1.06 |  |  | B | 73.3 |  | 157 |  |  | B |  | B |  | B | 0.11 | L |  | B |  | B |  | B | 5.23 |  |  | B | 6.59 |  |  | B |  | B |  | B | 22 | L | 3.14 |  |  | B |  | B |  | B | 0.0319 |  |  | B |  | B |  | B | 7.33 |  | 19.5 |  |  | B | 73.3 |  | 2.09 |  | 2.09 |  |  | B | 1.57 |  |  | B | 82.3 | d | 6.28 |  |  | B |  | B |  | B |  | B |  | B |  | B |  | B | 0.319 |  | 1.57 |  | 0.213 |  |  | B |  | B | 209 |  |  | B |  | B |  | B | 3.2 | L |  | B |  | B | 0.662 |  | 7.33 |  |  | B | 3.14 |  | 0.314 |  | 2.51 |  | 20.9 |  | 10.784
BSM | 45.8156 | -106.6153 | 70 | 5 | 1973-07-31 |  | D163181 | CoalQual_USGS | https://ncrdspublic.er.usgs.gov/coalqual/ | Montana | ROSEBUD | NORTHERN GREAT PLAINS | POWDER RIVER |  |  | FORT UNION |  | ROSEBUD | TONGUE RIVER |  | Tertiary | Paleocene |  |  | COLSTRIP SE (7.5') |  | BIG SKY STRIP MINE |  | BSM-7 | SUBBITUMINOUS COAL |  | Subbituminous B | USBM and USGS | Channel | As Received | Partial bed | 1N | 41E | 27 |  |  | ABOUT 3 MILES SE OF COLSTRIP | D163181-01-S1 | PARTIAL BED | 20.7 |  | 30.9 |  | 41.4 |  | 7 |  |  | 3.78 |  | 55.2 |  | 0.8 |  | 11.92 |  | 0.6 |  |  | 9610 |  | 0.01 |  | 0.3 |  | 0.31 |  |  | B |  | B |  | B |  | B |  | B |  | B | 10218 |  | 41.37 |  | 62.04 |  | 13292 |  |  | B |  | B |  | B |  | B |  | B | 6 | e | 8.28 |  | 39.2 |  | 14.7 |  | 9.7 |  | 4.2 |  | 0.03 |  | 0.21 |  | 0.1 |  | 5 |  |  | B |  | B | 17.3 |  |  | 8.28 |  | 16100 | d | 6850 | d | 6100 | d | 2230 | d | 137 | d | 73.3 | d | 3080 | d |  | B | 7.36 | d |  | B | 1.06 |  |  | B | 61.7 |  | 176 |  |  | B |  | B |  | B | 0.089 | L |  | B |  | B |  | B | 4.4 |  |  | B | 6.96 |  |  | B |  | B |  | B | 22 | L | 2.64 |  |  | B |  | B |  | B | 0.0638 |  |  | B |  | B |  | B | 6.17 |  | 13.4 |  |  | B | 26.4 |  | 1.76 |  |  | B |  | B | 1.32 |  |  | B | 104 | d | 5.29 |  |  | B |  | B |  | B |  | B |  | B |  | B |  | B | 0.213 |  | 1.32 |  | 0.213 |  |  | B |  | B | 88.1 |  |  | B |  | B |  | B |  | B |  | B |  | B | 0.43 |  | 6.17 |  |  | B | 2.64 |  | 0.264 |  | 2.82 |  | 17.6 |  | 9.074
BSM | 45.8156 | -106.6153 | 75 | 5 | 1973-07-31 |  | D163182 | CoalQual_USGS | https://ncrdspublic.er.usgs.gov/coalqual/ | Montana | ROSEBUD | NORTHERN GREAT PLAINS | POWDER RIVER |  |  | FORT UNION |  | ROSEBUD | TONGUE RIVER |  | Tertiary | Paleocene |  |  | COLSTRIP SE (7.5') |  | BIG SKY STRIP MINE |  | BSM-8 | SUBBITUMINOUS COAL |  | Subbituminous B | USBM and USGS | Channel | As Received | Partial bed | 1N | 41E | 27 |  |  | ABOUT 3 MILES SE OF COLSTRIP | D163181-02-S1 | PARTIAL BED | 19.1 |  | 29.7 |  | 42.2 |  | 9 |  |  | 3.56 |  | 54.6 |  | 0.8 |  | 12.24 |  | 0.7 |  |  | 9510 |  | 0.01 |  | 0.49 |  | 0.21 |  |  | B |  | B |  | B |  | B |  | B |  | B | 10329 |  | 39.7 |  | 64.52 |  | 13227 |  |  | B |  | B |  | B |  | B |  | B | 6 | e | 10.2 |  | 45 |  | 12.4 |  | 8.3 |  | 3.4 |  | 0.03 |  | 0.21 |  | 0.1 | L | 7.7 |  |  | B |  | B | 15.3 |  |  | 10.2 |  | 22800 | d | 7120 | d | 6430 | d | 2220 | d | 169 | d | 91 | L,d | 5840 | d |  | B | 6.51 | d |  | B | 1.06 |  |  | B | 54.3 |  | 163 |  |  | B |  | B |  | B | 0.11 | L |  | B |  | B |  | B | 3.26 |  |  | B | 9.22 |  |  | B |  | B |  | B | 42.6 |  | 3.26 |  |  | B |  | B |  | B | 0.0851 |  |  | B |  | B |  | B |  | B | 10.6 |  |  | B | 32.6 |  | 3.26 |  |  | B |  | B | 1.09 |  |  | B | 318 | d | 5.97 |  |  | B |  | B |  | B |  | B |  | B |  | B |  | B | 0.319 |  | 1.63 |  | 0.851 |  |  | B |  | B | 109 |  |  | B |  | B |  | B |  | B |  | B |  | B | 0.548 |  | 7.6 |  |  | B | 3.26 |  | 0.326 |  | 3.15 |  | 32.6 |  | 3.586
BSM | 45.8156 | -106.6153 | 80 | 2.1 | 1973-07-31 |  | D163183 | CoalQual_USGS | https://ncrdspublic.er.usgs.gov/coalqual/ | Montana | ROSEBUD | NORTHERN GREAT PLAINS | POWDER RIVER |  |  | FORT UNION |  | ROSEBUD | TONGUE RIVER |  | Tertiary | Paleocene |  |  | COLSTRIP SE (7.5') |  | BIG SKY STRIP MINE |  | BSM-9 | SUBBITUMINOUS COAL |  | Subbituminous B | USBM and USGS | Channel | As Received | Partial bed | 1N | 41E | 27 |  |  | ABOUT 3 MILES SE OF COLSTRIP | D163181-03-S1 | PARTIAL BED | 23 |  | 29.6 |  | 43.1 |  | 4.3 |  |  | 3.63 |  | 55.8 |  | 0.8 |  | 11.87 |  | 0.6 |  |  | 9650 |  | 0.01 |  | 0.25 |  | 0.38 |  |  | B |  | B |  | B |  | B |  | B |  | B | 9977 |  | 39.66 |  | 62.32 |  | 13274 |  |  | B |  | B |  | B |  | B |  | B | 6 | e | 5.01 |  | 22.3 |  | 15.1 |  | 13.5 |  | 6 |  | 0.1 |  | 0.42 |  | 0.1 |  | 5.3 |  |  | B |  | B | 23.1 |  |  | 5.01 |  | 5550 | d | 4260 | d | 5140 | d | 1930 | d | 166 | d | 44.3 | d | 1980 | d |  | B | 9.83 | d |  | B | 1.06 |  |  | B | 79.9 |  | 107 |  | 0.16 |  |  | B |  | B | 0.054 | L |  | B |  | B | 0.533 |  | 1.6 |  |  | B | 3.78 |  |  | B |  | B |  | B | 22 | L | 2.66 |  |  | B |  | B |  | B | 0.0638 |  |  | B |  | B |  | B | 5.33 |  | 3.94 |  |  | B | 53.3 |  | 5.33 |  |  | B |  | B | 1.6 |  |  | B | 51.2 | d | 3.2 |  |  | B |  | B |  | B |  | B |  | B |  | B |  | B | 0.426 |  | 1.07 |  | 0.851 |  |  | B |  | B | 79.9 |  |  | B |  | B |  | B |  | B |  | B |  | B | 0.514 |  | 5.33 |  |  | B | 2.66 |  | 0.16 |  | 2.13 |  | 10.7 |  | 8.15
BSM | 45.8156 | -106.6153 | 82.55 | 2.5 | 1973-07-31 |  | D163184 | CoalQual_USGS | https://ncrdspublic.er.usgs.gov/coalqual/ | Montana | ROSEBUD | NORTHERN GREAT PLAINS | POWDER RIVER |  |  | FORT UNION |  | ROSEBUD | TONGUE RIVER |  | Tertiary | Paleocene |  |  | COLSTRIP SE (7.5') |  | BIG SKY STRIP MINE |  | BSM-11 | SUBBITUMINOUS COAL |  | Subbituminous B | USBM and USGS | Channel | As Received | Partial bed | 1N | 41E | 27 |  |  | ABOUT 3 MILES SE OF COLSTRIP | D163181-05-S1 | PARTIAL BED | 22.4 |  | 29.5 |  | 40.9 |  | 7.2 |  |  | 3.69 |  | 53.4 |  | 0.8 |  | 11.61 |  | 0.9 |  |  | 9280 |  | 0.02 |  | 0.51 |  | 0.37 |  |  | B |  | B |  | B |  | B |  | B |  | B | 9900 |  | 40.46 |  | 63.19 |  | 13182 |  |  | B |  | B |  | B |  | B |  | B | 6 | e | 9.11 |  | 31.2 |  | 21.2 |  | 7.5 |  | 3.5 |  | 0.07 |  | 0.22 |  | 0.1 |  | 10.4 |  |  | B |  | B | 15.5 |  |  | 9.11 |  | 14100 | d | 10900 | d | 5190 | d | 2040 | d | 158 | d | 80.6 | d | 7050 | d |  | B | 6.6 | d |  | B | 2.13 |  |  | B | 67.8 |  | 96.9 |  | 0.678 |  |  | B |  | B | 0.0969 |  |  | B |  | B |  | B | 1.94 |  |  | B | 7.46 |  |  | B |  | B |  | B | 21.3 |  | 4.85 |  |  | B |  | B |  | B | 0.149 |  |  | B |  | B |  | B | 6.78 |  | 9.5 |  |  | B | 67.8 |  | 2.91 |  | 4.85 |  |  | B | 1.45 |  |  | B | 22 | L,d | 6.78 |  |  | B |  | B |  | B |  | B |  | B |  | B |  | B | 0.532 |  | 1.94 |  | 0.851 |  |  | B |  | B | 96.9 |  |  | B |  | B |  | B |  | B |  | B |  | B | 0.812 |  | 6.78 |  |  | B | 4.85 |  | 0.291 |  | 3.3 |  | 19.4 |  | 11.921
BSM | 45.8156 | -106.6153 | 84.25 | 1.5 | 1973-07-31 |  | D163185 | CoalQual_USGS | https://ncrdspublic.er.usgs.gov/coalqual/ | Montana | ROSEBUD | NORTHERN GREAT PLAINS | POWDER RIVER |  |  | FORT UNION |  | ROSEBUD | TONGUE RIVER |  | Tertiary | Paleocene |  |  | COLSTRIP SE (7.5') |  | BIG SKY STRIP MINE |  | BSM-13 | IMPURE SUBBITUMINOUS COAL |  |  | U.S. Geological Survey (USGS) | Channel | As Received | Partial bed | 1N | 41E | 27 |  |  | ABOUT 3 MILES SE OF COLSTRIP |  | PARTIAL BED |  | B |  | B |  | B |  | B |  |  | B |  | B |  | B |  | B |  | B |  |  | B |  | B |  | B |  | B |  | B |  | B |  | B |  | B |  | B |  | B |  | No BTU |  | No VM |  | B |  | B |  | B |  | B |  | B |  | B |  | B | 6 | e | 26.3 |  | 1 | L | 2.6 |  | 1.4 |  | 0.75 |  | 0.007 |  | 0.07 |  | 0.3 |  | 77 |  |  | B |  | B | 5.2 |  |  | 26.3 |  | 1400 | L,d | 3850 | d | 2800 | d | 1260 | d | 145 | d | 698 | d | 200000 | d |  | B | 2.21 | d |  | B | 16 |  |  | B | 28 |  | 1960 |  | 2.8 |  |  | B |  | B | 0.28 | L |  | B |  | B |  | B | 1.96 |  |  | B | 11.8 |  |  | B |  | B |  | B | 53.2 |  |  | B |  | B |  | B |  | B | 0.67 |  |  | B |  | B |  | B |  | B | 1.4 | L |  | B | 19.6 |  | 14 |  |  | B |  | B | 4.2 |  |  | B | 62 | L,d | 8.39 |  |  | B |  | B |  | B |  | B |  | B |  | B |  | B | 0.957 |  | 4.2 |  | 1.38 |  |  | B |  | B | 42 |  |  | B |  | B |  | B |  | B |  | B |  | B | 1.88 |  | 5.6 |  |  | B | 8.39 |  |  | B | 11.5 |  | 5.6 |  | 8.39
BSM-14 | 45.8144 | -106.6144 | 15 | 5.4 | 1973-07-31 |  | D163186 | CoalQual_USGS | https://ncrdspublic.er.usgs.gov/coalqual/ | Montana | ROSEBUD | NORTHERN GREAT PLAINS | POWDER RIVER |  |  | FORT UNION |  | MCKAY | TONGUE RIVER |  | Tertiary | Paleocene |  | Weathered | COLSTRIP SE (7.5') | USGS-MAPEL, W J^ LANDIS^ E R^ CULBERTSON^ W C & SCHELL E | BIG SKY STRIP MINE |  | BSM-14 | SUBBITUMINOUS COAL | SUBBITUMINOUS | Subbituminous B | USBM and USGS | Channel | As Received | Single sample | 1N | 41E | 27 |  |  | ABOUT 3 MILES SE OF COLSTRIP | D163186-00 |  | 19.7 |  | 27.5 |  | 46.3 |  | 6.5 |  | Acceptable | 3.3 |  | 56.4 |  | 0.8 |  | 12.9 |  | 0.4 |  | Excellent | 9380 |  | 0.01 |  | 0.09 |  | 0.28 |  |  | B |  | B |  | B |  | B |  | B |  | B | 9929 |  | 36.12 |  | 66.6 |  | 12710 |  |  | B |  | B |  | B |  | B |  | B | 6 | e | 7.18 |  | 32.5 |  | 17.9 |  | 12 |  | 5.35 |  | 0.02 |  | 0.38 |  | 0.1 | L | 6.7 |  |  | B |  | B | 17.3 |  |  | 7.18 |  | 11600 | d | 7230 | d | 6540 | d | 2460 | d | 215 | d | 64 | L,d | 3580 | d |  | B | 7.36 | d |  | B | 1.06 |  |  | B | 76.4 |  | 229 |  | 1.15 |  |  | B |  | B | 0.077 | L |  | B |  | B |  | B | 2.29 |  |  | B | 4.89 |  |  | B |  | B |  | B | 74.5 |  | 2.29 |  |  | B | 2.29 |  |  | B | 0.0532 |  |  | B |  | B |  | B | 5.35 |  | 7.03 |  |  | B | 15.3 |  | 0.764 |  | 1.15 |  |  | B | 2.29 |  |  | B | 17 | L,d | 5.73 |  |  | B |  | B |  | B |  | B |  | B |  | B |  | B | 2.87 |  | 1.15 |  | 0.426 |  |  | B |  | B | 229 |  |  | B |  | B |  | B |  | B |  | B |  | B | 0.854 |  | 5.35 |  |  | B | 3.82 |  | 0.382 |  | 2.67 |  | 11.5 |  | 9.552
BSM | 45.8156 | -106.6153 | 69.9 | 0.1 | 1973-07-31 |  | D163188 | CoalQual_USGS | https://ncrdspublic.er.usgs.gov/coalqual/ | Montana | ROSEBUD | NORTHERN GREAT PLAINS | POWDER RIVER |  |  | FORT UNION |  | ROSEBUD | TONGUE RIVER | PARTING | Tertiary | Paleocene |  | 100 yardsNorth of D163181 | COLSTRIP SE (7.5') |  | BIG SKY STRIP MINE |  | BSM-3 | CLAYSTONE ROCK |  |  | U.S. Geological Survey (USGS) | Rock | As Received | Single sample | 1N | 41E | 27 |  |  |  | D163179-03 | ROCK |  | B |  | B |  | B |  | B |  |  | B |  | B |  | B |  | B |  | B |  |  | B |  | B |  | B |  | B |  | B |  | B |  | B |  | B |  | B |  | B |  | No BTU |  | No VM |  | B |  | B |  | B |  | B |  | B |  | B |  | B | 10 | e |  | B | 61.3 |  | 8.2 |  | 0.3 |  | 0.43 |  | 0.003 |  | 0.08 |  | 2.8 |  | 1 |  |  | B |  | B | 0.4 |  |  |  | B | 318000 | d | 48200 | d | 2380 | d | 2880 | d | 658 | d | 25900 | d | 7770 | d |  | B | 0.222 |  |  | B | 1.11 |  |  | B | 77.8 |  | 556 |  | 1.67 |  |  | B |  | B | 1.2 | L | 167 |  |  | B |  | B | 22.2 |  |  | B | 16.7 |  |  | B |  | B |  | B | 667 |  | 11.1 |  |  | B |  | B |  | B | 0.0222 |  |  | B |  | B |  | B | 77.8 |  | 20 |  |  | B | 33.3 |  | 16.7 |  | 16.7 |  | 77.8 |  | 3.33 |  |  | B | 250 | L,d | 28 | L |  | B |  | B |  | B |  | B |  | B |  | B |  | B | 0.656 |  | 11.1 |  | 0.12 | L |  | B |  | B | 111 |  |  | B |  | B |  | B | 5.5 |  |  | B |  | B | 2.09 |  | 55.6 |  |  | B | 22.2 |  | 3.33 |  | 10 |  | 167 |  | 348.13
BSM | 45.8156 | -106.6153 | 55 | 0.4 | 1973-07-31 |  | D163189 | CoalQual_USGS | https://ncrdspublic.er.usgs.gov/coalqual/ | Montana | ROSEBUD | NORTHERN GREAT PLAINS | POWDER RIVER |  |  | FORT UNION |  | ROSEBUD | TONGUE RIVER | ROOF | Tertiary | Paleocene |  | 100 yardsNorth of D163181 | COLSTRIP SE (7.5') |  | BIG SKY STRIP MINE |  | BSM-4 | CLAYSTONE ROCK |  |  | U.S. Geological Survey (USGS) | Rock | As Received | Single sample | 1N | 41E | 27 |  |  |  | D163179-04F | ROCK |  | B |  | B |  | B |  | B |  |  | B |  | B |  | B |  | B |  | B |  |  | B |  | B |  | B |  | B |  | B |  | B |  | B |  | B |  | B |  | B |  | No BTU |  | No VM |  | B |  | B |  | B |  | B |  | B |  | B |  | B | 10 | e |  | B | 72.2 |  | 14.2 |  | 0.2 |  | 1.9 |  | 0.007 |  | 0.54 |  | 4 |  | 3.5 |  |  | B |  | B | 1.1 |  |  |  | B | 375000 | d | 83500 | d | 1590 | d | 12700 | d | 4440 | d | 37000 | d | 27200 | d |  | B | 0.622 |  |  | B | 4.44 |  |  | B | 55.6 |  | 778 |  | 2.22 |  |  | B |  | B | 1.2 | L | 167 |  |  | B | 7.78 |  | 77.8 |  |  | B | 53.3 |  |  | B |  | B |  | B | 1110 |  | 22.2 |  |  | B |  | B |  | B | 0.0556 |  |  | B |  | B |  | B | 77.8 |  | 46.7 |  |  | B | 77.8 |  | 3.33 |  | 16.7 |  | 77.8 |  | 16.7 |  |  | B | 631 | d | 44.4 |  |  | B |  | B |  | B |  | B |  | B |  | B |  | B | 1.27 |  | 16.7 |  | 1.22 |  |  | B |  | B | 111 |  |  | B |  | B |  | B | 5.21 |  |  | B |  | B | 3.56 |  | 167 |  |  | B | 16.7 |  | 3.33 |  | 84.4 |  | 167 |  | 342.63
BSM | 45.8156 | -106.6153 | 54 | 1 | 1973-07-31 |  | D163190 | CoalQual_USGS | https://ncrdspublic.er.usgs.gov/coalqual/ | Montana | ROSEBUD | NORTHERN GREAT PLAINS | POWDER RIVER |  |  | FORT UNION |  | ROSEBUD | TONGUE RIVER | OVERBURDEN | Tertiary | Paleocene |  | 100 yardsNorth of D163181 | COLSTRIP SE (7.5') |  | BIG SKY STRIP MINE |  | BSM-5 | CLAYSTONE ROCK |  |  | U.S. Geological Survey (USGS) | Rock | As Received | Single sample | 1N | 41E | 27 |  |  |  | D163179-05F | ROCK |  | B |  | B |  | B |  | B |  |  | B |  | B |  | B |  | B |  | B |  |  | B |  | B |  | B |  | B |  | B |  | B |  | B |  | B |  | B |  | B |  | No BTU |  | No VM |  | B |  | B |  | B |  | B |  | B |  | B |  | B | 10 | e |  | B | 77.3 |  | 7.6 |  | 2.8 |  | 2.8 |  | 0.007 |  | 0.49 |  | 1.9 |  | 1.6 |  |  | B |  | B | 0.6 |  |  |  | B | 401000 | d | 44700 | d | 22200 | d | 18700 | d | 4030 | d | 17600 | d | 12400 | d |  | B | 0.311 |  |  | B | 3.33 |  |  | B | 33.3 |  | 333 |  |  | B |  | B |  | B | 1.2 | L |  | B |  | B | 5.56 |  | 33.3 |  |  | B | 17.8 |  |  | B |  | B |  | B | 444 |  | 11.1 |  |  | B |  | B |  | B | 0.0222 |  |  | B |  | B |  | B | 120 | L | 20 |  |  | B | 77.8 |  |  | B | 23 | L |  | B | 7.78 |  |  | B | 971 | d | 28 | L |  | B |  | B |  | B |  | B |  | B |  | B |  | B | 0.722 |  | 7.78 |  | 1.22 |  |  | B |  | B | 55.6 |  |  | B |  | B |  | B | 6.82 |  |  | B |  | B | 2.25 |  | 55.6 |  |  | B | 16.7 |  | 2.22 |  | 46.7 |  | 222 |  | 138.92
BSM | 45.8156 | -106.6153 | 82.1 | 0.5 | 1973-07-31 |  | D163192 | CoalQual_USGS | https://ncrdspublic.er.usgs.gov/coalqual/ | Montana | ROSEBUD | NORTHERN GREAT PLAINS | POWDER RIVER |  |  | FORT UNION |  | ROSEBUD | TONGUE RIVER | OVERBURDEN | Tertiary | Paleocene |  |  | COLSTRIP SE (7.5') |  | BIG SKY STRIP MINE |  | BSM-10 | CLAYSTONE ROCK |  |  | U.S. Geological Survey (USGS) | Rock | As Received | Single sample | 1N | 41E | 27 |  |  |  | D163191-04P-S1 | ROCK |  | B |  | B |  | B |  | B |  |  | B |  | B |  | B |  | B |  | B |  |  | B |  | B |  | B |  | B |  | B |  | B |  | B |  | B |  | B |  | B |  | No BTU |  | No VM |  | B |  | B |  | B | 0.01 |  |  | 29.1 |  | B |  | B | 0 | e | 51.7 |  | 36.5 |  | 13.4 |  | 0.5 |  | 0.55 |  | 0.015 |  | 0.1 |  | 0.1 | L | 0.2 |  |  | B |  | B | 0.5 |  |  | 51.7 |  | 88200 | d | 36600 | d | 1850 | d | 1710 | d | 383 | d | 440 | L,d | 723 | d |  | B | 0.29 |  |  | B | 2 |  |  | B | 36.2 |  | 77.6 |  |  | B |  | B |  | B | 0.52 | L |  | B |  | B |  | B | 15.5 |  |  | B | 42.9 |  |  | B |  | B |  | B | 100 |  | 15.5 |  |  | B |  | B |  | B | 0.05 |  |  | B |  | B |  | B |  | B | 122 |  |  | B | 77.6 |  | 5.17 |  |  | B |  | B |  | B |  | B | 120 | L,d | 36.2 |  |  | B |  | B |  | B |  | B |  | B |  | B |  | B | 0.54 |  |  | B | 2.4 |  |  | B |  | B | 77.6 |  |  | B |  | B |  | B | 3.97 |  |  | B |  | B | 1.51 |  | 36.2 |  |  | B | 10.3 |  | 1.03 |  | 22.7 |  | 155 |  | 11.33
BSM | 45.8156 | -106.6153 | 84.05 | 0.2 | 1973-07-31 |  | D163193 | CoalQual_USGS | https://ncrdspublic.er.usgs.gov/coalqual/ | Montana | ROSEBUD | NORTHERN GREAT PLAINS | POWDER RIVER |  |  | FORT UNION |  | ROSEBUD | TONGUE RIVER | FLOOR | Tertiary | Paleocene |  |  | COLSTRIP SE (7.5') |  | BIG SKY STRIP MINE |  | BSM-12 | PYRITIC SHALE ROCK |  |  | U.S. Geological Survey (USGS) | Rock | As Received | Single sample | 1N | 41E | 27 |  |  |  | D163193-01-S2 | ROCK |  | B |  | B |  | B |  | B |  |  | B |  | B |  | B |  | B |  | B |  |  | B |  | B |  | B |  | B |  | B |  | B |  | B |  | B |  | B |  | B |  | No BTU |  | No VM |  | B |  | B |  | B | 0.01 | L |  | 7.7 |  | B |  | B | 10 | e |  | B | 43.6 |  | 10.2 |  | 0.2 |  | 1.6 |  | 0.005 |  | 0.09 |  | 3.1 |  | 16.2 |  |  | B |  | B | 28 |  |  |  | B | 226000 | d | 60000 | d | 1590 | d | 10700 | d | 741 | d | 28700 | d | 100000 | d |  | B | 12.7 |  |  | B | 22.2 |  |  | B | 55.6 |  | 333 |  | 1.67 |  |  | B |  | B | 1.2 | L |  | B |  | B | 11.1 |  | 33.3 |  |  | B | 46.7 |  |  | B |  | B |  | B | 1000 |  | 16.7 |  |  | B |  | B |  | B | 0.489 |  |  | B |  | B |  | B | 120 | L | 37.8 |  |  | B | 55.6 |  |  | B | 23 | L |  | B | 33.3 |  |  | B | 486 | d | 44.4 |  |  | B |  | B |  | B |  | B |  | B |  | B |  | B | 4.78 |  | 77.8 |  | 2.33 |  |  | B |  | B | 55.6 |  |  | B |  | B |  | B | 4.64 |  |  | B |  | B | 2.32 |  | 77.8 |  |  | B | 16.7 |  |  | B | 64.4 |  | 55.6 |  | 136.7
BSM-14 | 45.8144 | -106.6144 | 9 | 6 | 1973-07-31 |  | D163195 | CoalQual_USGS | https://ncrdspublic.er.usgs.gov/coalqual/ | Montana | ROSEBUD | NORTHERN GREAT PLAINS | POWDER RIVER |  |  | FORT UNION |  | MCKAY | TONGUE RIVER | ROOF | Tertiary | Paleocene |  |  | COLSTRIP SE (7.5') |  | BIG SKY STRIP MINE |  | BSM-16 | SANDSTONE ROCK |  |  | U.S. Geological Survey (USGS) | Rock | As Received | Single sample | 1N | 41E | 27 |  |  |  | D163186-01R | ROCK |  | B |  | B |  | B |  | B |  |  | B |  | B |  | B |  | B |  | B |  |  | B |  | B |  | B |  | B |  | B |  | B |  | B |  | B |  | B |  | B |  | No BTU |  | No VM |  | B |  | B |  | B |  | B |  | B |  | B |  | B | 10 | e |  | B | 71.6 |  | 8 |  | 8.2 |  | 4.65 |  | 0.03 |  | 0.57 |  | 2.1 |  | 2.6 |  |  | B |  | B | 0.3 |  |  |  | B | 372000 | d | 47000 | d | 65100 | d | 31100 | d | 4690 | d | 19400 | d | 20200 | d |  | B | 0.133 |  |  | B | 8.89 |  |  | B | 33.3 |  | 333 |  |  | B |  | B |  | B | 1.2 | L |  | B |  | B | 5.56 |  | 33.3 |  |  | B | 28.9 |  |  | B |  | B |  | B | 778 |  | 11.1 |  |  | B |  | B |  | B | 0.0444 |  |  | B |  | B |  | B | 120 | L | 24.4 |  |  | B | 333 |  |  | B | 23 | L |  | B | 11.1 |  |  | B | 534 | d | 38.9 |  |  | B |  | B |  | B |  | B |  | B |  | B |  | B | 0.867 |  | 7.78 |  | 0.444 |  |  | B |  | B | 111 |  |  | B |  | B |  | B | 6.75 |  |  | B |  | B | 2.38 |  | 55.6 |  |  | B | 16.7 |  | 1.67 |  | 48.9 |  | 167 |  | 138.37
L73C | 44.0986 | -105.372 | 2.1 | 4.2 | 1973-08-28 |  | D163517 | CoalQual_USGS | https://ncrdspublic.er.usgs.gov/coalqual/ | Wyoming | CAMPBELL | NORTHERN GREAT PLAINS | POWDER RIVER | GILLETTE |  | FORT UNION |  | WYODAK | TONGUE RIVER |  | Tertiary | Paleocene |  | WEATHERED | SADDLE HORSE BUTTE (7.5') | USGS-LANDIS E R | AMAX MINE |  | L73-1E | SUBBITUMINOUS COAL |  |  | U.S. Geological Survey (USGS) | Channel | As Received | Bench | 48N | 71W | 34 |  |  |  | D163516-02 | WEATHERED |  | B |  | B |  | B |  | B |  |  | B |  | B |  | B |  | B |  | B |  |  | B |  | B |  | B |  | B |  | B |  | B |  | B |  | B |  | B |  | B |  | No BTU |  | No VM |  | B |  | B |  | B |  | B |  | B |  | B |  | B | 6 | e | 11.7 |  | 41.1 |  | 18.7 |  | 12.3 |  | 1.8 |  | 0.03 |  | 0.65 |  | 0.9 |  | 2.8 |  |  | B |  | B | 15 |  |  | 11.7 |  | 23900 | d | 12300 | d | 10900 | d | 1350 | d | 599 | d | 932 | d | 2440 | d |  | B | 6.38 | d | 0.124 |  | 3.19 |  |  | B | 24.9 |  | 373 |  | 0.871 |  |  | B |  | B | 0.187 |  | 62.2 |  |  | B | 1.87 |  | 12.4 |  |  | B | 48.3 |  |  | B |  | B |  | B | 85.1 |  | 3.73 |  |  | B |  | B |  | B | 0.138 |  |  | B |  | B |  | B | 18.7 |  | 4.73 |  |  | B | 37.3 |  | 1.24 |  | 2.49 |  | 18.7 |  | 3.73 |  |  | B | 946 | d | 5.6 |  |  | B |  | B |  | B |  | B |  | B |  | B |  | B | 0.766 |  | 3.73 |  | 2.13 |  |  | B |  | B | 187 |  |  | B |  | B |  | B | 8.23 |  |  | B |  | B | 1.82 |  | 37.3 |  |  | B | 6.22 |  | 0.622 |  | 6.22 |  | 24.9 |  | 106.442
L73C | 44.0986 | -105.372 | 6.3 | 5 | 1973-08-28 |  | D163518 | CoalQual_USGS | https://ncrdspublic.er.usgs.gov/coalqual/ | Wyoming | CAMPBELL | NORTHERN GREAT PLAINS | POWDER RIVER | GILLETTE |  | FORT UNION |  | WYODAK | TONGUE RIVER |  | Tertiary | Paleocene |  | WEATHERED | SADDLE HORSE BUTTE (7.5') | USGS-LANDIS E R | AMAX MINE |  | L73-1D | SUBBITUMINOUS COAL |  |  | U.S. Geological Survey (USGS) | Channel | As Received | Bench | 48N | 71W | 34 |  |  |  | D163516-03 | WEATHERED |  | B |  | B |  | B |  | B |  |  | B |  | B |  | B |  | B |  | B |  |  | B |  | B |  | B |  | B |  | B |  | B |  | B |  | B |  | B |  | B |  | No BTU |  | No VM |  | B |  | B |  | B |  | B |  | B |  | B |  | B | 6 | e | 7.06 |  | 31.4 |  | 15.5 |  | 20.7 |  | 3.4 |  | 0.03 |  | 1.23 |  | 0.1 | L | 3.3 |  |  | B |  | B | 20.2 |  |  | 7.06 |  | 11000 | d | 6160 | d | 11100 | d | 1540 | d | 684 | d | 63 | L,d | 1730 | d |  | B | 8.6 | d |  | B | 2.13 |  |  | B | 37.6 |  | 225 |  | 0.376 |  |  | B |  | B | 0.0751 |  | 38 | L |  | B | 1.5 |  | 5.26 |  |  | B | 9.16 |  |  | B |  | B |  | B | 42.6 |  | 2.25 |  |  | B |  | B |  | B | 0.138 |  |  | B |  | B |  | B | 11.3 |  | 2.1 |  |  | B | 22.5 |  | 0.526 |  | 1.6 | L | 11.3 |  | 3.76 |  |  | B | 220 | d | 1.9 | L |  | B |  | B |  | B |  | B |  | B |  | B |  | B | 0.266 |  | 2.25 |  | 0.638 |  |  | B |  | B | 75.1 |  |  | B |  | B |  | B | 5.11 |  |  | B |  | B | 0.443 |  | 11.3 |  |  | B | 5.26 |  | 0.526 |  | 8.11 |  | 15 |  | 66.386
L73C | 44.0986 | -105.372 | 11.3 | 5 | 1973-08-28 |  | D163519 | CoalQual_USGS | https://ncrdspublic.er.usgs.gov/coalqual/ | Wyoming | CAMPBELL | NORTHERN GREAT PLAINS | POWDER RIVER | GILLETTE |  | FORT UNION |  | WYODAK | TONGUE RIVER |  | Tertiary | Paleocene |  | WEATHERED | SADDLE HORSE BUTTE (7.5') | USGS-LANDIS E R | AMAX MINE |  | L73-1C | SUBBITUMINOUS COAL |  |  | U.S. Geological Survey (USGS) | Channel | As Received | Bench | 48N | 71W | 34 |  |  |  | D163516-04 | WEATHERED |  | B |  | B |  | B |  | B |  |  | B |  | B |  | B |  | B |  | B |  |  | B |  | B |  | B |  | B |  | B |  | B |  | B |  | B |  | B |  | B |  | No BTU |  | No VM |  | B |  | B |  | B |  | B |  | B |  | B |  | B | 6 | e | 6.42 |  | 31.2 |  | 9.6 |  | 24 |  | 3.8 |  | 0.05 |  | 1.28 |  | 0.1 | L | 3.8 |  |  | B |  | B | 17.4 |  |  | 6.42 |  | 9960 | d | 3470 | d | 11700 | d | 1560 | d | 648 | d | 57 | L,d | 1810 | d |  | B | 7.4 | d |  | B | 2.13 |  |  | B | 34.1 |  | 205 |  | 0.205 |  |  | B |  | B | 0.069 | L | 35 | L |  | B | 1.02 |  | 4.78 |  |  | B | 11.3 |  |  | B |  | B |  | B | 95.7 |  | 1.02 |  |  | B |  | B |  | B | 0.106 |  |  | B |  | B |  | B | 4.78 |  | 1.23 |  |  | B | 34.1 |  | 0.478 |  | 1.37 |  | 11 | L | 3.41 |  |  | B | 15 | L,d | 2.05 |  |  | B |  | B |  | B |  | B |  | B |  | B |  | B | 0.213 |  | 1.37 |  | 0.319 |  |  | B |  | B | 68.3 |  |  | B |  | B |  | B |  | B |  | B |  | B | 0.373 |  | 10.2 |  |  | B | 2.05 |  | 0.341 |  | 4.92 |  | 20.5 |  | 53.171
L73C | 44.0986 | -105.372 | 16.3 | 5 | 1973-08-28 |  | D163520 | CoalQual_USGS | https://ncrdspublic.er.usgs.gov/coalqual/ | Wyoming | CAMPBELL | NORTHERN GREAT PLAINS | POWDER RIVER | GILLETTE |  | FORT UNION |  | WYODAK | TONGUE RIVER |  | Tertiary | Paleocene |  | WEATHERED | SADDLE HORSE BUTTE (7.5') | USGS-LANDIS E R | AMAX MINE |  | L73-1B | SUBBITUMINOUS COAL |  |  | U.S. Geological Survey (USGS) | Channel | As Received | Bench | 48N | 71W | 34 |  |  |  | D163516-05 | WEATHERED |  | B |  | B |  | B |  | B |  |  | B |  | B |  | B |  | B |  | B |  |  | B |  | B |  | B |  | B |  | B |  | B |  | B |  | B |  | B |  | B |  | No BTU |  | No VM |  | B |  | B |  | B |  | B |  | B |  | B |  | B | 6 | e | 4.83 |  | 15.7 |  | 10.9 |  | 28.9 |  | 4.6 |  | 0.07 |  | 1.78 |  | 0.7 |  | 5.5 |  |  | B |  | B | 22.1 |  |  | 4.83 |  | 3770 | d | 2960 | d | 10600 | d | 1420 | d | 677 | d | 299 | d | 1980 | d |  | B | 9.4 | d |  | B | 2.13 |  |  | B | 36 |  | 257 |  |  | B |  | B |  | B | 0.052 | L |  | B |  | B | 1.03 |  | 1.54 |  |  | B | 4.42 |  |  | B |  | B |  | B | 69.1 |  | 1.03 |  |  | B |  | B |  | B | 0.0851 |  |  | B |  | B |  | B | 5.2 | L | 0.52 | L |  | B | 36 |  | 0.36 |  | 1.1 | L |  | B | 3.6 |  |  | B | 12 | L,d | 1.3 | L |  | B |  | B |  | B |  | B |  | B |  | B |  | B | 0.17 |  | 1.03 |  | 0.426 |  |  | B |  | B | 77.1 |  |  | B |  | B |  | B |  | B |  | B |  | B | 0.235 |  | 7.71 |  |  | B | 2.57 |  | 0.257 |  | 2.88 |  | 7.71 |  | 8.027
L73C | 44.0986 | -105.372 | 21.3 | 5 | 1973-08-28 |  | D163521 | CoalQual_USGS | https://ncrdspublic.er.usgs.gov/coalqual/ | Wyoming | CAMPBELL | NORTHERN GREAT PLAINS | POWDER RIVER | GILLETTE |  | FORT UNION |  | WYODAK | TONGUE RIVER |  | Tertiary | Paleocene |  | WEATHERED | SADDLE HORSE BUTTE (7.5') | USGS-LANDIS E R | AMAX MINE |  | L73-1A | SUBBITUMINOUS COAL |  | Subbituminous C | USBM and USGS | Channel | As Received | Bench | 48N | 71W | 34 |  |  |  | D163516-06 | WEATHERED | 29.2 |  | 31.7 |  | 35.6 |  | 3.5 |  |  | 3.53 |  | 50 |  | 0.7 |  | 12.67 |  | 0.4 |  |  | 8630 |  | 0.02 |  | 0.09 |  | 0.28 |  |  | B |  | B |  | B |  | B |  | B |  | B | 8845 |  | 46.02 |  | 55.85 |  | 12823 |  |  | B |  | B |  | B |  | B |  | B | 6 | e | 4.38 |  | 14.7 |  | 10.7 |  | 28.9 |  | 4.8 |  | 0.05 |  | 1.83 |  | 0.2 |  | 4.3 |  |  | B |  | B | 25.1 |  |  | 4.38 |  | 3200 | d | 2640 | d | 9610 | d | 1350 | d | 632 | d | 77.5 | d | 1400 | d |  | B | 10.7 | d |  | B | 2.13 |  |  | B | 32.6 |  | 233 |  |  | B |  | B |  | B | 0.047 | L |  | B |  | B | 1.4 |  | 3.26 |  |  | B | 5.68 |  |  | B |  | B |  | B | 63.8 |  | 0.932 |  |  | B |  | B |  | B | 0.0638 |  |  | B |  | B |  | B | 4.7 | L | 0.559 |  |  | B | 23.3 |  | 0.699 |  | 0.94 | L |  | B | 3.26 |  |  | B | 11 | L,d | 1.63 |  |  | B |  | B |  | B |  | B |  | B |  | B |  | B | 0.149 |  | 0.932 |  | 0.532 |  |  | B |  | B | 69.9 |  |  | B |  | B |  | B |  | B |  | B |  | B | 0.689 |  | 6.99 |  |  | B | 1.4 |  | 0.14 |  | 2.24 |  | 9.32 |  | 6.24
LBT-B | 44.9872 | -106.933 | 1.7 | 3.9 | 1973-08-28 | DA2163531 | D163530 | CoalQual_USGS | https://ncrdspublic.er.usgs.gov/coalqual/ | Wyoming | SHERIDAN | NORTHERN GREAT PLAINS | POWDER RIVER | SHERIDAN |  | FORT UNION |  | ROLAND | TONGUE RIVER |  | Tertiary | Paleocene |  |  | ACME (7.5') |  | NO DATA ENTERED |  | LBT-7 | SUBBITUMINOUS COAL | SUBBITUMINOUS |  | U.S. Geological Survey (USGS) | Channel | As Received | Bench | 58N | 84W | 24 |  |  |  | D163531-02 |  |  | B |  | B |  | B |  | B |  |  | B |  | B |  | B |  | B |  | B |  |  | B |  | B |  | B |  | B |  | B |  | B |  | B |  | B |  | B |  | B |  | No BTU |  | No VM |  | B |  | B |  | B |  | B |  | B |  | B |  | B | 6 | e | 11.4 |  | 37.7 |  | 18.9 |  | 2 |  | 2.8 |  | 0.015 |  | 0.25 |  | 0.6 |  | 14.9 |  |  | B |  | B | 11.1 |  |  | 11.4 |  | 21400 | d | 12100 | d | 1730 | d | 2050 | d | 225 | d | 605 | d | 12600 | d |  | B | 4.72 | d |  | B | 8.51 |  |  | B | 24.3 |  | 243 |  | 0.849 |  |  | B |  | B | 0.13 | L | 61 | L |  | B | 3.64 |  | 8.49 |  |  | B | 20.1 |  |  | B |  | B |  | B | 74.5 |  | 2.43 |  |  | B |  | B |  | B | 0.191 |  |  | B |  | B |  | B | 12.1 |  | 3.64 |  |  | B | 18.2 |  | 8.49 |  | 2.5 | L | 19 | L | 18.2 |  |  | B | 541 | d | 4.85 |  |  | B |  | B |  | B |  | B |  | B |  | B |  | B | 1.81 |  | 2.43 |  | 1.06 |  |  | B |  | B | 182 |  |  | B |  | B |  | B | 11.5 |  |  | B |  | B | 7.84 |  | 24.3 |  |  | B | 8.49 |  | 0.849 |  | 30.9 |  | 24.3 |  | 101.439
HOLE NO 737C | 44.5142 | -105.561 | 25 | 7 | 1973-10-10 |  | D164605 | CoalQual_USGS | https://ncrdspublic.er.usgs.gov/coalqual/ | Wyoming | CAMPBELL | NORTHERN GREAT PLAINS | POWDER RIVER | POWDER RIVER |  | FORT UNION |  | NO DATA ENTERED | TONGUE RIVER |  | Tertiary | Paleocene |  |  | CALF CREEK (7.5') | USGS-SWANSON V E | NO DATA ENTERED | HOLE NO 737C | 484 | SUBBITUMINOUS COAL |  | Subbituminous C | USBM and USGS | Drill Core | As Received | Core with low recovery (< 70%) | 52N | 72W | 6 |  | CACA |  | D164605-01M-S1 | LOW RECOVERY | 31.47 |  | 29.11 |  | 34.65 |  | 4.77 |  |  |  | B |  | B |  | B |  | B | 1.14 |  |  | 8112 |  | 0.02 |  | 0.16 |  | 0.96 |  |  | B |  | B |  | B |  | B |  | B |  | B | 8449 |  | 44.39 |  | 58.75 |  | 12723 |  |  | B |  | B |  | B |  | B | 9.93 |  | 7.93 | r | 6.44 |  | 29.2 |  | 29.2 |  | 7.72 |  | 1.33 |  | 0.05 |  | 0.21 |  | 0.281 |  | 8.18 |  |  | B |  | B | 14.9 |  |  | 6.99 |  | 9540 | d | 10800 | d | 3860 | d | 560 | d | 109 | d | 164 | d | 4000 | d |  | B | 6.47 | d |  | B | 3.26 |  |  | B | 49 |  | 140 |  | 1.4 |  |  | B |  | B | 0.07 | L | 14 |  |  | B | 3.5 |  | 35 |  |  | B | 6.02 |  |  | B |  | B |  | B | 81.5 |  | 1.05 |  |  | B |  | B |  | B | 0.0543 |  |  | B |  | B |  | B | 10.5 |  | 2.8 |  |  | B | 35 |  | 6.99 |  |  | B | 14 |  | 6.99 |  |  | B | 532 | d | 3.5 |  |  | B |  | B |  | B |  | B |  | B |  | B |  | B | 0.326 |  | 1.4 |  | 0.298 |  |  | B |  | B | 140 |  |  | B |  | B |  | B | 3.67 |  |  | B |  | B | 1.48 |  | 10.5 |  |  | B | 6.99 |  | 0.699 |  | 30.1 |  | 6.99 |  | 46.189
HOLE NO 737C | 44.5142 | -105.561 | 43 | 7 | 1973-10-10 |  | D164606 | CoalQual_USGS | https://ncrdspublic.er.usgs.gov/coalqual/ | Wyoming | CAMPBELL | NORTHERN GREAT PLAINS | POWDER RIVER | POWDER RIVER |  | FORT UNION |  | NO DATA ENTERED | TONGUE RIVER |  | Tertiary | Paleocene |  |  | CALF CREEK (7.5') | USGS-SWANSON V E | NO DATA ENTERED | HOLE NO 737C | 485 | SUBBITUMINOUS COAL |  | Subbituminous C | USBM and USGS | Drill Core | As Received | Core with low recovery (< 70%) | 52N | 72W | 6 |  | CACA |  | D164606-01M-S2 | PARTIAL BED | 28.82 |  | 30.71 |  | 33.92 |  | 6.55 |  |  |  | B |  | B |  | B |  | B | 1.13 |  |  | 8453 |  | 0.02 |  | 0.33 |  | 0.78 |  |  | B |  | B |  | B |  | B |  | B |  | B | 8819 |  | 45.11 |  | 58.23 |  | 13078 |  |  | B |  | B |  | B |  | B | 10 |  | 8 | r | 8.58 |  | 18.9 |  | 12 |  | 21.2 |  | 3.95 |  | 0.15 |  | 0.37 |  | 0.264 |  | 6.87 |  |  | B |  | B | 29.2 |  |  | 9.33 |  | 8240 | d | 5920 | d | 14100 | d | 2220 | d | 256 | d | 205 | d | 4480 | d |  | B | 12.7 | d |  | B | 8.7 |  |  | B | 46.6 |  | 187 |  | 0.653 |  |  | B |  | B | 0.094 | L |  | B |  | B | 1.4 |  | 6.53 |  |  | B | 11.2 |  |  | B |  | B |  | B | 43.5 |  | 2.8 |  |  | B |  | B |  | B | 0.0978 |  |  | B |  | B |  | B | 6.53 |  | 3.26 |  |  | B | 140 |  | 1.4 |  |  | B |  | B | 6.53 |  |  | B | 440 | d | 5.6 |  |  | B |  | B |  | B |  | B |  | B |  | B |  | B | 0.435 |  | 1.4 |  | 0.914 |  |  | B |  | B | 280 |  |  | B |  | B |  | B |  | B |  | B |  | B | 1.17 |  | 14 |  |  | B | 6.53 |  | 0.653 |  | 4.66 |  | 6.53 |  | 13.713
HOLE NO 738 | 44.5142 | -105.562 | 85 | 10 | 1973-10-10 |  | D164609 | CoalQual_USGS | https://ncrdspublic.er.usgs.gov/coalqual/ | Wyoming | CAMPBELL | NORTHERN GREAT PLAINS | POWDER RIVER | POWDER RIVER |  | FORT UNION |  | NO DATA ENTERED | TONGUE RIVER |  | Tertiary | Paleocene |  |  | CALF CREEK (7.5') | USGS-SWANSON V E | NO DATA ENTERED | HOLE NO 738 | 488 | SUBBITUMINOUS COAL |  | Subbituminous C | USBM and USGS | Drill Core | As Received | Core with low recovery (< 70%) | 51N | 72W | 6 |  | CACC |  | D164608-02M-S3 | LOW RECOVERY | 30.05 |  | 30.83 |  | 34.96 |  | 4.17 |  |  |  | B |  | B |  | B |  | B | 0.47 |  |  | 8068 |  | 0.02 |  | 0.02 |  | 0.44 |  |  | B |  | B |  | B |  | B |  | B |  | B | 8315 |  | 45.6 |  | 56.68 |  | 12265 |  |  | B |  | B |  | B |  | B | 11.05 |  | 9.03 | r | 5.79 |  | 16.1 |  | 10.9 |  | 28 |  | 5.95 |  | 0.07 |  | 0.85 |  | 0.501 |  | 5.88 |  |  | B |  | B | 23.4 |  |  | 6.37 |  | 4790 | d | 3670 | d | 12700 | d | 2280 | d | 401 | d | 265 | d | 2620 | d |  | B | 10.3 | d |  | B | 2.2 |  |  | B | 44.6 |  | 318 |  | 0.191 |  |  | B |  | B | 0.0636 |  |  | B |  | B | 1.91 |  | 4.46 |  |  | B | 15.5 |  |  | B |  | B |  | B | 87.9 |  | 1.27 |  |  | B |  | B |  | B | 0.11 |  |  | B |  | B |  | B | 4.46 |  | 1.08 |  |  | B | 44.6 |  | 1.91 |  |  | B |  | B | 4.46 |  |  | B | 172 | d | 5.73 |  |  | B |  | B |  | B |  | B |  | B |  | B |  | B | 0.22 |  | 1.27 |  | 0.401 |  |  | B |  | B | 318 |  |  | B |  | B |  | B | 3.3 | L |  | B |  | B | 0.329 |  | 9.55 |  |  | B | 4.46 |  | 0.318 |  | 10.7 |  | 6.36 |  | 9.238
HOLE NO US-739C | 44.3994 | -105.534 | 128 | 5 | 1973-10-10 |  | D164610 | CoalQual_USGS | https://ncrdspublic.er.usgs.gov/coalqual/ | Wyoming | CAMPBELL | NORTHERN GREAT PLAINS | POWDER RIVER | POWDER RIVER |  | FORT UNION |  | NO DATA ENTERED | TONGUE RIVER |  | Tertiary | Paleocene |  |  | RAWHIDE SCHOOL (7.5') | USGS-SWANSON V E | NO DATA ENTERED | HOLE NO 739 | 489 | SUBBITUMINOUS COAL |  | Subbituminous C | USBM and USGS | Drill Core | As Received | Partial bed | 51N | 72W | 17 |  | DBBA |  | D164610-01-S1 | PARTIAL BED | 24.92 |  | 34.48 |  | 33.09 |  | 7.52 |  |  |  | B |  | B |  | B |  | B | 1.07 |  |  | 8737 |  | 0.008 |  | 0.32 |  | 0.74 |  |  | B |  | B |  | B |  | B |  | B |  | B | 9231 |  | 48.67 |  | 55.45 |  | 12931 |  |  | B |  | B |  | B |  | B | 10.16 |  | 8.16 | r | 9.19 |  | 27.1 |  | 11.3 |  | 18 |  | 3.8 |  | 0.03 |  | 0.94 |  | 0.215 |  | 7.72 |  |  | B |  | B | 25.7 |  |  | 10 |  | 12700 | d | 5980 | d | 12900 | d | 2290 | d | 697 | d | 179 | d | 5400 | d |  | B | 11.2 | d |  | B | 21.8 |  |  | B | 70 |  | 300 |  | 0.3 |  |  | B |  | B | 0.11 | L | 30 |  |  | B | 2 |  | 7 |  |  | B | 16.2 |  |  | B |  | B |  | B | 49 |  | 2 |  |  | B |  | B |  | B | 0.229 |  |  | B |  | B |  | B | 10 |  | 4.5 |  |  | B | 30 |  | 1.5 |  |  | B | 15 |  | 7 |  |  | B | 343 | d | 3 |  |  | B |  | B |  | B |  | B |  | B |  | B |  | B | 0.436 |  | 2 |  | 2.26 |  |  | B |  | B | 300 |  |  | B |  | B |  | B | 3.54 |  |  | B |  | B | 0.956 |  | 15 |  |  | B | 7 |  | 0.7 |  | 16.4 |  | 15 |  | 62.7
HOLE NO US-739C | 44.3994 | -105.534 | 126 | 9 | 1973-10-10 |  | D164611 | CoalQual_USGS | https://ncrdspublic.er.usgs.gov/coalqual/ | Wyoming | CAMPBELL | NORTHERN GREAT PLAINS | POWDER RIVER | POWDER RIVER |  | FORT UNION |  | NO DATA ENTERED | TONGUE RIVER |  | Tertiary | Paleocene |  |  | RAWHIDE SCHOOL (7.5') | USGS-SWANSON V E | NO DATA ENTERED | HOLE NO 739C | 490 | SUBBITUMINOUS COAL |  | Subbituminous C | USBM and USGS | Drill Core | As Received | Partial bed | 51N | 72W | 17 |  | DBBA |  |  | PARTIAL BED | 27 |  | 31.85 |  | 32.42 |  | 8.74 |  |  |  | B |  | B |  | B |  | B | 0.95 |  |  | 8187 |  | 0.02 |  | 0.21 |  | 0.73 |  |  | B |  | B |  | B |  | B |  | B |  | B | 8795 |  | 47.22 |  | 57.86 |  | 12740 |  |  | B |  | B |  | B |  | B | 9.61 |  | 7.61 | r | 11.6 |  | 40.8 |  | 9.94 |  | 13.1 |  | 3 |  | 0.03 |  | 0.82 |  | 0.339 |  | 5.35 |  |  | B |  | B | 19.4 |  |  | 12.6 |  | 23900 | d | 6600 | d | 11700 | d | 2270 | d | 763 | d | 354 | d | 4700 | d |  | B | 8.4 | d |  | B | 13 |  |  | B | 62.8 |  | 377 |  | 0.377 |  |  | B |  | B | 0.13 | L | 25.1 |  |  | B | 3.77 |  | 6.28 |  |  | B | 27.6 |  |  | B |  | B |  | B | 43.3 |  | 2.51 |  |  | B |  | B |  | B | 0.195 |  |  | B |  | B |  | B | 8.79 |  | 5.27 |  |  | B | 37.7 |  | 2.51 |  | 2.51 |  | 18.8 |  | 8.79 |  |  | B | 384 | d | 20.1 |  |  | B |  | B |  | B |  | B |  | B |  | B |  | B | 0.866 |  | 2.51 |  | 3.16 |  |  | B | 3.77 |  | 251 |  |  | B |  | B |  | B | 4.97 |  |  | B |  | B | 1.07 |  | 18.8 |  |  | B | 6.28 |  | 0.628 |  | 9.04 |  | 18.8 |  | 59.598
HOLE NO US-739C | 44.3994 | -105.534 | 135 | 9 | 1973-10-10 |  | D164612 | CoalQual_USGS | https://ncrdspublic.er.usgs.gov/coalqual/ | Wyoming | CAMPBELL | NORTHERN GREAT PLAINS | POWDER RIVER | POWDER RIVER |  | FORT UNION |  | NO DATA ENTERED | TONGUE RIVER |  | Tertiary | Paleocene |  |  | RAWHIDE SCHOOL (7.5') | USGS-SWANSON V E | NO DATA ENTERED | HOLE NO 739C | 491 | SUBBITUMINOUS COAL |  | Subbituminous C | USBM and USGS | Drill Core | As Received | Partial bed | 51N | 72W | 17 |  | DBBA |  | D164612-01 | PARTIAL BED | 28.38 |  | 31.64 |  | 32.22 |  | 7.76 |  |  |  | B |  | B |  | B |  | B | 0.49 |  |  | 8159 |  | 0.008 |  | 0.02 |  | 0.46 |  |  | B |  | B |  | B |  | B |  | B |  | B | 8674 |  | 47.4 |  | 56.96 |  | 12777 |  |  | B |  | B |  | B |  | B | 10.73 |  | 8.73 | r | 6.74 |  | 22.5 |  | 12.9 |  | 25.4 |  | 5.75 |  | 0.05 |  | 1.67 |  | 0.158 |  | 4.39 |  |  | B |  | B | 20.8 |  |  | 7.38 |  | 7760 | d | 5040 | d | 13400 | d | 2560 | d | 914 | d | 97.1 | d | 2270 | d |  | B | 9.12 | d |  | B | 5.48 |  |  | B | 73.8 |  | 517 |  | 0.222 |  |  | B |  | B | 0.074 | L |  | B |  | B | 1.48 |  | 3.69 |  |  | B | 17.6 |  |  | B |  | B |  | B | 49.3 |  | 1.48 |  |  | B |  | B |  | B | 0.11 |  |  | B |  | B |  | B | 7.38 |  | 4.87 |  |  | B | 36.9 |  | 3.69 |  |  | B |  | B | 5.17 |  |  | B | 264 | d | 14.8 |  |  | B |  | B |  | B |  | B |  | B |  | B |  | B | 0.438 |  | 2.22 |  | 0.707 |  |  | B |  | B | 369 |  |  | B |  | B |  | B |  | B |  | B |  | B | 0.414 |  | 14.8 |  |  | B | 5.17 |  | 0.517 |  | 14.8 |  | 7.38 |  | 13.067
HOLE NO US-7312C | 44.0508 | -105.483 | 61 | 3 | 1973-10-10 |  | D164613 | CoalQual_USGS | https://ncrdspublic.er.usgs.gov/coalqual/ | Wyoming | CAMPBELL | NORTHERN GREAT PLAINS | POWDER RIVER | POWDER RIVER |  | FORT UNION |  | NO DATA ENTERED | TONGUE RIVER |  | Tertiary | Paleocene |  |  | THE GAP SW (7.5') | USGS-SWANSON V E | NO DATA ENTERED | HOLE NO 7312 | 500 | ROCK |  | Rock | USBM and USGS | Drill Core | As Received | Single sample | 47N | 72W | 14 |  | BCCA |  | D164613-01M-S1 | ROCK | 21.49 |  | 21.13 |  | 16.06 |  | 41.33 |  |  |  | B |  | B |  | B |  | B | 2.61 |  |  | 4139 |  | 0.1 |  | 1.68 |  | 0.82 |  |  | B |  | B |  | B |  | B |  | B |  | B | 7433 |  | 21.37 |  | 78.63 |  | 11132 |  |  | B |  | B |  | B |  | B | 8.11 |  | 6.56 | r | 50.6 |  | 49.8 |  | 22.6 |  | 2.83 |  | 1.8 |  | 0.05 |  | 0.17 |  | 1.67 |  | 9.64 |  |  | B |  | B | 5.8 |  |  | 53.9 |  | 126000 | d | 64700 | d | 10900 | d | 5870 | d | 682 | d | 7520 | d | 36500 | d |  | B | 2.48 | d |  | B | 21.4 |  |  | B | 27.1 |  | 379 |  | 3.79 |  |  | B |  | B | 0.542 |  | 108 |  |  | B | 10.8 |  | 37.9 |  |  | B | 75.8 |  |  | B |  | B |  | B | 364 |  | 16.2 |  |  | B |  | B |  | B | 0.407 |  |  | B |  | B |  | B | 54.2 |  | 34.1 |  |  | B | 271 |  | 8.12 |  | 10.8 |  | 81.2 |  | 37.9 |  |  | B | 125 | d | 43.3 |  |  | B |  | B |  | B |  | B |  | B |  | B |  | B | 2.46 |  | 8.12 |  | 3.69 |  |  | B |  | B | 271 |  |  | B |  | B |  | B | 14.1 |  |  | B |  | B | 8 |  | 162 |  |  | B | 37.9 |  | 2.71 |  | 136 |  | 37.9 |  | 284.01
L73-21 | 44.77 | -105.461 | 26 | 0.5 | 1973-10-10 |  | D164614 | CoalQual_USGS | https://ncrdspublic.er.usgs.gov/coalqual/ | Wyoming | CAMPBELL | NORTHERN GREAT PLAINS | POWDER RIVER | LITTLE POWDER RIVER |  | FORT UNION |  | ANDERSON | TONGUE RIVER |  | Tertiary | Paleocene |  |  | ROCKY BUTTE SW (7.5') | USGS-LANDIS E R | NO DATA ENTERED |  | L73-21B | SUBBITUMINOUS COAL |  |  | U.S. Geological Survey (USGS) | Weathered Channel | As Received | Bench | 55N | 72W | 12 |  |  |  | D164614-01-S2 | WEATHERED |  | B |  | B |  | B |  | B |  |  | B |  | B |  | B |  | B |  | B |  |  | B |  | B |  | B |  | B |  | B |  | B |  | B |  | B |  | B |  | B |  | No BTU |  | No VM |  | B |  | B |  | B |  | B |  | B |  | B |  | B | 6 | e | 13.3 |  | 34.1 |  | 30 |  | 2.19 |  | 3.03 |  | 0.03 |  | 0.2 |  | 0.825 |  | 9.69 |  |  | B |  | B | 11.7 |  |  | 13.3 |  | 22500 | d | 22500 | d | 2210 | d | 2580 | d | 210 | d | 971 | d | 9590 | d |  | B | 4.98 | d |  | B | 10.6 |  |  | B | 21.2 |  | 28.3 |  | 4.24 |  |  | B |  | B | 2.83 |  | 99 |  |  | B | 21.2 |  | 21.2 |  |  | B | 31.4 |  |  | B |  | B |  | B | 63.8 |  | 9.9 |  |  | B | 2.9 | L |  | B | 0.298 |  |  | B |  | B |  | B | 70.7 |  | 7.92 |  |  | B | 42.4 |  | 7.07 |  | 2.83 |  | 70.7 |  | 70.7 |  |  | B | 43.3 | d | 17 |  |  | B |  | B |  | B |  | B |  | B |  | B |  | B | 1.81 |  | 9.9 |  | 2.36 |  |  | B |  | B | 70.7 |  |  | B |  | B |  | B | 16.4 |  |  | B |  | B | 4.88 |  | 42.4 |  |  | B | 28.3 |  | 2.83 |  | 59.4 |  | 21.2 |  | 271.53
L73-34 | 44.7756 | -105.407 | 2.6 | 2 | 1973-10-10 |  | D164620 | CoalQual_USGS | https://ncrdspublic.er.usgs.gov/coalqual/ | Wyoming | CAMPBELL | NORTHERN GREAT PLAINS | POWDER RIVER | LITTLE POWDER RIVER |  | FORT UNION |  | WALL-PAWNEE | TONGUE RIVER | WALL-PAWNEE | Tertiary | Paleocene |  |  | ROCKY BUTTE SW (7.5') | USGS-LANDIS E R | NO DATA ENTERED |  | L73-34A | SUBBITUMINOUS COAL |  |  | U.S. Geological Survey (USGS) | Weathered Channel | As Received | Partial bed | 55N | 71W | 4 |  |  |  |  | PARTIAL BED |  | B |  | B |  | B |  | B |  |  | B |  | B |  | B |  | B |  | B |  |  | B |  | B |  | B |  | B |  | B |  | B |  | B |  | B |  | B |  | B |  | No BTU |  | No VM |  | B |  | B |  | B |  | B |  | B |  | B |  | B | 6 | e | 7.82 |  | 17.6 |  | 12.9 |  | 27.7 |  | 5.7 |  | 0.2 |  | 0.73 |  | 0.557 |  | 10.8 |  |  | B |  | B | 13.6 |  |  | 7.82 |  | 6840 | d | 5680 | d | 16500 | d | 2860 | d | 450 | d | 386 | d | 6280 | d |  | B | 5.79 | d |  | B | 3.19 |  |  | B | 41.6 |  | 832 |  | 0.25 |  |  | B |  | B | 0.084 | L |  | B |  | B | 1.25 |  | 2.5 |  |  | B | 5.99 |  |  | B |  | B |  | B | 69.1 |  | 2.5 |  |  | B | 1.7 | L |  | B | 0.0745 |  |  | B |  | B |  | B |  | B | 1.33 |  |  | B | 166 |  | 2.5 |  | 1.66 |  |  | B | 4.16 |  |  | B | 111 | d | 3.33 |  |  | B |  | B |  | B |  | B |  | B |  | B |  | B | 0.213 |  | 0.832 |  | 0.293 |  |  | B |  | B | 250 |  |  | B |  | B |  | B | 3.52 |  |  | B |  | B | 0.581 |  | 5.82 |  |  | B | 2.5 |  | 0.25 |  | 17.6 |  | 8.32 |  | 2.75
L73-35 | 44.7811 | -105.439 | 2.3 | 5.4 | 1973-10-10 |  | D164622 | CoalQual_USGS | https://ncrdspublic.er.usgs.gov/coalqual/ | Wyoming | CAMPBELL | NORTHERN GREAT PLAINS | POWDER RIVER | LITTLE POWDER RIVER |  | FORT UNION |  | CANYON | TONGUE RIVER | CANYON | Tertiary | Paleocene |  |  | ROCKY BUTTE SW (7.5') | USGS-LANDIS E R | NO DATA ENTERED |  | L73-35B | SUBBITUMINOUS COAL |  |  | U.S. Geological Survey (USGS) | Weathered Channel | As Received | Bench | 55N | 71W | 6 |  |  |  | D164622-02-S1 | WEATHERED |  | B |  | B |  | B |  | B |  |  | B |  | B |  | B |  | B |  | B |  |  | B |  | B |  | B |  | B |  | B |  | B |  | B |  | B |  | B |  | B |  | No BTU |  | No VM |  | B |  | B |  | B |  | B |  | B |  | B |  | B | 6 | e | 15.4 |  | 51.3 |  | 24.2 |  | 3.04 |  | 0.76 |  | 0.05 |  | 0.11 |  | 0.173 |  | 4.45 |  |  | B |  | B | 7.6 |  |  | 15.4 |  | 39300 | d | 21000 | d | 3560 | d | 750 | d | 133 | d | 236 | d | 5100 | d |  | B | 3.23 | d |  | B | 2.13 |  |  | B | 32.8 |  | 328 |  | 2.46 |  |  | B |  | B | 0.328 |  | 49.1 |  |  | B | 16.4 |  | 11.5 |  |  | B | 26.2 |  |  | B |  | B |  | B | 117 |  | 8.19 |  |  | B | 3.28 |  |  | B | 0.128 |  |  | B |  | B |  | B | 24.6 |  | 16.7 |  |  | B | 81.9 |  | 2.46 |  | 3.28 |  | 32.8 |  | 24.6 |  |  | B | 515 | d | 9.83 |  |  | B |  | B |  | B |  | B |  | B |  | B |  | B | 0.957 |  | 4.91 |  | 2.27 |  |  | B |  | B | 246 |  |  | B |  | B |  | B | 6.06 |  |  | B |  | B | 2.46 |  | 24.6 |  |  | B | 16.4 |  | 1.15 |  | 55.7 |  | 32.8 |  | 124.05
L73-58 | 44.8136 | -105.451 | 7.3 | 7.4 | 1973-10-10 |  | D164626 | CoalQual_USGS | https://ncrdspublic.er.usgs.gov/coalqual/ | Wyoming | CAMPBELL | NORTHERN GREAT PLAINS | POWDER RIVER | LITTLE POWDER RIVER |  | FORT UNION |  | WALL-PAWNEE | TONGUE RIVER | WALL-PAWNEE | Tertiary | Paleocene |  |  | ROCKY BUTTE SW (7.5') | USGS-LANDIS E R | NO DATA ENTERED |  | L73-58B | SUBBITUMINOUS COAL |  | Subbituminous C | USBM and USGS | Weathered Channel | As Received | Partial bed | 56N | 71W | 30 |  |  |  | D164626-01M-S2 | PARTIAL BED | 18.7 |  | 34.2 |  | 36.4 |  | 10.7 |  |  | 3.41 |  | 48.9 |  | 0.9 |  | 17.09 |  | 0.3 |  |  | 8080 |  | 0.02 |  | 0.01 |  | 0.31 |  |  | B |  | B |  | B |  | B |  | B |  | B | 9036 |  | 47.19 |  | 59.13 |  | 11445 |  |  | B |  | B |  | B |  | B |  | B | 6 | e | 13.1 |  | 46.7 |  | 15.7 |  | 14.6 |  | 2.95 |  | 0.1 |  | 0.13 |  | 0.595 |  | 3.87 |  |  | B |  | B | 6.89 |  |  | 13.1 |  | 30400 | d | 11600 | d | 14500 | d | 2480 | d | 134 | d | 690 | d | 3770 | d |  | B | 2.93 | d |  | B | 2.13 |  |  | B | 97.6 |  | 418 |  | 0.418 |  |  | B |  | B | 0.14 | L | 27.9 |  |  | B | 0.976 |  | 9.76 |  |  | B | 10 |  |  | B |  | B |  | B | 53.2 |  | 6.97 |  |  | B |  | B |  | B | 0.117 |  |  | B |  | B |  | B | 13.9 |  | 9.89 |  |  | B | 139 |  | 2.09 |  | 2.79 |  |  | B | 2.09 |  |  | B | 968 | d | 5.57 |  |  | B |  | B |  | B |  | B |  | B |  | B |  | B | 0.532 |  | 2.09 |  | 0.71 |  |  | B |  | B | 697 |  |  | B |  | B |  | B | 3.9 |  |  | B |  | B | 1.35 |  | 20.9 |  |  | B | 6.97 |  | 0.697 |  | 5.02 |  | 20.9 |  | 49.467
C-277 | 44.8369 | -106.769 | 2.5 | 3 | 1973-11-02 |  | D165043 | CoalQual_USGS | https://ncrdspublic.er.usgs.gov/coalqual/ | Wyoming | SHERIDAN | NORTHERN GREAT PLAINS | POWDER RIVER | SHERIDAN |  | WASATCH |  | WYARNO |  |  | Tertiary | Eocene |  |  | WYARNO (7.5') | USGS-CULBERTSON W C | NO DATA ENTERED |  | C-277 | SUBBITUMINOUS COAL |  | Lignite A | USBM and USGS | Weathered Channel | As Received | Partial bed | 56N | 82W | 7 |  |  |  |  | PARTIAL BED | 24.7 |  | 34 |  | 35.4 |  | 5.9 |  |  | 3.44 |  | 46.3 |  | 1.2 |  | 16.96 |  | 1.5 |  |  | 7760 |  | 0.03 |  | 0.42 |  | 1.09 |  |  | B |  | B |  | B |  | B |  | B |  | B | 8118 |  | 47.26 |  | 56.27 |  | 11182 |  |  | B |  | B |  | B |  | B |  | B | 6 | e | 8.66 |  | 37 |  | 8 |  | 8.2 |  | 4.3 |  | 0.007 |  | 0.61 |  | 0.34 |  | 22 |  |  | B |  | B | 22 |  |  | 8.66 |  | 15900 | d | 3900 | d | 5390 | d | 2390 | d | 416 | d | 261 | d | 14200 | d |  | B | 9.36 | d |  | B | 8.51 |  |  | B | 27.6 |  | 276 |  | 0.461 |  |  | B |  | B | 0.093 | L |  | B |  | B | 1.38 |  | 1.84 |  |  | B | 7.55 |  |  | B |  | B |  | B | 47.9 |  | 1.84 |  |  | B |  | B |  | B | 0.0957 |  |  | B |  | B |  | B |  | B | 4.05 |  |  | B | 6.45 |  | 2.76 |  |  | B |  | B | 6.45 |  |  | B | 21 | L,d | 2.3 |  |  | B |  | B |  | B |  | B |  | B |  | B |  | B | 0.426 |  | 0.921 |  | 3.4 |  |  | B |  | B | 92.1 |  |  | B |  | B |  | B | 8.95 |  |  | B |  | B | 16.7 |  | 6.45 |  |  | B | 2.76 |  |  | B | 13.8 |  | 4.61 |  | 2.76
C-359 | 44.8747 | -106.75 | 2.1 | 3.5 | 1973-11-02 |  | D165044 | CoalQual_USGS | https://ncrdspublic.er.usgs.gov/coalqual/ | Wyoming | SHERIDAN | NORTHERN GREAT PLAINS | POWDER RIVER | SHERIDAN |  | WASATCH |  | SHELL |  |  | Tertiary | Eocene |  |  | WYARNO (7.5') | USGS-CULBERTSON W C | NO DATA ENTERED |  | C-359 | SUBBITUMINOUS COAL |  |  | USBM and USGS | Weathered Channel | As Received | Partial bed | 57N | 82W | 33 |  |  |  |  | PARTIAL BED | 32.9 |  | 33.6 |  | 28.8 |  | 4.7 |  |  | 2.72 |  | 38.7 |  | 1.6 |  | 18.18 |  | 1.2 |  |  |  | B | 0.16 |  | 0.05 |  | 1 |  |  | B |  | B |  | B |  | B |  | B |  | B |  | No BTU | 51.3 |  | 51.2 |  |  | B |  | B |  | B |  | B |  | B |  | B | 6 | e | 8.3 |  | 9.3 |  | 11 |  | 22 |  | 1.85 |  | 0.007 |  | 0.09 |  | 0.2 |  | 15 |  |  | B |  | B | 38 |  |  | 8.3 |  | 3840 | d | 5140 | d | 13900 | d | 984 | d | 58.9 | d | 147 | d | 9260 | d |  | B | 16.2 | d |  | B | 16 |  |  | B | 17.7 |  | 265 |  | 0.265 |  |  | B |  | B | 0.0883 |  |  | B |  | B | 0.883 |  | 1.32 |  |  | B | 5.83 |  |  | B |  | B |  | B | 22 | L | 1.32 |  |  | B |  | B |  | B | 0.0638 |  |  | B |  | B |  | B |  | B | 0.883 |  |  | B | 6.18 |  | 2.65 |  |  | B |  | B | 6.18 |  |  | B | 42.4 | d | 2.3 | L |  | B |  | B |  | B |  | B |  | B |  | B |  | B | 0.426 |  |  | B | 1.7 |  |  | B |  | B | 132 |  |  | B |  | B |  | B |  | B |  | B |  | B | 0.837 |  | 6.18 |  |  | B | 4.41 |  |  | B | 25.1 |  | 2.65 |  | 4.41
C-362 | 44.8364 | -106.773 | 1.3 | 2 | 1973-11-02 |  | D165045 | CoalQual_USGS | https://ncrdspublic.er.usgs.gov/coalqual/ | Wyoming | SHERIDAN | NORTHERN GREAT PLAINS | POWDER RIVER | SHERIDAN |  | WASATCH |  | UPPER BURGESS |  |  | Tertiary | Eocene |  |  | WYARNO (7.5') | USGS-CULBERTSON W C | NO DATA ENTERED |  | C-362 | SUBBITUMINOUS COAL |  | Lignite A | USBM and USGS | Weathered Channel | As Received | Partial bed | 56N | 82W | 7 |  |  |  |  | PARTIAL BED | 25.8 |  | 33.5 |  | 38.2 |  | 2.5 |  |  | 3.21 |  | 47.2 |  | 1.6 |  | 16.29 |  | 3.4 |  |  | 8030 |  | 0.29 |  | 0.77 |  | 2.36 |  |  | B |  | B |  | B |  | B |  | B |  | B | 8218 |  | 45.75 |  | 56.95 |  | 11199 |  |  | B |  | B |  | B |  | B |  | B | 6 | e | 3.43 |  | 27 |  | 3.3 |  | 2.4 |  | 0.45 |  | 0.015 |  | 0.05 |  | 0.14 |  | 48 |  |  | B |  | B | 5.8 |  |  | 3.43 |  | 4600 | d | 637 | d | 625 | d | 98.9 | d | 13.5 | d | 42.5 | d | 12200 | d |  | B | 2.47 | d |  | B | 63.8 |  |  | B | 25.5 |  | 73 |  | 0.547 |  |  | B |  | B | 0.292 |  |  | B |  | B | 2.55 |  | 2.55 |  |  | B | 4.23 |  |  | B |  | B |  | B | 22 | L |  | B |  | B | 5.47 |  |  | B | 0.0957 |  |  | B |  | B |  | B |  | B | 0.365 |  |  | B | 5.47 |  | 10.9 |  |  | B |  | B | 25.5 |  |  | B | 9.73 | d | 0.92 | L |  | B |  | B |  | B |  | B |  | B |  | B |  | B | 2.13 |  | 5.47 |  | 1.7 |  |  | B |  | B | 18.2 |  |  | B |  | B |  | B | 4.74 |  |  | B |  | B | 2.69 |  | 5.47 |  |  | B | 1.82 |  |  | B | 4.31 |  | 3.65 |  | 1.82
C-366 | 44.8403 | -106.751 | 4.6 | 4.8 | 1973-11-02 |  | D165046 | CoalQual_USGS | https://ncrdspublic.er.usgs.gov/coalqual/ | Wyoming | SHERIDAN | NORTHERN GREAT PLAINS | POWDER RIVER | SHERIDAN |  | WASATCH |  | SHELL |  |  | Tertiary | Eocene |  |  | WYARNO (7.5') | USGS-CULBERTSON W C | NO DATA ENTERED |  | C-366 | SUBBITUMINOUS COAL |  | Subbituminous C | USBM and USGS | Weathered Channel | As Received | Partial bed | 56N | 82W | 8 |  |  |  |  | PARTIAL BED | 27.6 |  | 31.5 |  | 37.4 |  | 3.5 |  |  | 3.21 |  | 47.2 |  | 1.7 |  | 14.59 |  | 2.2 |  |  | 8070 |  | 0.17 |  | 0.46 |  | 1.53 |  |  | B |  | B |  | B |  | B |  | B |  | B | 8305 |  | 44.55 |  | 58.09 |  | 11713 |  |  | B |  | B |  | B |  | B |  | B | 6 | e | 4.87 |  | 41 |  | 6.6 |  | 6.6 |  | 2.35 |  | 0.03 |  | 0.25 |  | 0.1 | L | 27 |  |  | B |  | B | 16 |  |  | 4.87 |  | 9930 | d | 1810 | d | 2440 | d | 733 | d | 95.9 | d | 44 | L,d | 9780 | d |  | B | 6.81 | d |  | B | 63.8 |  |  | B | 36.3 |  | 259 |  | 0.155 |  |  | B |  | B | 0.052 | L |  | B |  | B | 0.777 |  | 0.777 |  |  | B | 4.56 |  |  | B |  | B |  | B | 26.6 |  |  | B |  | B |  | B |  | B | 0.0638 |  |  | B |  | B |  | B |  | B | 1.66 |  |  | B | 15.5 |  | 5.18 |  |  | B |  | B | 5.18 |  |  | B | 17.9 | d | 1.3 | L |  | B |  | B |  | B |  | B |  | B |  | B |  | B | 0.745 |  | 0.777 |  | 1.7 |  |  | B |  | B | 51.8 |  |  | B |  | B |  | B | 3.89 |  |  | B |  | B | 1.96 |  | 3.63 |  |  | B | 2.59 |  |  | B | 18 |  | 3.63 |  | 2.59
HOLE NO US-739C | 44.3994 | -105.534 | 144 | 10 | 1973-11-02 |  | D165086 | CoalQual_USGS | https://ncrdspublic.er.usgs.gov/coalqual/ | Wyoming | CAMPBELL | NORTHERN GREAT PLAINS | POWDER RIVER | GILLETTE |  | FORT UNION |  | NO DATA ENTERED |  |  | Tertiary | Paleocene |  |  | RAWHIDE SCHOOL (7.5') | MTBMG-MATSON R E | NO DATA ENTERED | HOLE NO US-739C | 492 | SUBBITUMINOUS COAL |  | Subbituminous C | USBM and USGS | Drill Core | As Received | Partial bed | 51N | 72W | 17 |  | DBBA |  | D164612-02 | PARTIAL BED | 28.01 |  | 32.03 |  | 35.41 |  | 4.55 |  |  |  | B |  | B |  | B |  | B | 0.38 |  |  | 8261 |  | 0.01 |  | 0.03 |  | 0.34 |  |  | B |  | B |  | B |  | B |  | B |  | B | 8564 |  | 46.33 |  | 56.22 |  | 12249 |  |  | B |  | B |  | B |  | B | 7.59 |  | 6.3 | r | 6.58 |  | 31 |  | 11 |  | 27 |  | 6 |  | 0.02 |  | 1.76 |  | 0.1 | L | 4.2 |  |  | B |  | B | 20 |  |  | 7.04 |  | 10200 | d | 4090 | d | 13500 | d | 2540 | d | 915 | d | 59 | L,d | 2060 | d |  | B | 8.54 | d |  | B | 8.54 |  |  | B | 105 |  | 492 |  |  | B |  | B |  | B | 0.071 | L |  | B |  | B | 1.05 |  | 4.92 |  |  | B | 18 |  |  | B |  | B |  | B | 21.3 |  | 1.4 |  |  | B |  | B |  | B | 0.128 |  |  | B |  | B |  | B |  | B | 1.83 |  |  | B | 14 |  | 1.05 |  |  | B |  | B | 3.51 |  |  | B | 399 | d | 7.02 |  |  | B |  | B |  | B |  | B |  | B |  | B |  | B | 0.213 |  | 1.05 |  | 0.96 |  |  | B |  | B | 492 |  |  | B |  | B |  | B |  | B |  | B |  | B | 0.228 |  | 10.5 |  |  | B | 2.11 |  | 0.211 |  | 6.32 |  | 10.5 |  | 2.321
HOLE NO US-739C | 44.3994 | -105.534 | 154 | 9 | 1973-11-02 |  | D165087 | CoalQual_USGS | https://ncrdspublic.er.usgs.gov/coalqual/ | Wyoming | CAMPBELL | NORTHERN GREAT PLAINS | POWDER RIVER | GILLETTE |  | FORT UNION |  | NO DATA ENTERED |  |  | Tertiary | Paleocene |  |  | RAWHIDE SCHOOL (7.5') | MTBMG-MATSON R E | NO DATA ENTERED | HOLE NO US-739C | 493 | SUBBITUMINOUS COAL |  | Subbituminous C | USBM and USGS | Drill Core | As Received | Partial bed | 51N | 72W | 17 |  | DBBA |  | D164612-03 | PARTIAL BED | 29.52 |  | 31.14 |  | 35.72 |  | 3.62 |  |  |  | B |  | B |  | B |  | B | 0.41 |  |  | 8154 |  | 0.01 |  | 0.01 |  | 0.39 |  |  | B |  | B |  | B |  | B |  | B |  | B | 8373 |  | 45.52 |  | 56.46 |  | 12196 |  |  | B |  | B |  | B |  | B | 7.98 |  | 6.49 | r | 5.52 |  | 17 |  | 10 |  | 32 |  | 7 |  | 0.05 |  | 2.09 |  | 0.1 | L | 5.3 |  |  | B |  | B | 23 |  |  | 5.93 |  | 4690 | d | 3120 | d | 13500 | d | 2490 | d | 914 | d | 50 | L,d | 2190 | d |  | B | 9.84 | d |  | B | 2.14 |  |  | B | 88.5 |  | 413 |  |  | B |  | B |  | B | 0.06 | L |  | B |  | B | 1.18 |  | 2.95 |  |  | B | 7.79 |  |  | B |  | B |  | B | 22 | L | 1.18 |  |  | B |  | B |  | B | 0.118 |  |  | B |  | B |  | B |  | B | 0.708 |  |  | B | 29.5 |  | 1.18 |  |  | B |  | B | 2.95 |  |  | B | 245 | d | 6.79 |  |  | B |  | B |  | B |  | B |  | B |  | B |  | B | 0.214 |  | 0.885 |  | 0.749 |  |  | B |  | B | 413 |  |  | B |  | B |  | B |  | B |  | B |  | B | 1.1 | L | 8.85 |  |  | B | 1.77 |  | 0.177 |  | 11.5 |  | 5.9 |  | 1.947
HOLE NO US-739C | 44.3994 | -105.534 | 163 | 2 | 1973-11-02 |  | D165088 | CoalQual_USGS | https://ncrdspublic.er.usgs.gov/coalqual/ | Wyoming | CAMPBELL | NORTHERN GREAT PLAINS | POWDER RIVER | GILLETTE |  | FORT UNION |  | NO DATA ENTERED |  |  | Tertiary | Paleocene |  |  | RAWHIDE SCHOOL (7.5') | MTBMG-MATSON R E | NO DATA ENTERED | HOLE NO US-739C | 494 | SUBBITUMINOUS COAL |  | Lignite A | USBM and USGS | Drill Core | As Received | Partial bed | 51N | 72W | 17 |  | DBBA |  | D164612-04 | PARTIAL BED | 30.4 |  | 30.29 |  | 35.52 |  | 3.79 |  |  |  | B |  | B |  | B |  | B | 0.44 |  |  | 7996 |  | 0.01 | L | 0.01 | L | 0.44 |  |  | B |  | B |  | B |  | B |  | B |  | B | 8204 |  | 44.8 |  | 57.17 |  | 12150 |  |  | B |  | B |  | B |  | B | 7.77 |  | 6.38 | r | 5.4 |  | 12 |  | 13 |  | 29 |  | 6.35 |  | 0.02 |  | 2.11 |  | 0.12 |  | 6.6 |  |  | B |  | B | 26 |  |  | 5.79 |  | 3230 | d | 3970 | d | 11900 | d | 2210 | d | 902 | d | 57.6 | d | 2660 | d |  | B | 11.1 | d |  | B | 3.2 |  |  | B | 86.5 |  | 404 |  | 0.173 |  |  | B |  | B | 0.058 | L |  | B |  | B | 1.73 |  | 4.04 |  |  | B | 4.73 |  |  | B |  | B |  | B | 21.4 |  | 0.865 |  |  | B |  | B |  | B | 0.0855 |  |  | B |  | B |  | B | 8.65 |  | 0.577 |  |  | B | 11.5 |  | 0.865 |  |  | B | 8.65 |  | 4.04 |  |  | B | 756 | d | 5.19 |  |  | B |  | B |  | B |  | B |  | B |  | B |  | B | 0.214 |  | 1.15 |  | 0.641 |  |  | B | 1.2 | L | 404 |  |  | B |  | B |  | B |  | B |  | B |  | B | 1.1 | L | 8.65 |  |  | B | 4.04 |  | 0.404 |  | 38.4 |  | 5.77 |  | 21.744
HOLE NO US-7310 | 44.0028 | -105.285 | 89 | 9 | 1973-11-02 | DA3165089 | D165089 | CoalQual_USGS | https://ncrdspublic.er.usgs.gov/coalqual/ | Wyoming | CAMPBELL | NORTHERN GREAT PLAINS | POWDER RIVER | GILLETTE |  | FORT UNION |  | NO DATA ENTERED |  |  | Tertiary | Paleocene |  |  | SADDLE HORSE BUTTE (7.5') | MTBMG-MATSON R E | NO DATA ENTERED | HOLE NO US-7310 | 495 | SUBBITUMINOUS COAL | SUBBITUMINOUS | Subbituminous C | USBM and USGS | Drill Core | As Received | Bench | 47N | 70W | 32 |  | DDCA |  | D165089-01-S1 |  | 28.56 |  | 31.29 |  | 34.62 |  | 5.53 |  |  |  | B |  | B |  | B |  | B | 0.38 |  |  | 8185 |  | 0.02 |  | 0.13 |  | 0.23 |  |  | B |  | B |  | B |  | B |  | B |  | B | 8552 |  | 46.05 |  | 57.03 |  | 12418 |  |  | B |  | B |  | B |  | B | 7.05 |  | 6.02 | r | 8.56 |  | 23 |  | 13 |  | 24 |  | 4 |  | 0.03 |  | 0.49 |  | 0.28 |  | 7.2 |  |  | B |  | B | 20 |  |  | 9.11 |  | 9790 | d | 6260 | d | 15600 | d | 2190 | d | 331 | d | 212 | d | 4590 | d |  | B | 8.51 | d |  | B | 3.19 |  |  | B | 45.5 |  | 638 |  |  | B |  | B |  | B | 0.092 | L |  | B |  | B | 1.37 |  | 6.38 |  |  | B | 39.7 |  |  | B |  | B |  | B | 42.6 |  | 2.73 |  |  | B |  | B |  | B | 0.128 |  |  | B |  | B |  | B |  | B | 4.55 |  |  | B | 27.3 |  | 6.38 |  | 1.82 |  |  | B | 2.73 |  |  | B | 1310 | d | 61.9 |  |  | B |  | B |  | B |  | B |  | B |  | B |  | B | 0.213 |  | 1.82 |  | 0.958 |  |  | B | 2.73 |  | 638 |  |  | B |  | B |  | B |  | B |  | B |  | B | 1.1 | L | 27.3 |  |  | B | 2.73 |  | 0.273 |  | 12.4 |  | 18.2 |  | 3.003
HOLE NO US-7310 | 44.0028 | -105.285 | 98 | 10 | 1973-11-02 | DA3165089 | D165090 | CoalQual_USGS | https://ncrdspublic.er.usgs.gov/coalqual/ | Wyoming | CAMPBELL | NORTHERN GREAT PLAINS | POWDER RIVER | GILLETTE |  | FORT UNION |  | NO DATA ENTERED |  |  | Tertiary | Paleocene |  |  | SADDLE HORSE BUTTE (7.5') | MTBMG-MATSON R E | NO DATA ENTERED | HOLE NO US-7310 | 496 | SUBBITUMINOUS COAL | SUBBITUMINOUS | Subbituminous C | USBM and USGS | Drill Core | As Received | Bench | 47N | 70W | 32 |  | DDCA |  | D165089-02-S1 |  | 29.3 |  | 30.58 |  | 35.37 |  | 4.74 |  |  |  | B |  | B |  | B |  | B | 0.38 |  |  | 8265 |  | 0.02 |  | 0.11 |  | 0.26 |  |  | B |  | B |  | B |  | B |  | B |  | B | 8553 |  | 44.97 |  | 57.5 |  | 12530 |  |  | B |  | B |  | B |  | B | 7.31 |  | 6.15 | r | 6.52 |  | 33 |  | 11 |  | 26 |  | 4.6 |  | 0.015 |  | 0.41 |  | 0.1 | L | 5.4 |  |  | B |  | B | 24 |  |  | 6.96 |  | 10700 | d | 4040 | d | 12900 | d | 1930 | d | 211 | d | 58 | L,d | 2620 | d |  | B | 10.2 | d |  | B | 1.07 |  |  | B | 48.6 |  | 347 |  |  | B |  | B |  | B | 0.07 | L |  | B |  | B | 0.695 |  | 4.86 |  |  | B | 34.5 |  |  | B |  | B |  | B | 101 |  | 1.04 |  |  | B |  | B |  | B | 0.107 |  |  | B |  | B |  | B | 4.86 |  | 2.64 |  |  | B | 10.4 |  | 6.95 |  |  | B |  | B | 1.39 |  |  | B | 607 | d | 22.9 |  |  | B |  | B |  | B |  | B |  | B |  | B |  | B | 0.213 |  | 1.04 |  | 0.533 |  |  | B | 2.08 |  | 347 |  |  | B |  | B |  | B | 3.78 |  |  | B |  | B | 0.293 |  | 6.95 |  |  | B | 2.08 |  | 0.208 |  | 9.17 |  | 10.4 |  | 7.148
HOLE NO US-7310 | 44.0028 | -105.285 | 108 | 2 | 1973-11-02 | DA3165089 | D165091 | CoalQual_USGS | https://ncrdspublic.er.usgs.gov/coalqual/ | Wyoming | CAMPBELL | NORTHERN GREAT PLAINS | POWDER RIVER | GILLETTE |  | FORT UNION |  | NO DATA ENTERED |  |  | Tertiary | Paleocene |  |  | SADDLE HORSE BUTTE (7.5') | MTBMG-MATSON R E | NO DATA ENTERED | HOLE NO US-7310 | 497 | SUBBITUMINOUS COAL | SUBBITUMINOUS | Subbituminous C | USBM and USGS | Drill Core | As Received | Bench | 47N | 70W | 32 |  | DDCA |  | D165089-03-S1 |  | 29.04 |  | 31.6 |  | 32.38 |  | 6.98 |  |  |  | B |  | B |  | B |  | B | 0.5 |  |  | 8084 |  | 0.02 |  | 0.08 |  | 0.4 |  |  | B |  | B |  | B |  | B |  | B |  | B | 8564 |  | 47.62 |  | 56.54 |  | 12635 |  |  | B |  | B |  | B |  | B | 6.87 |  | 5.87 | r | 9.84 |  | 32 |  | 20 |  | 16 |  | 3.25 |  | 0.01 |  | 0.4 |  | 0.42 |  | 4 |  |  | B |  | B | 18 |  |  | 10.5 |  | 15600 | d | 11100 | d | 11900 | d | 2050 | d | 310 | d | 365 | d | 2920 | d |  | B | 7.65 | d |  | B | 2.12 |  |  | B | 52.3 |  | 314 |  | 1.57 |  |  | B |  | B | 0.105 |  | 31.4 |  |  | B | 3.14 |  | 15.7 |  |  | B | 37 |  |  | B |  | B |  | B | 74.4 |  | 7.32 |  |  | B | 2.1 | L |  | B | 0.127 |  |  | B |  | B |  | B | 15.7 |  | 4.18 |  |  | B | 10.5 |  | 3.14 |  | 3.14 |  | 15.7 |  | 3.14 |  |  | B | 548 | d | 15.7 |  |  | B |  | B |  | B |  | B |  | B |  | B |  | B | 0.531 |  | 10.5 |  | 1.17 |  |  | B |  | B | 314 |  |  | B |  | B |  | B | 4.71 |  |  | B |  | B | 2.01 |  | 52.3 |  |  | B | 15.7 |  | 1.57 |  | 17.6 |  | 31.4 |  | 80.07
HOLE NO US-7311 | 44.0239 | -105.399 | 24 | 2 | 1973-11-02 |  | D165092 | CoalQual_USGS | https://ncrdspublic.er.usgs.gov/coalqual/ | Wyoming | CAMPBELL | NORTHERN GREAT PLAINS | POWDER RIVER | GILLETTE |  | FORT UNION |  | NO DATA ENTERED |  |  | Tertiary | Paleocene |  |  | THE GAP SW (7.5') | MTBMG-MATSON R E | NO DATA ENTERED | HOLE NO US-7311 | 499 | SUBBITUMINOUS COAL | SUBBITUMINOUS | Lignite A | USBM and USGS | Drill Core | As Received | Single sample | 47N | 71W | 28 |  | BCAC |  |  |  | 28.41 |  | 30.24 |  | 30.01 |  | 11.34 |  | Incomplete Data |  | B |  | B |  | B |  | B | 4.16 |  | Incomplete Data | 7649 |  | 0.03 |  | 2.55 |  | 1.57 |  |  | B |  | B |  | B |  | B |  | B |  | B | 8229 |  | 45.21 |  | 61.35 |  | 12695 |  |  | B |  | B |  | B |  | B | 7.15 |  | 6.07 | r | 12.8 |  | 13 |  | 5.8 |  | 18 |  | 2.25 |  | 0.15 |  | 0.12 |  | 0.12 |  | 27 |  |  | B |  | B | 29 |  |  | 13.6 |  | 8280 | d | 4180 | d | 17500 | d | 1850 | d | 121 | d | 136 | d | 25700 | d |  | B | 12.3 | d |  | B | 10.6 |  |  | B | 40.9 |  | 204 |  | 0.409 |  |  | B |  | B | 0.14 | L |  | B |  | B | 1.36 |  | 6.81 |  |  | B | 29.7 |  |  | B |  | B |  | B | 53.2 |  | 4.09 |  |  | B |  | B |  | B | 0.192 |  |  | B |  | B |  | B | 9.54 |  | 1.91 |  |  | B | 204 |  | 9.54 |  | 4.09 |  |  | B | 4.09 |  |  | B | 429 | d | 19.1 |  |  | B |  | B |  | B |  | B |  | B |  | B |  | B | 1.92 |  | 2.04 |  | 2.87 |  |  | B |  | B | 273 |  |  | B |  | B |  | B | 7.4 |  |  | B |  | B | 6.81 |  | 20.4 |  |  | B | 4.09 |  |  | B | 6 |  | 9.54 |  | 13.63
HOLE NO US-7312C | 44.0508 | -105.483 | 160 | 6 | 1973-11-02 |  | D165093 | CoalQual_USGS | https://ncrdspublic.er.usgs.gov/coalqual/ | Wyoming | CAMPBELL | NORTHERN GREAT PLAINS | POWDER RIVER | GILLETTE |  | FORT UNION |  | NO DATA ENTERED |  |  | Tertiary | Paleocene |  |  | THE GAP SW (7.5') | MTBMG-MATSON R E | NO DATA ENTERED | HOLE NO US-7312C | 501 | SUBBITUMINOUS COAL | SUBBITUMINOUS | Subbituminous C | USBM and USGS | Drill Core | As Received | Single sample | 47N | 72W | 14 |  | BCCA |  | D165093-00-S2 |  | 26.5 |  | 29.56 |  | 32.22 |  | 11.72 |  | Incomplete Data |  | B |  | B |  | B |  | B | 3.59 |  | Incomplete Data | 7683 |  | 0.08 |  | 2.3 |  | 1.21 |  |  | B |  | B |  | B |  | B |  | B |  | B | 8336 |  | 43.34 |  | 63.01 |  | 12436 |  |  | B |  | B |  | B |  | B | 7.48 |  | 6.24 | r | 14.4 |  | 17 |  | 6 |  | 13 |  | 2.25 |  | 0.05 |  | 0.97 |  | 0.1 | L | 27 |  |  | B |  | B | 27 |  |  | 15.4 |  | 12200 | d | 4870 | d | 14300 | d | 2080 | d | 1100 | d | 130 | L,d | 29000 | d |  | B | 11.5 | d |  | B | 21.3 |  |  | B | 46.1 |  | 461 |  | 0.768 |  |  | B |  | B | 0.16 | L |  | B |  | B | 2.3 |  | 4.61 |  |  | B | 20.3 |  |  | B |  | B |  | B | 80 |  | 3.07 |  |  | B |  | B |  | B | 0.203 |  |  | B |  | B |  | B |  | B | 2.46 |  |  | B | 76.8 |  | 4.61 |  | 4.61 |  |  | B | 4.61 |  |  | B | 1070 | d | 10.8 |  |  | B |  | B |  | B |  | B |  | B |  | B |  | B | 0.853 |  | 2.3 |  | 1.71 |  |  | B |  | B | 461 |  |  | B |  | B |  | B |  | B |  | B |  | B | 0.871 |  | 23 |  |  | B | 4.61 |  |  | B | 12.3 |  | 23 |  | 4.61
HOLE NO US-7312C | 44.0508 | -105.483 | 169 | 4 | 1973-11-02 |  | D165094 | CoalQual_USGS | https://ncrdspublic.er.usgs.gov/coalqual/ | Wyoming | CAMPBELL | NORTHERN GREAT PLAINS | POWDER RIVER | GILLETTE |  | FORT UNION |  | NO DATA ENTERED |  |  | Tertiary | Paleocene |  |  | THE GAP SW (7.5') | MTBMG-MATSON R E | NO DATA ENTERED | HOLE NO US-7312C | 502 | IMPURE SUBBITUMINOUS COAL | SUBBITUMINOUS | Subbituminous C | USBM and USGS | Drill Core | As Received | Single sample | 47N | 72W | 14 |  | BCCA |  | D165094-00-S3 |  | 23.69 |  | 26.92 |  | 26.16 |  | 23.23 |  | Incomplete Data |  | B |  | B |  | B |  | B | 1.11 |  | Incomplete Data | 6657 |  | 0.02 |  | 0.36 |  | 0.73 |  |  | B |  | B |  | B |  | B |  | B |  | B | 8548 |  | 46.39 |  | 67.74 |  | 12541 |  |  | B |  | B |  | B |  | B | 6.34 |  | 5.34 | r | 29.7 |  | 61 |  | 12 |  | 5.8 |  | 1.25 |  | 0.03 |  | 0.46 |  | 0.79 |  | 4.6 |  |  | B |  | B | 8.9 |  |  | 31.4 |  | 89400 | d | 19900 | d | 13000 | d | 2360 | d | 1070 | d | 2060 | d | 10100 | d |  | B | 3.76 | d |  | B | 31.7 |  |  | B | 62.7 |  | 471 |  | 2.2 |  |  | B |  | B | 0.32 | L |  | B |  | B | 3.14 |  | 22 |  |  | B | 24.5 |  |  | B |  | B |  | B | 84.5 |  | 9.41 |  |  | B |  | B |  | B | 0.169 |  |  | B |  | B |  | B | 22 |  | 13.8 |  |  | B | 94.1 |  | 4.71 |  | 9.41 |  |  | B | 6.27 |  |  | B | 631 | d | 12.5 |  |  | B |  | B |  | B |  | B |  | B |  | B |  | B | 1.06 |  | 4.71 |  | 1.8 |  |  | B |  | B | 314 |  |  | B |  | B |  | B | 9.23 |  |  | B |  | B | 4.48 |  | 47.1 |  |  | B | 9.41 |  | 1.57 |  | 18.2 |  | 62.7 |  | 32.98
HOLE NO US-7312C | 44.0508 | -105.483 | 233 | 7 | 1973-11-02 |  | D165095 | CoalQual_USGS | https://ncrdspublic.er.usgs.gov/coalqual/ | Wyoming | CAMPBELL | NORTHERN GREAT PLAINS | POWDER RIVER | GILLETTE |  | FORT UNION |  | NO DATA ENTERED |  |  | Tertiary | Paleocene |  |  | THE GAP SW (7.5') | MTBMG-MATSON R E | NO DATA ENTERED | HOLE NO US-7312C | 503 | SUBBITUMINOUS COAL | SUBBITUMINOUS | Subbituminous C | USBM and USGS | Drill Core | As Received | Single sample | 47N | 72W | 14 |  | BCCA |  | D165095-00-S4 |  | 29.61 |  | 30.88 |  | 33.34 |  | 6.17 |  | Incomplete Data |  | B |  | B |  | B |  | B | 1.07 |  | Incomplete Data | 8215 |  | 0.02 |  | 0.34 |  | 0.71 |  |  | B |  | B |  | B |  | B |  | B |  | B | 8521 |  | 45.62 |  | 57.44 |  | 12792 |  |  | B |  | B |  | B |  | B | 9.74 |  | 7.74 | r | 8.78 |  | 19 |  | 7.9 |  | 21 |  | 3.85 |  | 0.07 |  | 1.39 |  | 0.25 |  | 10 |  |  | B |  | B | 32 |  |  | 9.52 |  | 8450 | d | 3980 | d | 14300 | d | 2210 | d | 980 | d | 198 | d | 6650 | d |  | B | 13.9 | d |  | B | 8.67 |  |  | B | 66.6 |  | 285 |  | 0.666 |  |  | B |  | B | 0.096 | L |  | B |  | B | 1.43 |  | 6.66 |  |  | B | 8.37 |  |  | B |  | B |  | B | 22 | L | 1.9 |  |  | B |  | B |  | B | 0.195 |  |  | B |  | B |  | B | 6.66 |  | 1.33 |  |  | B | 66.6 |  | 2.85 |  |  | B |  | B | 2.85 |  |  | B | 74.9 | d | 9.99 |  |  | B |  | B |  | B |  | B |  | B |  | B |  | B | 0.434 |  | 1.9 |  | 0.759 |  |  | B |  | B | 190 |  |  | B |  | B |  | B |  | B |  | B |  | B | 0.88 |  | 14.3 |  |  | B | 4.76 |  | 0.476 |  | 26.5 |  | 14.3 |  | 11.896
HOLE NO US-7314 | 44.0844 | -105.564 | 46 | 8 | 1973-11-02 |  | D165096 | CoalQual_USGS | https://ncrdspublic.er.usgs.gov/coalqual/ | Wyoming | CAMPBELL | NORTHERN GREAT PLAINS | POWDER RIVER | GILLETTE |  | FORT UNION |  | NO DATA ENTERED |  |  | Tertiary | Paleocene |  |  | SCAPER RESERVOIR (7.5') | MTBMG-MATSON R E | NO DATA ENTERED | HOLE NO US-7314 | 504 | SUBBITUMINOUS COAL |  | Subbituminous C | USBM and USGS | Drill Core | As Received | Core with low recovery (< 70%) | 47N | 72W | 6 |  | BACB |  | D165096-01 | LOW RECOVERY | 29.9 |  | 31.95 |  | 30.53 |  | 7.63 |  |  |  | B |  | B |  | B |  | B | 0.89 |  |  | 7806 |  | 0.02 |  | 0.3 |  | 0.57 |  |  | B |  | B |  | B |  | B |  | B |  | B | 8332 |  | 49.21 |  | 55.8 |  | 12496 |  |  | B |  | B |  | B |  | B | 8.27 |  | 6.63 | r | 9.67 |  | 20 |  | 13 |  | 22 |  | 3.5 |  | 0.3 |  | 1.06 |  | 0.25 |  | 19 |  |  | B |  | B | 16 |  |  | 10.3 |  | 9680 | d | 7120 | d | 16300 | d | 2180 | d | 813 | d | 215 | d | 13800 | d |  | B | 6.85 | d |  | B | 3.21 |  |  | B | 72.5 |  | 518 |  | 0.518 |  |  | B |  | B | 0.11 | L |  | B |  | B | 3.11 |  | 7.25 |  |  | B | 14.1 |  |  | B |  | B |  | B | 75 |  | 2.07 |  |  | B |  | B |  | B | 0.0536 |  |  | B |  | B |  | B | 15.5 |  | 3.73 |  |  | B | 311 |  | 2.07 |  |  | B | 15.5 |  | 3.11 |  |  | B | 1090 | d | 11.4 |  |  | B |  | B |  | B |  | B |  | B |  | B |  | B | 0.214 |  | 2.07 |  | 1.61 |  |  | B |  | B | 725 |  |  | B |  | B |  | B |  | B |  | B |  | B | 0.589 |  | 15.5 |  |  | B | 7.25 |  | 0.725 |  | 9.32 |  | 15.5 |  | 38.975
HOLE NO US-7314 | 44.0844 | -105.564 | 54 | 10 | 1973-11-02 |  | D165097 | CoalQual_USGS | https://ncrdspublic.er.usgs.gov/coalqual/ | Wyoming | CAMPBELL | NORTHERN GREAT PLAINS | POWDER RIVER | GILLETTE |  | FORT UNION |  | NO DATA ENTERED |  |  | Tertiary | Paleocene |  |  | SCAPER RESERVOIR (7.5') | MTBMG-MATSON R E | NO DATA ENTERED | HOLE NO US-7314 | 505 | SUBBITUMINOUS COAL |  | Subbituminous C | USBM and USGS | Drill Core | As Received | Bench | 47N | 72W | 6 |  | BACB |  | D165096-02 | LOW RECOVERY | 28.39 |  | 31.82 |  | 33.73 |  | 6.07 |  |  |  | B |  | B |  | B |  | B | 0.38 |  |  | 8244 |  | 0.01 |  | 0.12 |  | 0.25 |  |  | B |  | B |  | B |  | B |  | B |  | B | 8694 |  | 47.24 |  | 56.46 |  | 12579 |  |  | B |  | B |  | B |  | B | 7.78 |  | 6.39 | r | 8.26 |  | 26 |  | 14 |  | 26 |  | 4.05 |  | 0.2 |  | 1.18 |  | 0.1 | L | 5.1 |  |  | B |  | B | 15 |  |  | 8.86 |  | 10700 | d | 6530 | d | 16400 | d | 2150 | d | 771 | d | 74 | L,d | 3150 | d |  | B | 6.41 | d |  | B | 2.14 |  |  | B | 61.8 |  | 441 |  |  | B |  | B |  | B | 0.089 | L |  | B |  | B | 1.32 |  | 6.18 |  |  | B | 11.1 |  |  | B |  | B |  | B | 32 |  | 1.76 |  |  | B |  | B |  | B | 0.0855 |  |  | B |  | B |  | B | 6.18 |  | 5.82 |  |  | B | 176 |  | 1.32 |  | 1.76 |  |  | B | 4.41 |  |  | B | 193 | d | 5.29 |  |  | B |  | B |  | B |  | B |  | B |  | B |  | B | 0.107 |  | 1.76 |  | 1.39 |  |  | B |  | B | 441 |  |  | B |  | B |  | B |  | B |  | B |  | B | 0.214 |  | 13.2 |  |  | B | 2.65 |  | 0.265 |  | 5.82 |  | 17.6 |  | 9.095
HOLE NO US-7314 | 44.0844 | -105.564 | 64 | 3 | 1973-11-02 |  | D165098 | CoalQual_USGS | https://ncrdspublic.er.usgs.gov/coalqual/ | Wyoming | CAMPBELL | NORTHERN GREAT PLAINS | POWDER RIVER | GILLETTE |  | FORT UNION |  | NO DATA ENTERED |  |  | Tertiary | Paleocene |  |  | SCAPER RESERVOIR (7.5') | MTBMG-MATSON R E | NO DATA ENTERED | HOLE NO US-7314 | 506 | SUBBITUMINOUS COAL |  | Subbituminous C | USBM and USGS | Drill Core | As Received | Bench | 47N | 72W | 6 |  | BACB |  | D165096-03 | LOW RECOVERY | 28.31 |  | 31.06 |  | 34.63 |  | 6 |  |  |  | B |  | B |  | B |  | B | 0.55 |  |  | 8197 |  | 0.01 |  | 0.25 |  | 0.3 |  |  | B |  | B |  | B |  | B |  | B |  | B | 8589 |  | 45.66 |  | 57.65 |  | 12478 |  |  | B |  | B |  | B |  | B | 8.02 |  | 6.51 | r | 7.96 |  | 20 |  | 11 |  | 28 |  | 4.6 |  | 0.3 |  | 1.44 |  | 0.2 |  | 7 |  |  | B |  | B | 21 |  |  | 8.47 |  | 7960 | d | 4950 | d | 17000 | d | 2360 | d | 908 | d | 142 | d | 4170 | d |  | B | 8.98 | d |  | B | 4.28 |  |  | B | 59.6 |  | 426 |  | 1.7 |  |  | B |  | B | 0.086 | L |  | B |  | B | 12.8 |  | 4.26 |  |  | B | 13.6 |  |  | B |  | B |  | B | 22 | L | 1.7 |  |  | B | 2.55 |  |  | B | 0.0963 |  |  | B |  | B |  | B | 5.96 |  | 2.72 |  |  | B | 255 |  | 5.96 |  |  | B |  | B | 8.51 |  |  | B | 23.1 | d | 9.37 |  |  | B |  | B |  | B |  | B |  | B |  | B |  | B | 0.642 |  | 1.7 |  | 1.93 |  |  | B |  | B | 426 |  |  | B |  | B |  | B |  | B |  | B |  | B | 0.546 |  | 12.8 |  |  | B | 8.51 |  | 0.596 |  | 16.7 |  | 12.8 |  | 15.066
HOLE NO US-7315 | 44.0733 | -105.589 | 110 | 4 | 1973-11-02 |  | D165099 | CoalQual_USGS | https://ncrdspublic.er.usgs.gov/coalqual/ | Wyoming | CAMPBELL | NORTHERN GREAT PLAINS | POWDER RIVER | GILLETTE |  | FORT UNION |  | NO DATA ENTERED |  |  | Tertiary | Paleocene |  |  | SCAPER RESERVOIR (7.5') | MTBMG-MATSON R E | NO DATA ENTERED | HOLE NO US-7315 | 507 | SUBBITUMINOUS COAL | SUBBITUMINOUS | Subbituminous C | USBM and USGS | Drill Core | As Received | Single sample | 47N | 73W | 2 |  | DDDA |  | D165099-00-S1 |  | 29.36 |  | 31.16 |  | 32.23 |  | 7.26 |  | Incomplete Data |  | B |  | B |  | B |  | B | 0.75 |  | Incomplete Data | 7950 |  | 0.02 |  | 0.19 |  | 0.54 |  |  | B |  | B |  | B |  | B |  | B |  | B | 8381 |  | 46.85 |  | 57.14 |  | 12543 |  |  | B |  | B |  | B |  | B | 7.96 |  | 6.48 | r | 9.78 |  | 25 |  | 11 |  | 23 |  | 3.1 |  | 0.07 |  | 1.16 |  | 0.78 |  | 9.4 |  |  | B |  | B | 24 |  |  | 10.5 |  | 12200 | d | 6090 | d | 17200 | d | 1950 | d | 899 | d | 679 | d | 6870 | d |  | B | 10.3 | d |  | B | 4.28 |  |  | B | 73.2 |  | 523 |  | 2.09 |  |  | B |  | B | 0.11 | L |  | B |  | B | 2.09 |  | 7.32 |  |  | B | 7.95 |  |  | B |  | B |  | B | 21.4 |  | 2.09 |  |  | B | 2.09 |  |  | B | 0.0535 |  |  | B |  | B |  | B | 7.32 |  | 1.88 |  |  | B | 73.2 |  | 1.57 |  |  | B |  | B | 7.32 |  |  | B | 23 | L,d | 6.27 |  |  | B |  | B |  | B |  | B |  | B |  | B |  | B | 0.855 |  | 2.09 |  | 2.78 |  |  | B |  | B | 523 |  |  | B |  | B |  | B |  | B |  | B |  | B | 1.1 |  | 15.7 |  |  | B | 7.32 |  | 0.732 |  | 9.41 |  | 15.7 |  | 15.372
HOLE NO US-7315 | 44.0733 | -105.589 | 186 | 10 | 1973-11-02 | DA3165100 | D165100 | CoalQual_USGS | https://ncrdspublic.er.usgs.gov/coalqual/ | Wyoming | CAMPBELL | NORTHERN GREAT PLAINS | POWDER RIVER | GILLETTE |  | FORT UNION |  | NO DATA ENTERED |  |  | Tertiary | Paleocene |  |  | SCAPER RESERVOIR (7.5') | MTBMG-MATSON R E | NO DATA ENTERED | HOLE NO US-7315 | 508 | SUBBITUMINOUS COAL | SUBBITUMINOUS | Subbituminous C | USBM and USGS | Drill Core | As Received | Bench | 47N | 73W | 2 |  | DDDA |  | D165100-01-S2 |  | 28.31 |  | 30.94 |  | 33.48 |  | 7.27 |  |  |  | B |  | B |  | B |  | B | 0.65 |  |  | 8071 |  | 0.02 |  | 0.22 |  | 0.41 |  |  | B |  | B |  | B |  | B |  | B |  | B | 8523 |  | 45.89 |  | 58.02 |  | 12529 |  |  | B |  | B |  | B |  | B | 10.25 |  | 8.24 | r | 10.6 |  | 25 |  | 15 |  | 19 |  | 2.5 |  | 0.1 |  | 1.49 |  | 0.23 |  | 9.7 |  |  | B |  | B | 23 |  |  | 11.6 |  | 13500 | d | 9170 | d | 15700 | d | 1740 | d | 1280 | d | 221 | d | 7840 | d |  | B | 10 | d |  | B | 8.72 |  |  | B | 80.9 |  | 347 |  | 0.347 |  |  | B |  | B | 0.12 | L |  | B |  | B | 2.31 |  | 8.09 |  |  | B | 16.9 |  |  | B |  | B |  | B | 22 | L | 3.47 |  |  | B |  | B |  | B | 0.163 |  |  | B |  | B |  | B | 11.6 |  | 5.78 |  |  | B | 116 |  | 1.73 |  | 2.31 |  |  | B | 8.09 |  |  | B | 555 | d | 11.6 |  |  | B |  | B |  | B |  | B |  | B |  | B |  | B | 0.436 |  | 2.31 |  | 0.654 |  |  | B |  | B | 578 |  |  | B |  | B |  | B | 3.3 | L |  | B |  | B | 0.736 |  | 17.3 |  |  | B | 8.09 |  | 0.809 |  | 21.3 |  | 23.1 |  | 20.499
HOLE NO US-7315 | 44.0733 | -105.589 | 196 | 9 | 1973-11-02 | DA3165100 | D165101 | CoalQual_USGS | https://ncrdspublic.er.usgs.gov/coalqual/ | Wyoming | CAMPBELL | NORTHERN GREAT PLAINS | POWDER RIVER | GILLETTE |  | FORT UNION |  | NO DATA ENTERED |  |  | Tertiary | Paleocene |  |  | SCAPER RESERVOIR (7.5') | MTBMG-MATSON R E | NO DATA ENTERED | HOLE NO US-7315 | 509 | SUBBITUMINOUS COAL | SUBBITUMINOUS | Subbituminous C | USBM and USGS | Drill Core | As Received | Bench | 47N | 73W | 2 |  | DDDA |  | D165100-02-S2 |  | 28.54 |  | 31.22 |  | 33.71 |  | 6.53 |  |  |  | B |  | B |  | B |  | B | 0.38 |  |  | 8150 |  | 0.01 |  | 0.14 |  | 0.23 |  |  | B |  | B |  | B |  | B |  | B |  | B | 8648 |  | 46.79 |  | 57.25 |  | 12552 |  |  | B |  | B |  | B |  | B | 9.86 |  | 7.86 | r | 9.14 |  | 25 |  | 16 |  | 24 |  | 3.1 |  | 0.1 |  | 1.71 |  | 0.1 | L | 6.2 |  |  | B |  | B | 13 |  |  | 9.92 |  | 11600 | d | 8400 | d | 17000 | d | 1850 | d | 1260 | d | 83 | L,d | 4300 | d |  | B | 5.64 | d |  | B | 2.17 |  |  | B | 69.4 |  | 496 |  | 0.298 |  |  | B |  | B | 0.1 | L |  | B |  | B | 1.49 |  | 4.96 |  |  | B | 17.1 |  |  | B |  | B |  | B | 22 | L | 2.98 |  |  | B |  | B |  | B | 0.076 |  |  | B |  | B |  | B | 6.94 |  | 7.34 |  |  | B | 99.2 |  | 0.992 |  | 1.98 |  |  | B | 4.96 |  |  | B | 433 | d | 10.9 |  |  | B |  | B |  | B |  | B |  | B |  | B |  | B | 0.326 |  | 2.98 |  | 1.63 |  |  | B |  | B | 496 |  |  | B |  | B |  | B |  | B |  | B |  | B | 0.54 |  | 14.9 |  |  | B | 2.98 |  | 0.298 |  | 9.92 |  | 19.8 |  | 10.218
HOLE NO US-7315 | 44.0733 | -105.589 | 205 | 3 | 1973-11-02 | DA3165100 | D165102 | CoalQual_USGS | https://ncrdspublic.er.usgs.gov/coalqual/ | Wyoming | CAMPBELL | NORTHERN GREAT PLAINS | POWDER RIVER | GILLETTE |  | FORT UNION |  | NO DATA ENTERED |  |  | Tertiary | Paleocene |  |  | SCAPER RESERVOIR (7.5') | MTBMG-MATSON R E | NO DATA ENTERED | HOLE NO US-7315 | 510 | SUBBITUMINOUS COAL | SUBBITUMINOUS | Subbituminous C | USBM and USGS | Drill Core | As Received | Bench | 47N | 73W | 2 |  | DDDA |  | D165100-03-S2 |  | 29.47 |  | 34.52 |  | 30.53 |  | 5.49 |  |  |  | B |  | B |  | B |  | B | 0.48 |  |  | 8163 |  | 0.01 | L | 0.18 |  | 0.29 |  |  | B |  | B |  | B |  | B |  | B |  | B | 8546 |  | 51.69 |  | 51.95 |  | 12551 |  |  | B |  | B |  | B |  | B | 7.85 |  | 6.43 | r | 7.76 |  | 19 |  | 12 |  | 27 |  | 3.55 |  | 0.15 |  | 1.86 |  | 0.1 | L | 8.6 |  |  | B |  | B | 17 |  |  | 8.33 |  | 7360 | d | 5260 | d | 16000 | d | 1770 | d | 1140 | d | 69 | L,d | 4990 | d |  | B | 7.27 | d |  | B | 3.21 |  |  | B | 58.1 |  | 124 |  | 1.24 |  |  | B |  | B | 0.083 | L |  | B |  | B | 12.4 |  | 4.15 |  |  | B | 11.4 |  |  | B |  | B |  | B | 21.4 |  | 2.49 |  |  | B |  | B |  | B | 0.0748 |  |  | B |  | B |  | B | 5.81 |  | 3.15 |  |  | B | 124 |  | 2.49 |  |  | B |  | B | 12.4 |  |  | B | 123 | d | 5.81 |  |  | B |  | B |  | B |  | B |  | B |  | B |  | B | 0.534 |  | 2.49 |  | 0.962 |  |  | B |  | B | 415 |  |  | B |  | B |  | B |  | B |  | B |  | B | 1.1 | L | 16.6 |  |  | B | 5.81 |  | 0.415 |  | 33.2 |  | 12.4 |  | 12.035
HOLE NO US-7316 | 44.0478 | -105.53 | 52 | 4 | 1973-11-02 |  | D165103 | CoalQual_USGS | https://ncrdspublic.er.usgs.gov/coalqual/ | Wyoming | CAMPBELL | NORTHERN GREAT PLAINS | POWDER RIVER | GILLETTE |  | FORT UNION |  | NO DATA ENTERED |  |  | Tertiary | Paleocene |  |  | SCAPER RESERVOIR (7.5') | MTBMG-MATSON R E | NO DATA ENTERED | HOLE NO US-7316 | 511 | SUBBITUMINOUS COAL | SUBBITUMINOUS | Lignite A | USBM and USGS | Drill Core | As Received | Single sample | 47N | 72W | 17 |  | DABC |  | D165103-00-S1 |  | 30.89 |  | 30.01 |  | 31.41 |  | 6.69 |  | Incomplete Data |  | B |  | B |  | B |  | B | 0.7 |  | Incomplete Data | 7794 |  | 0.02 |  | 0.22 |  | 0.47 |  |  | B |  | B |  | B |  | B |  | B |  | B | 8212 |  | 46.15 |  | 57.76 |  | 12486 |  |  | B |  | B |  | B |  | B | 9.81 |  | 7.81 | r | 9.94 |  | 28 |  | 11 |  | 24 |  | 2.95 |  | 0.1 |  | 0.46 |  | 0.76 |  | 7.5 |  |  | B |  | B | 20 |  |  | 10.8 |  | 14100 | d | 6270 | d | 18500 | d | 1920 | d | 367 | d | 682 | d | 5660 | d |  | B | 8.68 | d |  | B | 2.17 |  |  | B | 75.5 |  | 216 |  | 0.755 |  |  | B |  | B | 0.11 | L |  | B |  | B | 2.16 |  | 7.55 |  |  | B | 10.4 |  |  | B |  | B |  | B | 27.1 |  | 2.16 |  |  | B |  | B |  | B | 0.0651 |  |  | B |  | B |  | B | 7.55 |  | 2.16 |  |  | B | 108 |  | 1.08 |  |  | B |  | B | 5.39 |  |  | B | 358 | d | 7.55 |  |  | B |  | B |  | B |  | B |  | B |  | B |  | B | 0.217 |  | 1.62 |  | 1.19 |  |  | B |  | B | 323 |  |  | B |  | B |  | B |  | B |  | B |  | B | 0.636 |  | 16.2 |  |  | B | 5.39 |  | 0.323 |  | 22.9 |  | 16.2 |  | 13.263
HOLE NO US-7316 | 44.0478 | -105.53 | 69 | 10 | 1973-11-02 |  | D165104 | CoalQual_USGS | https://ncrdspublic.er.usgs.gov/coalqual/ | Wyoming | CAMPBELL | NORTHERN GREAT PLAINS | POWDER RIVER | GILLETTE |  | FORT UNION |  | NO DATA ENTERED |  |  | Tertiary | Paleocene |  |  | SCAPER RESERVOIR (7.5') | MTBMG-MATSON R E | NO DATA ENTERED | HOLE NO US-7316 | 512 | SUBBITUMINOUS COAL | SUBBITUMINOUS | Lignite A | USBM and USGS | Drill Core | As Received | Single sample | 47N | 72W | 17 |  | DABC |  | D165104-00-S2 |  | 29.24 |  | 30.88 |  | 30.85 |  | 9.04 |  | Incomplete Data |  | B |  | B |  | B |  | B | 0.59 |  | Incomplete Data | 7646 |  | 0.01 |  | 0.19 |  | 0.4 |  |  | B |  | B |  | B |  | B |  | B |  | B | 8293 |  | 48.02 |  | 57.72 |  | 12388 |  |  | B |  | B |  | B |  | B | 9.41 |  | 7.41 | r | 12.8 |  | 39 |  | 20 |  | 18 |  | 2.2 |  | 0.1 |  | 0.71 |  | 0.25 |  | 4.2 |  |  | B |  | B | 14 |  |  | 13.8 |  | 25200 | d | 14600 | d | 17800 | d | 1830 | d | 727 | d | 288 | d | 4060 | d |  | B | 6.05 | d |  | B | 5.4 |  |  | B | 96.8 |  | 207 |  | 0.691 |  |  | B |  | B | 0.14 | L |  | B |  | B | 2.07 |  | 9.68 |  |  | B | 35.4 |  |  | B |  | B |  | B | 43.2 |  | 4.15 |  |  | B |  | B |  | B | 0.0864 |  |  | B |  | B |  | B | 9.68 |  | 9.95 |  |  | B | 138 |  | 1.38 |  | 2.76 |  |  | B | 6.91 |  |  | B | 115 | d | 13.8 |  |  | B |  | B |  | B |  | B |  | B |  | B |  | B | 0.324 |  | 2.76 |  | 1.3 |  |  | B | 2.8 | L | 276 |  |  | B |  | B |  | B | 4.14 |  |  | B |  | B | 0.863 |  | 20.7 |  |  | B | 4.15 |  | 0.415 |  | 14.1 |  | 27.6 |  | 14.245
HOLE NO US-7316 | 44.0478 | -105.53 | 81 | 7 | 1973-11-02 |  | D165105 | CoalQual_USGS | https://ncrdspublic.er.usgs.gov/coalqual/ | Wyoming | CAMPBELL | NORTHERN GREAT PLAINS | POWDER RIVER | GILLETTE |  | FORT UNION |  | NO DATA ENTERED |  |  | Tertiary | Paleocene |  |  | SCAPER RESERVOIR (7.5') | MTBMG-MATSON R E | NO DATA ENTERED | HOLE NO US-7316 | 513 | SUBBITUMINOUS COAL | SUBBITUMINOUS | Subbituminous C | USBM and USGS | Drill Core | As Received | Single sample | 47N | 72W | 17 |  | DABC |  | D165105-00-S3 |  | 30.06 |  | 30.84 |  | 31.38 |  | 7.72 |  | Incomplete Data |  | B |  | B |  | B |  | B | 0.32 |  | Incomplete Data | 7772 |  | 0.01 |  | 0.05 |  | 0.26 |  |  | B |  | B |  | B |  | B |  | B |  | B | 8347 |  | 48.05 |  | 56.97 |  | 12491 |  |  | B |  | B |  | B |  | B | 7.38 |  | 6.19 | r | 12.5 |  | 41 |  | 16 |  | 23 |  | 2.2 |  | 0.2 |  | 1 |  | 0.36 |  | 3.8 |  |  | B |  | B | 12 |  |  | 13.4 |  | 25500 | d | 11300 | d | 21900 | d | 1770 | d | 987 | d | 399 | d | 3540 | d |  | B | 5.12 | d |  | B | 2.13 |  |  | B | 66.6 |  | 133 |  |  | B |  | B |  | B | 0.14 | L |  | B |  | B | 2 |  | 9.33 |  |  | B | 15.5 |  |  | B |  | B |  | B | 32 |  | 2.66 |  |  | B |  | B |  | B | 0.0959 |  |  | B |  | B |  | B | 9.33 |  | 5.33 |  |  | B | 266 |  | 2 |  | 2.66 |  |  | B | 6.66 |  |  | B | 87.3 | d | 10.7 |  |  | B |  | B |  | B |  | B |  | B |  | B |  | B | 0.107 |  | 2 |  | 1.49 |  |  | B |  | B | 266 |  |  | B |  | B |  | B |  | B |  | B |  | B | 0.459 |  | 13.3 |  |  | B | 2.66 |  | 0.4 |  | 20.3 |  | 26.6 |  | 12.39
HOLE NO US-7320 | 44.1308 | -105.601 | 136 | 9 | 1973-11-02 | DA2165106 | D165106 | CoalQual_USGS | https://ncrdspublic.er.usgs.gov/coalqual/ | Wyoming | CAMPBELL | NORTHERN GREAT PLAINS | POWDER RIVER | GILLETTE |  | FORT UNION |  | NO DATA ENTERED |  |  | Tertiary | Paleocene |  |  | APPEL BUTTE (7.5') | MTBMG-MATSON R E | NO DATA ENTERED | HOLE NO US-7320 | 514 | SUBBITUMINOUS COAL | SUBBITUMINOUS | Lignite A | USBM and USGS | Drill Core | As Received | Bench | 48N | 73W | 14 |  | CDCD |  | D165106-01-S1 |  | 31.76 |  | 30.19 |  | 31.85 |  | 6.2 |  |  |  | B |  | B |  | B |  | B | 0.6 |  |  | 7773 |  | 0.01 |  | 0.17 |  | 0.43 |  |  | B |  | B |  | B |  | B |  | B |  | B | 8122 |  | 46.61 |  | 56.84 |  | 12529 |  |  | B |  | B |  | B |  | B | 7.11 |  | 6.06 | r | 9.84 |  | 33 |  | 12 |  | 22 |  | 2.75 |  | 0.15 |  | 1.69 |  | 0.4 |  | 8.4 |  |  | B |  | B | 24 |  |  | 10.5 |  | 16200 | d | 6650 | d | 16500 | d | 1740 | d | 1310 | d | 349 | d | 6150 | d |  | B | 10.2 | d |  | B | 5.32 |  |  | B | 73.3 |  | 157 |  |  | B |  | B |  | B | 0.11 | L |  | B |  | B | 1.57 |  | 7.33 |  |  | B | 22.8 |  |  | B |  | B |  | B | 22 | L | 2.09 |  |  | B |  | B |  | B | 0.117 |  |  | B |  | B |  | B |  | B | 3.77 |  |  | B | 157 |  | 5.24 |  |  | B |  | B | 3.14 |  |  | B | 91.5 | d | 18.9 |  |  | B |  | B |  | B |  | B |  | B |  | B |  | B | 0.213 |  | 1.57 |  | 1.17 |  |  | B | 2.1 | L | 314 |  |  | B |  | B |  | B | 3.67 |  |  | B |  | B | 0.486 |  | 10.5 |  |  | B | 3.14 |  | 0.314 |  | 13.6 |  | 15.7 |  | 3.454
HOLE NO US-7320 | 44.1308 | -105.601 | 145 | 2 | 1973-11-02 | DA2165106 | D165107 | CoalQual_USGS | https://ncrdspublic.er.usgs.gov/coalqual/ | Wyoming | CAMPBELL | NORTHERN GREAT PLAINS | POWDER RIVER | GILLETTE |  | FORT UNION |  | NO DATA ENTERED |  |  | Tertiary | Paleocene |  |  | APPEL BUTTE (7.5') | MTBMG-MATSON R E | NO DATA ENTERED | HOLE NO US-7320 | 515 | SUBBITUMINOUS COAL | SUBBITUMINOUS | Lignite A | USBM and USGS | Drill Core | As Received | Bench | 48N | 73W | 14 |  | CDCD |  | D165106-02-S1 |  | 29.65 |  | 31.32 |  | 33.65 |  | 5.38 |  |  |  | B |  | B |  | B |  | B | 0.85 |  |  | 7902 |  | 0.01 |  | 0.24 |  | 0.61 |  |  | B |  | B |  | B |  | B |  | B |  | B | 8149 |  | 46.04 |  | 56.57 |  | 12163 |  |  | B |  | B |  | B |  | B | 7.37 |  | 6.19 | r | 7.68 |  | 11 |  | 13 |  | 26 |  | 3.25 |  | 0.2 |  | 2.28 |  | 0.22 |  | 8.9 |  |  | B |  | B | 33 |  |  | 8.2 |  | 4210 | d | 5630 | d | 15200 | d | 1600 | d | 1380 | d | 150 | d | 5090 | d |  | B | 14.1 | d |  | B | 4.26 |  |  | B | 81.9 |  | 164 |  |  | B |  | B |  | B | 0.0819 |  |  | B |  | B | 5.73 |  | 12.3 |  |  | B | 13.1 |  |  | B |  | B |  | B | 22 | L | 1.64 |  |  | B |  | B |  | B | 0.0853 |  |  | B |  | B |  | B |  | B | 2.95 |  |  | B | 164 |  | 1.23 |  |  | B |  | B | 8.19 |  |  | B | 129 | d | 7.37 |  |  | B |  | B |  | B |  | B |  | B |  | B |  | B | 0.213 |  | 2.46 |  | 1.71 |  |  | B |  | B | 409 |  |  | B |  | B |  | B |  | B |  | B |  | B | 0.739 |  | 24.6 |  |  | B | 2.46 |  | 0.409 |  | 7.7 |  | 16.4 |  | 2.869
HOLE NO US-7320 | 44.1308 | -105.601 | 151 | 9 | 1973-11-02 | DA2165108 | D165108 | CoalQual_USGS | https://ncrdspublic.er.usgs.gov/coalqual/ | Wyoming | CAMPBELL | NORTHERN GREAT PLAINS | POWDER RIVER | GILLETTE |  | FORT UNION |  | NO DATA ENTERED |  |  | Tertiary | Paleocene |  |  | APPEL BUTTE (7.5') | MTBMG-MATSON R E | NO DATA ENTERED | HOLE NO US-7320 | 516 | SUBBITUMINOUS COAL | SUBBITUMINOUS | Subbituminous C | USBM and USGS | Drill Core | As Received | Bench | 48N | 73W | 14 |  | CDCD |  | D165108-01-S2 |  | 27.52 |  | 31.73 |  | 32 |  | 8.75 |  |  |  | B |  | B |  | B |  | B | 0.46 |  |  | 7951 |  | 0.01 | L | 0.06 |  | 0.4 |  |  | B |  | B |  | B |  | B |  | B |  | B | 8618 |  | 48.04 |  | 58.58 |  | 12476 |  |  | B |  | B |  | B |  | B | 6.56 |  | 5.56 | r | 11.5 |  | 44 |  | 18 |  | 19 |  | 2.4 |  | 0.15 |  | 1.35 |  | 0.1 | L | 2.3 |  |  | B |  | B | 13 |  |  | 12.2 |  | 25000 | d | 11600 | d | 16500 | d | 1760 | d | 1220 | d | 110 | L,d | 1960 | d |  | B | 5.51 | d |  | B | 3.18 |  |  | B | 60.9 |  | 244 |  | 0.365 |  |  | B |  | B | 0.13 | L |  | B |  | B | 1.83 |  | 12.2 |  |  | B | 19.5 |  |  | B |  | B |  | B | 21.2 |  | 3.65 |  |  | B |  | B |  | B | 0.0635 |  |  | B |  | B |  | B | 12.2 |  | 8.28 |  |  | B | 183 |  | 0.852 |  | 2.44 |  | 18.3 |  | 8.52 |  |  | B | 442 | d | 9.74 |  |  | B |  | B |  | B |  | B |  | B |  | B |  | B | 0.212 |  | 3.65 |  | 2.75 |  |  | B |  | B | 365 |  |  | B |  | B |  | B | 4.4 |  |  | B |  | B | 1.13 |  | 36.5 |  |  | B | 8.52 |  | 0.852 |  | 8.28 |  | 36.5 |  | 39.872
HOLE NO US-7320 | 44.1308 | -105.601 | 160 | 4 | 1973-11-02 | DA2165108 | D165109 | CoalQual_USGS | https://ncrdspublic.er.usgs.gov/coalqual/ | Wyoming | CAMPBELL | NORTHERN GREAT PLAINS | POWDER RIVER | GILLETTE |  | FORT UNION |  | NO DATA ENTERED |  |  | Tertiary | Paleocene |  |  | APPEL BUTTE (7.5') | MTBMG-MATSON R E | NO DATA ENTERED | HOLE NO US-7320 | 517 | SUBBITUMINOUS COAL | SUBBITUMINOUS | Subbituminous C | USBM and USGS | Drill Core | As Received | Bench | 48N | 73W | 14 |  | CDCD |  | D165108-02-S2 |  | 29.67 |  | 31.07 |  | 31.97 |  | 7.29 |  |  |  | B |  | B |  | B |  | B | 1.22 |  |  | 8197 |  | 0.01 |  | 0.68 |  | 0.54 |  |  | B |  | B |  | B |  | B |  | B |  | B | 8541 |  | 46.17 |  | 57.35 |  | 13003 |  |  | B |  | B |  | B |  | B | 7.28 |  | 6.14 | r | 11.1 |  | 14 |  | 6.8 |  | 19 |  | 2.45 |  | 0.15 |  | 1.31 |  | 0.1 | L | 23 |  |  | B |  | B | 34 |  |  | 11.8 |  | 7740 | d | 4250 | d | 16000 | d | 1750 | d | 1150 | d | 99 | L,d | 19000 | d |  | B | 14.5 | d |  | B | 10.7 |  |  | B | 35.5 |  | 177 |  | 0.355 |  |  | B |  | B | 0.12 | L |  | B |  | B | 3.55 |  | 3.55 |  |  | B | 19.4 |  |  | B |  | B |  | B | 21.3 |  | 1.77 |  |  | B | 2.37 |  |  | B | 0.0746 |  |  | B |  | B |  | B |  | B | 2.6 |  |  | B | 177 |  | 2.37 |  |  | B |  | B | 8.28 |  |  | B | 207 | d | 8.28 |  |  | B |  | B |  | B |  | B |  | B |  | B |  | B | 0.213 |  | 1.77 |  | 1.28 |  |  | B |  | B | 355 |  |  | B |  | B |  | B |  | B |  | B |  | B | 0.287 |  | 8.28 |  |  | B | 3.55 |  |  | B | 8.04 |  | 8.28 |  | 3.55
HOLE NO US-7321 | 44.1717 | -105.579 | 86 | 9 | 1973-11-02 | DA3165110 | D165110 | CoalQual_USGS | https://ncrdspublic.er.usgs.gov/coalqual/ | Wyoming | CAMPBELL | NORTHERN GREAT PLAINS | POWDER RIVER | GILLETTE |  | FORT UNION |  | NO DATA ENTERED |  |  | Tertiary | Paleocene |  |  | APPEL BUTTE (7.5') | MTBMG-MATSON R E | NO DATA ENTERED | HOLE NO US-7321 | 518 | SUBBITUMINOUS COAL | SUBBITUMINOUS | Subbituminous C | USBM and USGS | Drill Core | As Received | Bench | 48N | 73W | 1 |  | BACA |  | D165110-01 |  | 28.01 |  | 31.72 |  | 31.36 |  | 8.9 |  |  |  | B |  | B |  | B |  | B | 1.39 |  |  | 8007 |  | 0.02 |  | 0.64 |  | 0.73 |  |  | B |  | B |  | B |  | B |  | B |  | B | 8514 |  | 47.1 |  | 57.7 |  | 12691 |  |  | B |  | B |  | B |  | B | 6.7 |  | 5.7 | r | 11.8 |  | 29 |  | 13 |  | 18 |  | 2.4 |  | 0.1 |  | 0.54 |  | 0.23 |  | 8.3 |  |  | B |  | B | 27 |  |  | 12.5 |  | 17000 | d | 8610 | d | 16100 | d | 1810 | d | 501 | d | 239 | d | 7260 | d |  | B | 11.5 | d |  | B | 15.9 |  |  | B | 62.6 |  | 375 |  |  | B |  | B |  | B | 0.125 |  |  | B |  | B | 3.75 |  | 8.76 |  |  | B | 16.3 |  |  | B |  | B |  | B | 31.8 |  | 2.5 |  |  | B |  | B |  | B | 0.117 |  |  | B |  | B |  | B |  | B | 6.01 |  |  | B | 125 |  | 0.876 |  |  | B |  | B | 12.5 |  |  | B | 175 | d | 7.51 |  |  | B |  | B |  | B |  | B |  | B |  | B |  | B | 0.212 |  | 1.88 |  | 2.44 |  |  | B |  | B | 375 |  |  | B |  | B |  | B |  | B |  | B |  | B | 0.935 |  | 18.8 |  |  | B | 3.75 |  | 0.375 |  | 16.3 |  | 18.8 |  | 4.125
HOLE NO US-7321 | 44.1717 | -105.579 | 95 | 9 | 1973-11-02 | DA3165110 | D165111 | CoalQual_USGS | https://ncrdspublic.er.usgs.gov/coalqual/ | Wyoming | CAMPBELL | NORTHERN GREAT PLAINS | POWDER RIVER | GILLETTE |  | FORT UNION |  | NO DATA ENTERED |  |  | Tertiary | Paleocene |  |  | APPEL BUTTE (7.5') | MTBMG-MATSON R E | NO DATA ENTERED | HOLE NO US-7321 | 519 | SUBBITUMINOUS COAL | SUBBITUMINOUS | Lignite A | USBM and USGS | Drill Core | As Received | Bench | 48N | 73W | 1 |  | BACA |  | D165110-02 |  | 31.43 |  | 29.34 |  | 28.35 |  | 10.88 |  |  |  | B |  | B |  | B |  | B | 1.45 |  |  | 7269 |  | 0.01 |  | 0.85 |  | 0.6 |  |  | B |  | B |  | B |  | B |  | B |  | B | 7889 |  | 47.11 |  | 59.33 |  | 12600 |  |  | B |  | B |  | B |  | B | 5.68 |  | 4.84 | r | 15.6 |  | 33 |  | 17 |  | 13 |  | 1.85 |  | 0.1 |  | 0.35 |  | 0.1 |  | 12 |  |  | B |  | B | 22 |  |  | 16.4 |  | 25300 | d | 14700 | d | 15200 | d | 1830 | d | 425 | d | 136 | d | 13800 | d |  | B | 9.25 | d |  | B | 15.8 |  |  | B | 82 |  | 246 |  | 0.492 |  |  | B |  | B | 0.164 |  |  | B |  | B | 2.46 |  | 8.2 |  |  | B | 27.9 |  |  | B |  | B |  | B | 31.5 |  | 4.92 |  |  | B |  | B |  | B | 0.263 |  |  | B |  | B |  | B |  | B | 11.8 |  |  | B | 164 |  | 1.64 |  |  | B |  | B | 4.92 |  |  | B | 616 | d | 16.4 |  |  | B |  | B |  | B |  | B |  | B |  | B |  | B | 0.315 |  | 2.46 |  | 3.99 |  |  | B |  | B | 328 |  |  | B |  | B |  | B | 6.22 |  |  | B |  | B | 1.03 |  | 16.4 |  |  | B | 4.92 |  | 0.492 |  | 24.9 |  | 24.6 |  | 5.412
HOLE NO US-7321 | 44.1717 | -105.579 | 104 | 9 | 1973-11-02 | DA3165110 | D165112 | CoalQual_USGS | https://ncrdspublic.er.usgs.gov/coalqual/ | Wyoming | CAMPBELL | NORTHERN GREAT PLAINS | POWDER RIVER | GILLETTE |  | FORT UNION |  | NO DATA ENTERED |  |  | Tertiary | Paleocene |  |  | APPEL BUTTE (7.5') | MTBMG-MATSON R E | NO DATA ENTERED | HOLE NO US-7321 | 520 | SUBBITUMINOUS COAL | SUBBITUMINOUS | Subbituminous C | USBM and USGS | Drill Core | As Received | Bench | 48N | 73W | 1 |  | BACA |  | D165110-03 |  | 28.81 |  | 31.85 |  | 33.53 |  | 5.81 |  |  |  | B |  | B |  | B |  | B | 0.58 |  |  | 8221 |  | 0.01 |  | 0.25 |  | 0.33 |  |  | B |  | B |  | B |  | B |  | B |  | B | 8584 |  | 46.99 |  | 56.24 |  | 12574 |  |  | B |  | B |  | B |  | B | 5.88 |  | 4.94 | r | 8.52 |  | 17 |  | 11 |  | 26 |  | 3.6 |  | 0.2 |  | 0.94 |  | 0.1 | L | 8.4 |  |  | B |  | B | 23 |  |  | 8.96 |  | 7120 | d | 5220 | d | 16600 | d | 1940 | d | 624 | d | 75 | L,d | 5260 | d |  | B | 9.68 | d |  | B | 3.16 |  |  | B | 62.7 |  | 627 |  | 0.448 |  |  | B |  | B | 0.09 | L |  | B |  | B | 4.48 |  | 4.48 |  |  | B | 16.1 |  |  | B |  | B |  | B | 22 | L | 1.79 |  |  | B |  | B |  | B | 0.0736 |  |  | B |  | B |  | B |  | B | 3.94 |  |  | B | 179 |  | 1.34 |  |  | B |  | B | 6.27 |  |  | B | 290 | d | 7.17 |  |  | B |  | B |  | B |  | B |  | B |  | B |  | B | 0.21 |  | 1.34 |  | 1.37 |  |  | B |  | B | 627 |  |  | B |  | B |  | B |  | B |  | B |  | B | 0.382 |  | 13.4 |  |  | B | 2.69 |  | 0.269 |  | 4.66 |  | 13.4 |  | 2.959
HOLE NO US-7322 | 44.1758 | -105.599 | 136 | 10 | 1973-11-02 | DA3165113 | D165113 | CoalQual_USGS | https://ncrdspublic.er.usgs.gov/coalqual/ | Wyoming | CAMPBELL | NORTHERN GREAT PLAINS | POWDER RIVER | GILLETTE |  | FORT UNION |  | NO DATA ENTERED |  |  | Tertiary | Paleocene |  |  | APPEL BUTTE (7.5') | MTBMG-MATSON R E | NO DATA ENTERED | HOLE NO US-7322 | 521 | SUBBITUMINOUS COAL | SUBBITUMINOUS | Subbituminous C | USBM and USGS | Drill Core | As Received | Bench | 49N | 73W | 35 |  | DCBA |  | D165113-01 |  | 20.49 |  | 35.31 |  | 30.68 |  | 13.52 |  |  |  | B |  | B |  | B |  | B | 1.7 |  |  | 8395 |  | 0.03 |  | 0.65 |  | 1.03 |  |  | B |  | B |  | B |  | B |  | B |  | B | 9448 |  | 50.11 |  | 57.81 |  | 12722 |  |  | B |  | B |  | B |  | B | 5.37 |  | 4.69 | r | 18.3 |  | 40 |  | 16 |  | 11 |  | 1.4 |  | 0.1 |  | 0.8 |  | 0.49 |  | 9.3 |  |  | B |  | B | 19 |  |  | 19.1 |  | 35900 | d | 16300 | d | 15100 | d | 1620 | d | 1140 | d | 783 | d | 12500 | d |  | B | 7.97 | d |  | B | 8.39 |  |  | B | 57.6 |  | 384 |  | 0.96 |  |  | B |  | B | 0.576 |  |  | B |  | B | 3.84 |  | 13.4 |  |  | B | 33 |  |  | B |  | B |  | B | 21 |  | 5.76 |  |  | B |  | B |  | B | 0.105 |  |  | B |  | B |  | B |  | B | 12.3 |  |  | B | 192 |  | 3.84 |  |  | B |  | B | 13.4 |  |  | B | 369 | d | 17.3 |  |  | B |  | B |  | B |  | B |  | B |  | B |  | B | 0.42 |  | 2.88 |  | 2.41 |  |  | B |  | B | 288 |  |  | B |  | B |  | B | 4.85 |  |  | B |  | B | 1.81 |  | 28.8 |  |  | B | 9.6 |  | 0.96 |  | 28.4 |  | 28.8 |  | 10.56
HOLE NO US-7322 | 44.1758 | -105.599 | 146 | 9 | 1973-11-02 | DA3165113 | D165114 | CoalQual_USGS | https://ncrdspublic.er.usgs.gov/coalqual/ | Wyoming | CAMPBELL | NORTHERN GREAT PLAINS | POWDER RIVER | GILLETTE |  | FORT UNION |  | NO DATA ENTERED |  |  | Tertiary | Paleocene |  |  | APPEL BUTTE (7.5') | MTBMG-MATSON R E | NO DATA ENTERED | HOLE NO US-7322 | 522 | SUBBITUMINOUS COAL | SUBBITUMINOUS | Subbituminous C | USBM and USGS | Drill Core | As Received | Bench | 49N | 73W | 35 |  | DCBA |  | D165113-02 |  | 29.06 |  | 32 |  | 31.16 |  | 7.78 |  |  |  | B |  | B |  | B |  | B | 0.75 |  |  | 7951 |  | 0.02 |  | 0.14 |  | 0.6 |  |  | B |  | B |  | B |  | B |  | B |  | B | 8427 |  | 48.23 |  | 56.19 |  | 12589 |  |  | B |  | B |  | B |  | B | 6.17 |  | 5.17 | r | 10.7 |  | 28 |  | 18 |  | 21 |  | 2.4 |  | 0.2 |  | 1.45 |  | 0.1 | L | 3.4 |  |  | B |  | B | 23 |  |  | 11.3 |  | 14800 | d | 10700 | d | 16900 | d | 1630 | d | 1210 | d | 94 | L,d | 2680 | d |  | B | 9.7 | d |  | B | 5.27 |  |  | B | 79 |  | 790 |  | 0.564 |  |  | B |  | B | 0.338 |  |  | B |  | B | 3.38 |  | 11.3 |  |  | B | 23.5 |  |  | B |  | B |  | B | 22 | L | 3.38 |  |  | B |  | B |  | B | 0.0738 |  |  | B |  | B |  | B | 16.9 |  | 8.8 |  |  | B | 226 |  | 2.26 |  |  | B | 16.9 |  | 11.3 |  |  | B | 937 | d | 10.2 |  |  | B |  | B |  | B |  | B |  | B |  | B |  | B | 0.422 |  | 3.38 |  | 2.53 |  |  | B |  | B | 564 |  |  | B |  | B |  | B | 4.94 |  |  | B |  | B | 1.17 |  | 22.6 |  |  | B | 11.3 |  | 0.79 |  | 19.6 |  | 33.8 |  | 45.89
HOLE NO US-7322 | 44.1758 | -105.599 | 155 | 7 | 1973-11-02 | DA3165113 | D165115 | CoalQual_USGS | https://ncrdspublic.er.usgs.gov/coalqual/ | Wyoming | CAMPBELL | NORTHERN GREAT PLAINS | POWDER RIVER | GILLETTE |  | FORT UNION |  | NO DATA ENTERED |  |  | Tertiary | Paleocene |  |  | APPEL BUTTE (7.5') | MTBMG-MATSON R E | NO DATA ENTERED | HOLE NO US-7322 | 523 | SUBBITUMINOUS COAL | SUBBITUMINOUS | Subbituminous C | USBM and USGS | Drill Core | As Received | Bench | 49N | 73W | 35 |  | DCBA |  | D165113-03 |  | 29.76 |  | 31.42 |  | 32.77 |  | 6.06 |  |  |  | B |  | B |  | B |  | B | 0.61 |  |  | 8103 |  | 0.01 | L | 0.19 |  | 0.42 |  |  | B |  | B |  | B |  | B |  | B |  | B | 8449 |  | 46.93 |  | 56.31 |  | 12625 |  |  | B |  | B |  | B |  | B | 6 |  | 5 | r | 8.94 |  | 19 |  | 12 |  | 25 |  | 3.05 |  | 0.3 |  | 1.75 |  | 0.1 | L | 7.4 |  |  | B |  | B | 26 |  |  | 9.41 |  | 8360 | d | 5970 | d | 16800 | d | 1730 | d | 1220 | d | 79 | L,d | 4870 | d |  | B | 10.9 | d |  | B | 5.26 |  |  | B | 65.9 |  | 471 |  |  | B |  | B |  | B | 0.282 |  |  | B |  | B | 2.82 |  | 2.82 |  |  | B | 14.9 |  |  | B |  | B |  | B | 22 | L | 1.88 |  |  | B |  | B |  | B | 0.126 |  |  | B |  | B |  | B |  | B | 6.78 |  |  | B | 282 |  | 1.41 |  |  | B |  | B | 6.59 |  |  | B | 321 | d | 6.59 |  |  | B |  | B |  | B |  | B |  | B |  | B |  | B | 0.211 |  | 1.41 |  | 1.79 |  |  | B |  | B | 282 |  |  | B |  | B |  | B |  | B |  | B |  | B | 0.374 |  | 9.41 |  |  | B | 2.82 |  | 0.282 |  | 21.6 |  | 14.1 |  | 3.102
HOLE NO US-7323 | 44.0625 | -105.732 | 170 | 2 | 1973-11-02 |  | D165116 | CoalQual_USGS | https://ncrdspublic.er.usgs.gov/coalqual/ | Wyoming | CAMPBELL | NORTHERN GREAT PLAINS | POWDER RIVER | GILLETTE |  | FORT UNION |  | NO DATA ENTERED |  |  | Tertiary | Paleocene |  |  | PLEASANTDALE (7.5') | MTBMG-MATSON R E | NO DATA ENTERED | HOLE NO US-7323 | 526 | SUBBITUMINOUS COAL | SUBBITUMINOUS | Lignite A | USBM and USGS | Drill Core | As Received | Single sample | 47N | 73W | 10 |  | DACD |  | D165116-00-S2 |  | 25.03 |  | 30.13 |  | 29.06 |  | 15.78 |  | Incomplete Data |  | B |  | B |  | B |  | B | 2.15 |  | Incomplete Data | 7241 |  | 0.03 |  | 1.29 |  | 0.82 |  |  | B |  | B |  | B |  | B |  | B |  | B | 8242 |  | 46.1 |  | 62.64 |  | 12233 |  |  | B |  | B |  | B |  | B | 7.07 |  | 6.04 | r | 20.5 |  | 38 |  | 15 |  | 12 |  | 1.75 |  | 0.07 |  | 0.24 |  | 1.5 |  | 12 |  |  | B |  | B | 21 |  |  | 21.8 |  | 38700 | d | 17300 | d | 18700 | d | 2300 | d | 388 | d | 2720 | d | 18300 | d |  | B | 8.94 | d |  | B | 8.51 |  |  | B | 65.5 |  | 153 |  | 1.53 |  |  | B |  | B | 0.22 | L |  | B |  | B |  | B | 21.8 |  |  | B | 17.5 |  |  | B |  | B |  | B | 85.1 |  | 6.55 |  |  | B | 4.4 | L |  | B | 0.0958 |  |  | B |  | B |  | B |  | B | 10.5 |  |  | B | 153 |  | 43.6 |  | 4.36 |  |  | B | 4.36 |  |  | B | 76.3 | d | 10.9 |  |  | B |  | B |  | B |  | B |  | B |  | B |  | B | 1.49 |  | 3.27 |  | 1.28 |  |  | B |  | B | 436 |  |  | B |  | B |  | B | 4.54 |  |  | B |  | B | 3.16 |  | 43.6 |  |  | B | 15.3 |  | 1.09 |  | 22.7 |  | 21.8 |  | 16.39
HOLE NO US-7324 | 44.055 | -105.655 | 265 | 5 | 1973-11-02 |  | D165117 | CoalQual_USGS | https://ncrdspublic.er.usgs.gov/coalqual/ | Wyoming | CAMPBELL | NORTHERN GREAT PLAINS | POWDER RIVER | GILLETTE |  | FORT UNION |  | NO DATA ENTERED |  |  | Tertiary | Paleocene |  |  | PLEASANTDALE (7.5') | MTBMG-MATSON R E | NO DATA ENTERED | HOLE NO US-7324 | 527 | SUBBITUMINOUS COAL | SUBBITUMINOUS | Lignite A | USBM and USGS | Drill Core | As Received | Single sample | 47N | 73W | 17 |  | ABDA |  | D165117-00-S1 |  | 29.79 |  | 29.55 |  | 29.71 |  | 10.96 |  | Incomplete Data |  | B |  | B |  | B |  | B | 1.08 |  | Incomplete Data | 7472 |  | 0.02 |  | 0.47 |  | 0.6 |  |  | B |  | B |  | B |  | B |  | B |  | B | 8172 |  | 46.69 |  | 59.78 |  | 12610 |  |  | B |  | B |  | B |  | B | 7.13 |  | 6.07 | r | 17.7 |  | 38 |  | 13 |  | 12 |  | 2.25 |  | 0.05 |  | 0.75 |  | 1.4 |  | 11 |  |  | B |  | B | 19 |  |  | 18.9 |  | 33500 | d | 13000 | d | 16100 | d | 2550 | d | 1050 | d | 2190 | d | 14500 | d |  | B | 8.09 | d |  | B | 8.52 |  |  | B | 94.2 |  | 565 |  | 0.942 |  |  | B |  | B | 0.188 |  |  | B |  | B | 3.77 |  | 18.8 |  |  | B | 17.7 |  |  | B |  | B |  | B | 63.9 |  | 3.77 |  |  | B | 3.8 | L |  | B | 0.106 |  |  | B |  | B |  | B | 13.2 |  | 6.03 |  |  | B | 94.2 |  | 3.77 |  |  | B |  | B | 13.2 |  |  | B | 403 | d | 4.71 |  |  | B |  | B |  | B |  | B |  | B |  | B |  | B | 0.639 |  | 2.83 |  | 2.24 |  |  | B |  | B | 565 |  |  | B |  | B |  | B | 4.96 |  |  | B |  | B | 2.38 |  | 28.3 |  |  | B | 9.42 |  | 0.942 |  | 43.7 |  | 18.8 |  | 23.562
HOLE NO US-7324 | 44.055 | -105.655 | 327 | 10 | 1973-11-02 | DA2165118 | D165118 | CoalQual_USGS | https://ncrdspublic.er.usgs.gov/coalqual/ | Wyoming | CAMPBELL | NORTHERN GREAT PLAINS | POWDER RIVER | GILLETTE |  | FORT UNION |  | NO DATA ENTERED |  |  | Tertiary | Paleocene |  |  | PLEASANTDALE (7.5') | MTBMG-MATSON R E | NO DATA ENTERED | HOLE NO US-7324 | 528 | SUBBITUMINOUS COAL | SUBBITUMINOUS | Subbituminous C | USBM and USGS | Drill Core | As Received | Bench | 47N | 73W | 17 |  | ABDA |  | D165118-01-S2 |  | 29.82 |  | 30.84 |  | 33.76 |  | 5.58 |  |  |  | B |  | B |  | B |  | B | 0.63 |  |  | 8089 |  | 0.01 |  | 0.19 |  | 0.43 |  |  | B |  | B |  | B |  | B |  | B |  | B | 8398 |  | 45.84 |  | 57.05 |  | 12522 |  |  | B |  | B |  | B |  | B | 7.17 |  | 6.09 | r | 7.72 |  | 17 |  | 12 |  | 27 |  | 3.1 |  | 0.1 |  | 1.6 |  | 0.1 | L | 8.5 |  |  | B |  | B | 27 |  |  | 8.23 |  | 6530 | d | 5220 | d | 15800 | d | 1540 | d | 974 | d | 69 | L,d | 4890 | d |  | B | 11.5 | d |  | B | 5.32 |  |  | B | 57.5 |  | 575 |  |  | B |  | B |  | B | 0.0822 |  |  | B |  | B | 4.11 |  | 5.75 |  |  | B | 13.5 |  |  | B |  | B |  | B | 22 | L | 1.23 |  |  | B |  | B |  | B | 0.106 |  |  | B |  | B |  | B | 8.22 |  | 2.79 |  |  | B | 82.2 |  | 2.47 |  |  | B |  | B | 12.3 |  |  | B | 431 | d | 8.22 |  |  | B |  | B |  | B |  | B |  | B |  | B |  | B | 0.319 |  | 1.23 |  | 2.13 |  |  | B |  | B | 575 |  |  | B |  | B |  | B | 3.01 |  |  | B |  | B | 1.1 | L | 8.22 |  |  | B | 4.11 |  | 0.411 |  | 13 |  | 12.3 |  | 12.741
HOLE NO US-7325 | 44.0089 | -105.728 | 112 | 2 | 1973-11-02 |  | D165119 | CoalQual_USGS | https://ncrdspublic.er.usgs.gov/coalqual/ | Wyoming | CAMPBELL | NORTHERN GREAT PLAINS | POWDER RIVER | GILLETTE |  | FORT UNION |  | NO DATA ENTERED |  |  | Tertiary | Paleocene |  |  | PLEASANTDALE (7.5') | MTBMG-MATSON R E | NO DATA ENTERED | HOLE NO US-7325 | 530 | SUBBITUMINOUS COAL | SUBBITUMINOUS | Lignite A | USBM and USGS | Drill Core | As Received | Single sample | 47N | 74W | 35 |  | BCBC |  |  |  | 30.05 |  | 30.88 |  | 27.51 |  | 11.56 |  | Incomplete Data |  | B |  | B |  | B |  | B | 2.23 |  | Incomplete Data | 7325 |  | 0.08 |  | 1.01 |  | 1.14 |  |  | B |  | B |  | B |  | B |  | B |  | B | 7826 |  | 47.48 |  | 58.45 |  | 12545 |  |  | B |  | B |  | B |  | B | 7.57 |  | 6.29 | r | 15.6 |  | 16 |  | 5.8 |  | 20 |  | 2.2 |  | 0.3 |  | 0.24 |  | 0.35 |  | 20 |  |  | B |  | B | 33 |  |  | 16.7 |  | 12400 | d | 5110 | d | 23800 | d | 2210 | d | 296 | d | 485 | d | 23300 | d |  | B | 14.1 | d |  | B | 10.7 |  |  | B | 49.9 |  | 1660 |  | 2.5 |  |  | B |  | B | 0.17 | L |  | B |  | B | 3.33 |  | 11.7 |  |  | B | 34.6 |  |  | B |  | B |  | B | 21.3 |  | 11.7 |  |  | B | 3.33 |  |  | B | 0.149 |  |  | B |  | B |  | B | 11.7 |  | 2.33 |  |  | B | 499 |  | 25 |  |  | B |  | B | 16.6 |  |  | B | 116 | d | 4.99 |  |  | B |  | B |  | B |  | B |  | B |  | B |  | B | 1.17 |  | 3.33 |  | 1.28 |  |  | B |  | B | 333 |  |  | B |  | B |  | B |  | B |  | B |  | B | 3.99 |  | 25 |  |  | B | 11.7 |  | 1.17 |  | 20.6 |  | 11.7 |  | 24.57
HOLE NO US-7324 | 44.055 | -105.655 | 337 | 10 | 1973-11-06 | DA2165118 | D165435 | CoalQual_USGS | https://ncrdspublic.er.usgs.gov/coalqual/ | Wyoming | CAMPBELL | NORTHERN GREAT PLAINS | POWDER RIVER | POWDER RIVER |  | FORT UNION |  | NO DATA ENTERED |  |  | Tertiary | Paleocene |  |  | PLEASANTDALE (7.5') | MTBMG-MATSON R E | NO DATA ENTERED | HOLE NO US-7324 | 529 | SUBBITUMINOUS COAL | SUBBITUMINOUS | Subbituminous B | USBM and USGS | Drill Core | As Received | Bench | 47N | 73W | 17 |  | ADBA |  | D165118-02-S2 |  | 17.8 |  | 36.38 |  | 39.39 |  | 6.42 |  |  |  | B |  | B |  | B |  | B | 0.41 |  |  | 9535 |  | 0.01 | L | 0.1 |  | 0.31 |  |  | B |  | B |  | B |  | B |  | B |  | B | 10101 |  | 46.87 |  | 56.57 |  | 12582 |  |  | B |  | B |  | B |  | B | 6.72 |  | 5.72 | r | 7.98 |  | 24 |  | 12 |  | 26 |  | 3.05 |  | 0.2 |  | 1.53 |  | 0.3 |  | 8.4 |  |  | B |  | B | 16 |  |  | 8.46 |  | 9490 | d | 5370 | d | 15700 | d | 1560 | d | 959 | d | 211 | d | 4970 | d |  | B | 6.79 | d |  | B | 5.3 |  |  | B | 84.6 |  | 423 |  | 0.423 |  |  | B |  | B | 0.169 |  |  | B |  | B | 5.92 |  | 4.23 |  |  | B | 9.14 |  |  | B |  | B |  | B | 22 | L | 1.69 |  |  | B | 1.7 | L |  | B | 0.0849 |  |  | B |  | B |  | B | 5.92 |  | 2.79 |  |  | B | 169 |  | 1.69 |  |  | B |  | B | 5.92 |  |  | B | 104 | d | 3.39 |  |  | B |  | B |  | B |  | B |  | B |  | B |  | B | 0.212 |  | 1.27 |  | 0.636 |  |  | B |  | B | 423 |  |  | B |  | B |  | B |  | B |  | B |  | B | 0.283 |  | 12.7 |  |  | B | 2.54 |  | 0.254 |  | 10.2 |  | 12.7 |  | 8.714
HOLE NO US-7326 | 44.1242 | -105.706 | 450 | 8 | 1973-11-06 |  | D165436 | CoalQual_USGS | https://ncrdspublic.er.usgs.gov/coalqual/ | Wyoming | CAMPBELL | NORTHERN GREAT PLAINS | POWDER RIVER | POWDER RIVER |  | FORT UNION |  | NO DATA ENTERED |  |  | Tertiary | Paleocene |  |  | PLEASANTDALE (7.5') | MTBMG-MATSON R E | NO DATA ENTERED | HOLE NO US-7326 | 531 | SUBBITUMINOUS COAL | SUBBITUMINOUS | Subbituminous C | USBM and USGS | Drill Core | As Received | Single sample | 48N | 74W | 24 |  | BCDA |  |  |  | 25.82 |  | 32.44 |  | 33.25 |  | 8.48 |  | Incomplete Data |  | B |  | B |  | B |  | B | 0.76 |  | Incomplete Data | 8324 |  | 0.01 | L | 0.75 |  | 0.01 |  |  | B |  | B |  | B |  | B |  | B |  | B | 8896 |  | 47.03 |  | 57.59 |  | 12670 |  |  | B |  | B |  | B |  | B | 6.36 |  | 5.36 | r | 11 |  | 30 |  | 17 |  | 21 |  | 2.05 |  | 0.15 |  | 1.05 |  | 0.81 |  | 3.9 |  |  | B |  | B | 22 |  |  | 11.6 |  | 16300 | d | 10500 | d | 17400 | d | 1440 | d | 904 | d | 783 | d | 3170 | d |  | B | 9.3 | d |  | B | 3.17 |  |  | B | 81.4 |  | 232 |  | 0.349 |  |  | B |  | B | 0.116 |  |  | B |  | B | 5.81 |  | 8.14 |  |  | B | 13.7 |  |  | B |  | B |  | B | 21.1 |  | 2.32 |  |  | B |  | B |  | B | 0.169 |  |  | B |  | B |  | B | 8.14 |  | 3.84 |  |  | B | 174 |  | 0.814 |  |  | B |  | B | 8.14 |  |  | B | 27.4 | d | 3.49 |  |  | B |  | B |  | B |  | B |  | B |  | B |  | B | 2.54 |  | 1.74 |  | 1.8 |  |  | B |  | B | 349 |  |  | B |  | B |  | B |  | B |  | B |  | B | 0.395 |  | 17.4 |  |  | B | 8.14 |  | 0.581 |  | 28.8 |  | 17.4 |  | 16.861
HOLE NO US-7327 | 44.1181 | -105.726 | 141 | 9 | 1973-11-06 | DA2165437 | D165437 | CoalQual_USGS | https://ncrdspublic.er.usgs.gov/coalqual/ | Wyoming | CAMPBELL | NORTHERN GREAT PLAINS | POWDER RIVER | POWDER RIVER |  | FORT UNION |  | NO DATA ENTERED |  |  | Tertiary | Paleocene |  |  | PLEASANTDALE (7.5') | MTBMG-MATSON R E | NO DATA ENTERED | HOLE NO US-7327 | 532 | SUBBITUMINOUS COAL | SUBBITUMINOUS | Lignite A | USBM and USGS | Drill Core | As Received | Bench | 48N | 74W | 23 |  | CDBC |  | D165437-01 |  | 29.74 |  | 31.81 |  | 30.84 |  | 7.61 |  |  |  | B |  | B |  | B |  | B | 1.26 |  |  | 7901 |  | 0.02 |  | 0.6 |  | 0.63 |  |  | B |  | B |  | B |  | B |  | B |  | B | 8225 |  | 47.3 |  | 56.31 |  | 12611 |  |  | B |  | B |  | B |  | B | 6.92 |  | 5.92 | r | 10.3 |  | 15 |  | 6.3 |  | 26 |  | 2 |  | 0.15 |  | 0.93 |  | 0.18 |  | 12 |  |  | B |  | B | 36 |  |  | 10.9 |  | 7670 | d | 3650 | d | 20300 | d | 1320 | d | 754 | d | 164 | d | 9190 | d |  | B | 15.3 | d |  | B | 8.5 |  |  | B | 76.6 |  | 219 |  |  | B |  | B |  | B | 0.11 | L |  | B |  | B |  | B | 2.19 |  |  | B | 9.2 |  |  | B |  | B |  | B | 21.3 |  | 1.64 |  |  | B | 2.2 | L |  | B | 0.106 |  |  | B |  | B |  | B |  | B | 1.64 |  |  | B | 164 |  | 0.766 |  |  | B |  | B | 2.19 |  |  | B | 258 | d | 3.28 |  |  | B |  | B |  | B |  | B |  | B |  | B |  | B | 0.213 |  | 1.09 |  | 1.17 |  |  | B |  | B | 328 |  |  | B |  | B |  | B |  | B |  | B |  | B | 0.208 |  | 7.66 |  |  | B | 2.19 |  |  | B | 5.69 |  | 10.9 |  | 2.19
HOLE NO US-7327 | 44.1181 | -105.726 | 150 | 4 | 1973-11-06 | DA2165437 | D165438 | CoalQual_USGS | https://ncrdspublic.er.usgs.gov/coalqual/ | Wyoming | CAMPBELL | NORTHERN GREAT PLAINS | POWDER RIVER | POWDER RIVER |  | FORT UNION |  | NO DATA ENTERED |  |  | Tertiary | Paleocene |  |  | PLEASANTDALE (7.5') | MTBMG-MATSON R E | NO DATA ENTERED | HOLE NO US-7327 | 533 | SUBBITUMINOUS COAL | SUBBITUMINOUS | Subbituminous C | USBM and USGS | Drill Core | As Received | Bench | 48N | 74W | 23 |  | CDBC |  | D165437-02 |  | 28.93 |  | 31.59 |  | 33.18 |  | 6.3 |  |  |  | B |  | B |  | B |  | B | 0.97 |  |  | 8029 |  | 0.01 |  | 0.17 |  | 0.79 |  |  | B |  | B |  | B |  | B |  | B |  | B | 8337 |  | 46.3 |  | 56.81 |  | 12396 |  |  | B |  | B |  | B |  | B | 6.97 |  | 5.97 | r | 9 |  | 20 |  | 7.6 |  | 27 |  | 2.15 |  | 0.15 |  | 1.13 |  | 0.33 |  | 6.4 |  |  | B |  | B | 32 |  |  | 9.57 |  | 8940 | d | 3850 | d | 18500 | d | 1240 | d | 801 | d | 263 | d | 4280 | d |  | B | 13.6 | d |  | B | 5.32 |  |  | B | 67 |  | 47.9 |  | 0.479 |  |  | B |  | B | 0.096 | L |  | B |  | B | 1.44 |  | 4.79 |  |  | B | 8.04 |  |  | B |  | B |  | B | 22 | L | 2.87 |  |  | B | 1.91 |  |  | B | 0.0638 |  |  | B |  | B |  | B | 6.7 |  | 1.44 |  |  | B | 144 |  | 2.87 |  |  | B |  | B | 4.79 |  |  | B | 24.7 | d | 4.79 |  |  | B |  | B |  | B |  | B |  | B |  | B |  | B | 0.425 |  | 1.44 |  | 0.425 |  |  | B |  | B | 287 |  |  | B |  | B |  | B |  | B |  | B |  | B | 0.827 |  | 14.4 |  |  | B | 4.79 |  | 0.287 |  | 10.3 |  | 14.4 |  | 11.777
HOLE NO US-7327 | 44.1181 | -105.726 | 215 | 6 | 1973-11-06 |  | D165439 | CoalQual_USGS | https://ncrdspublic.er.usgs.gov/coalqual/ | Wyoming | CAMPBELL | NORTHERN GREAT PLAINS | POWDER RIVER | POWDER RIVER |  | FORT UNION |  | NO DATA ENTERED |  |  | Tertiary | Paleocene |  |  | PLEASANTDALE (7.5') | MTBMG-MATSON R E | NO DATA ENTERED | HOLE NO US-7327 | 534 | SUBBITUMINOUS COAL | SUBBITUMINOUS | Lignite A | USBM and USGS | Drill Core | As Received | Single sample | 48N | 74W | 23 |  | CDBC |  |  |  | 32.24 |  | 29.73 |  | 29.84 |  | 8.19 |  | Incomplete Data |  | B |  | B |  | B |  | B | 0.87 |  | Incomplete Data | 7425 |  | 0.01 |  | 0.25 |  | 0.62 |  |  | B |  | B |  | B |  | B |  | B |  | B | 7858 |  | 46.95 |  | 57.61 |  | 12464 |  |  | B |  | B |  | B |  | B | 6.81 |  | 5.81 | r | 12.1 |  | 30 |  | 13 |  | 20 |  | 1.8 |  | 0.15 |  | 1.08 |  | 0.89 |  | 7.9 |  |  | B |  | B | 25 |  |  | 12.8 |  | 18000 | d | 8830 | d | 18300 | d | 1390 | d | 1030 | d | 951 | d | 7100 | d |  | B | 10.6 | d |  | B | 5.31 |  |  | B | 64.2 |  | 385 |  | 0.642 |  |  | B |  | B | 0.13 | L |  | B |  | B | 1.93 |  | 6.42 |  |  | B | 12.6 |  |  | B |  | B |  | B | 22 | L | 3.85 |  |  | B | 2.6 | L |  | B | 0.0956 |  |  | B |  | B |  | B |  | B | 5.52 |  |  | B | 193 |  | 2.57 |  |  | B |  | B | 3.85 |  |  | B | 500 | d | 5.14 |  |  | B |  | B |  | B |  | B |  | B |  | B |  | B | 0.425 |  | 1.93 |  | 0.531 |  |  | B |  | B | 385 |  |  | B |  | B |  | B | 3.66 |  |  | B |  | B | 1.06 |  | 12.8 |  |  | B | 3.85 |  | 0.385 |  | 7.19 |  | 12.8 |  | 4.235
HOLE NO US-7329 | 44.1361 | -105.736 | 45 | 9 | 1973-11-06 | DA2165440 | D165440 | CoalQual_USGS | https://ncrdspublic.er.usgs.gov/coalqual/ | Wyoming | CAMPBELL | NORTHERN GREAT PLAINS | POWDER RIVER | POWDER RIVER |  | FORT UNION |  | NO DATA ENTERED |  |  | Tertiary | Paleocene |  |  | FOUR BAR J RANCH (7.5') | MTBMG-MATSON R E | NO DATA ENTERED | HOLE NO US-7329 | 535 | SUBBITUMINOUS COAL | SUBBITUMINOUS | Lignite A | USBM and USGS | Drill Core | As Received | Bench | 48N | 74W | 15 |  | DBAD |  | D165440-01 |  | 30.31 |  | 31.84 |  | 29.87 |  | 7.98 |  |  |  | B |  | B |  | B |  | B | 1.49 |  |  | 7605 |  | 0.03 |  | 0.74 |  | 0.72 |  |  | B |  | B |  | B |  | B |  | B |  | B | 7946 |  | 47.97 |  | 56.08 |  | 12324 |  |  | B |  | B |  | B |  | B | 6.16 |  | 5.16 | r | 12 |  | 16 |  | 5.9 |  | 23 |  | 2.15 |  | 0.1 |  | 1.3 |  | 0.18 |  | 16 |  |  | B |  | B | 34 |  |  | 12.7 |  | 9460 | d | 3950 | d | 20800 | d | 1640 | d | 1220 | d | 189 | d | 14200 | d |  | B | 14.3 | d |  | B | 15.8 |  |  | B | 63.3 |  | 253 |  | 0.38 |  |  | B |  | B | 0.13 | L |  | B |  | B | 1.9 |  | 3.8 |  |  | B | 10.6 |  |  | B |  | B |  | B | 22 | L | 1.9 |  |  | B |  | B |  | B | 0.105 |  |  | B |  | B |  | B |  | B | 2.78 |  |  | B | 127 |  | 1.9 |  |  | B |  | B | 3.8 |  |  | B | 299 | d | 6.33 |  |  | B |  | B |  | B |  | B |  | B |  | B |  | B | 0.422 |  | 1.27 |  | 1.16 |  |  | B |  | B | 380 |  |  | B |  | B |  | B |  | B |  | B |  | B | 0.349 |  | 8.86 |  |  | B | 2.53 |  |  | B | 8.35 |  | 12.7 |  | 2.53
HOLE NO US-7329 | 44.1361 | -105.736 | 54 | 4 | 1973-11-06 | DA2165440 | D165441 | CoalQual_USGS | https://ncrdspublic.er.usgs.gov/coalqual/ | Wyoming | CAMPBELL | NORTHERN GREAT PLAINS | POWDER RIVER | POWDER RIVER |  | FORT UNION |  | NO DATA ENTERED |  |  | Tertiary | Paleocene |  |  | FOUR BAR J RANCH (7.5') | MTBMG-MATSON R E | NO DATA ENTERED | HOLE NO US-7329 | 536 | SUBBITUMINOUS COAL | SUBBITUMINOUS | Lignite A | USBM and USGS | Drill Core | As Received | Bench | 48N | 74W | 15 |  | DBAD |  | D165440-02 |  | 30.08 |  | 32.18 |  | 27.79 |  | 9.95 |  |  |  | B |  | B |  | B |  | B | 2.87 |  |  | 7540 |  | 0.05 |  | 1.9 |  | 0.92 |  |  | B |  | B |  | B |  | B |  | B |  | B | 8068 |  | 49.57 |  | 56.76 |  | 12573 |  |  | B |  | B |  | B |  | B | 6.94 |  | 5.94 | r | 15.2 |  | 16 |  | 5 |  | 15 |  | 1.65 |  | 0.05 |  | 0.93 |  | 0.29 |  | 33 |  |  | B |  | B | 26 |  |  | 16.2 |  | 12100 | d | 4270 | d | 17300 | d | 1610 | d | 1110 | d | 390 | d | 37300 | d |  | B | 11.1 | d |  | B | 15.9 |  |  | B | 80.8 |  | 323 |  | 0.808 |  |  | B |  | B | 0.17 | L |  | B |  | B | 8.08 |  | 4.85 |  |  | B | 11 |  |  | B |  | B |  | B | 22 | L | 2.42 |  |  | B | 3.3 | L |  | B | 0.245 |  |  | B |  | B |  | B |  | B | 2.42 |  |  | B | 80.8 |  | 3.23 |  |  | B |  | B | 8.08 |  |  | B | 113 | d | 8.08 |  |  | B |  | B |  | B |  | B |  | B |  | B |  | B | 0.638 |  | 2.42 |  | 1.91 |  |  | B |  | B | 323 |  |  | B |  | B |  | B | 4 |  |  | B |  | B | 0.624 |  | 11.3 |  |  | B | 4.85 |  |  | B | 5.49 |  | 11.3 |  | 4.85
HOLE NO US-7331 | 44.1736 | -105.713 | 61 | 10 | 1973-11-06 | DA2165442 | D165442 | CoalQual_USGS | https://ncrdspublic.er.usgs.gov/coalqual/ | Wyoming | CAMPBELL | NORTHERN GREAT PLAINS | POWDER RIVER | POWDER RIVER |  | FORT UNION |  | NO DATA ENTERED |  |  | Tertiary | Paleocene |  |  | FOUR BAR J RANCH (7.5') | MTBMG-MATSON R E | NO DATA ENTERED | HOLE NO US-7331 | 537 | SUBBITUMINOUS COAL | SUBBITUMINOUS | Lignite A | USBM and USGS | Drill Core | As Received | Bench | 49N | 74W | 35 |  | DDDB |  | D165442-01-S1 |  | 31.89 |  | 30.15 |  | 30.66 |  | 7.3 |  |  |  | B |  | B |  | B |  | B | 1.14 |  |  | 7629 |  | 0.02 |  | 0.48 |  | 0.63 |  |  | B |  | B |  | B |  | B |  | B |  | B | 7964 |  | 46.49 |  | 57.26 |  | 12546 |  |  | B |  | B |  | B |  | B | 7.64 |  | 6.32 | r | 9.78 |  | 18 |  | 7.2 |  | 31 |  | 2.3 |  | 0.15 |  | 0.73 |  | 0.18 |  | 7.8 |  |  | B |  | B | 31 |  |  | 10.5 |  | 8780 | d | 3980 | d | 23100 | d | 1450 | d | 565 | d | 156 | d | 5690 | d |  | B | 13.2 | d |  | B | 3.2 |  |  | B | 104 |  | 157 |  |  | B |  | B |  | B | 0.11 | L |  | B |  | B | 1.57 |  | 3.13 |  |  | B | 9.19 |  |  | B |  | B |  | B | 22 | L | 1.57 |  |  | B |  | B |  | B | 0.064 |  |  | B |  | B |  | B |  | B | 2.09 |  |  | B | 157 |  | 1.57 |  |  | B |  | B | 3.13 |  |  | B | 301 | d | 3.13 |  |  | B |  | B |  | B |  | B |  | B |  | B |  | B | 0.213 |  | 1.57 |  | 0.64 |  |  | B |  | B | 522 |  |  | B |  | B |  | B |  | B |  | B |  | B | 1.1 | L | 10.4 |  |  | B | 2.09 |  | 0.313 |  | 5.43 |  | 15.7 |  | 2.403
HOLE NO US-7331 | 44.1736 | -105.713 | 71 | 3 | 1973-11-06 | DA2165442 | D165443 | CoalQual_USGS | https://ncrdspublic.er.usgs.gov/coalqual/ | Wyoming | CAMPBELL | NORTHERN GREAT PLAINS | POWDER RIVER | POWDER RIVER |  | FORT UNION |  | NO DATA ENTERED |  |  | Tertiary | Paleocene |  |  | FOUR BAR J RANCH (7.5') | MTBMG-MATSON R E | NO DATA ENTERED | HOLE NO US-7331 | 538 | SUBBITUMINOUS COAL | SUBBITUMINOUS | Lignite A | USBM and USGS | Drill Core | As Received | Bench | 49N | 74W | 35 |  | DDDB |  | D165442-02-S1 |  | 31.41 |  | 29.07 |  | 28.98 |  | 10.54 |  |  |  | B |  | B |  | B |  | B | 3.48 |  |  | 7262 |  | 0.04 |  | 2.87 |  | 0.58 |  |  | B |  | B |  | B |  | B |  | B |  | B | 7787 |  | 45.56 |  | 60.88 |  | 12510 |  |  | B |  | B |  | B |  | B | 7.05 |  | 6.02 | r | 15.9 |  | 8.3 |  | 3.8 |  | 15 |  | 1.25 |  | 0.07 |  | 0.43 |  | 0.1 | L | 41 |  |  | B |  | B | 26 |  |  | 16.9 |  | 6560 | d | 3400 | d | 18100 | d | 1270 | d | 539 | d | 150 | L,d | 48500 | d |  | B | 11.1 | d |  | B | 21.3 |  |  | B | 50.8 |  | 118 |  | 0.508 |  |  | B |  | B | 0.17 | L |  | B |  | B | 5.08 |  | 2.54 |  |  | B | 14.2 |  |  | B |  | B |  | B | 22 | L | 2.54 |  |  | B | 3.4 | L |  | B | 0.351 |  |  | B |  | B |  | B |  | B | 2.03 |  |  | B | 118 |  | 11.8 |  |  | B |  | B | 8.46 |  |  | B | 177 | d | 10.2 |  |  | B |  | B |  | B |  | B |  | B |  | B |  | B | 0.426 |  | 1.69 |  | 2.77 |  |  | B |  | B | 508 |  |  | B |  | B |  | B |  | B |  | B |  | B | 0.378 |  | 11.8 |  |  | B | 3.38 |  |  | B | 7.44 |  | 8.46 |  | 3.38
HOLE NO US-7331 | 44.1736 | -105.713 | 123 | 4 | 1973-11-06 |  | D165444 | CoalQual_USGS | https://ncrdspublic.er.usgs.gov/coalqual/ | Wyoming | CAMPBELL | NORTHERN GREAT PLAINS | POWDER RIVER | POWDER RIVER |  | FORT UNION |  | NO DATA ENTERED |  |  | Tertiary | Paleocene |  |  | FOUR BAR J RANCH (7.5') | MTBMG-MATSON R E | NO DATA ENTERED | HOLE NO US-7331 | 539 | SUBBITUMINOUS COAL | SUBBITUMINOUS | Lignite A | USBM and USGS | Drill Core | As Received | Single sample | 49N | 74W | 35 |  | DDDB |  | D165444-00-S2 |  | 31.55 |  | 28.01 |  | 25.52 |  | 14.93 |  | Incomplete Data |  | B |  | B |  | B |  | B | 2.53 |  | Incomplete Data | 6350 |  | 0.06 |  | 1.78 |  | 0.69 |  |  | B |  | B |  | B |  | B |  | B |  | B | 7137 |  | 47 |  | 62.3 |  | 11865 |  |  | B |  | B |  | B |  | B | 6.34 |  | 5.34 | r | 20.9 |  | 31 |  | 16 |  | 13 |  | 1.45 |  | 0.1 |  | 0.63 |  | 0.67 |  | 15 |  |  | B |  | B | 20 |  |  | 22.1 |  | 32000 | d | 18700 | d | 20500 | d | 1930 | d | 1030 | d | 1230 | d | 23200 | d |  | B | 8.45 | d |  | B | 10.6 |  |  | B | 66.2 |  | 1100 |  | 1.1 |  |  | B |  | B | 0.23 | L |  | B |  | B | 6.62 |  | 6.62 |  |  | B | 19.9 |  |  | B |  | B |  | B | 22 | L | 6.62 |  |  | B | 6.62 |  |  | B | 0.106 |  |  | B |  | B |  | B |  | B | 17 |  |  | B | 221 |  | 11 |  |  | B |  | B | 6.62 |  |  | B | 154 | d | 8.83 |  |  | B |  | B |  | B |  | B |  | B |  | B |  | B | 0.423 |  | 2.21 |  | 1.37 |  |  | B |  | B | 442 |  |  | B |  | B |  | B | 4.7 |  |  | B |  | B | 1.57 |  | 22.1 |  |  | B | 6.62 |  |  | B | 16.8 |  | 22.1 |  | 6.62
ARCO 8792 | 43.6644 | -105.271 | 64 | 9 | 1973-12-10 | DA7165591 | D165591 | CoalQual_USGS | https://ncrdspublic.er.usgs.gov/coalqual/ | Wyoming | CAMPBELL | NORTHERN GREAT PLAINS | POWDER RIVER | GILLETTE |  | FORT UNION |  | WYODAK-ANDERSON | TONGUE RIVER |  | Tertiary | Paleocene |  |  | RENO RESERVOIR (7.5') |  | NO DATA ENTERED | ARCO 8792 | BT-92-A | SUBBITUMINOUS COAL | SUBBITUMINOUS |  | U.S. Geological Survey (USGS) | Drill Core | As Received | Bench | [6 empty] | D165591-01 |  |  | B |  | B |  | B |  | B |  |  | B |  | B |  | B |  | B |  | B |  |  | B |  | B |  | B |  | B |  | B |  | B |  | B |  | B |  | B |  | B |  | No BTU |  | No VM |  | B |  | B |  | B |  | B |  | B |  | B |  | B | 6 | e | 8.2 |  | 30 |  | 13 |  | 16 |  | 2.8 |  | 0.01 |  | 0.63 |  | 0.17 |  | 7.3 |  |  | B |  | B | 24 |  |  | 8.2 |  | 12200 | d | 6000 | d | 9970 | d | 1470 | d | 407 | d | 123 | d | 4450 | d |  | B | 10.2 | d |  | B | 31.9 |  |  | B | 43.6 |  | 436 |  | 0.436 |  |  | B |  | B | 0.174 |  |  | B |  | B | 4.36 |  | 8.72 |  |  | B | 12.3 |  |  | B |  | B |  | B | 42.6 |  | 1.74 |  |  | B |  | B |  | B | 0.298 |  |  | B |  | B |  | B | 6.11 |  | 1.4 |  |  | B | 8.72 |  | 4.36 |  |  | B |  | B | 6.11 |  |  | B | 686 | d | 3.05 |  |  | B |  | B |  | B |  | B |  | B |  | B |  | B | 0.319 |  | 2.62 |  | 0.532 |  |  | B |  | B | 262 |  |  | B |  | B |  | B | 3.69 |  |  | B |  | B | 1.12 |  | 26.2 |  |  | B | 6.11 |  | 0.611 |  | 38 |  | 13.1 |  | 12.831
ARCO 8792 | 43.6644 | -105.271 | 84 | 10 | 1973-12-10 | DA7165591 | D165593 | CoalQual_USGS | https://ncrdspublic.er.usgs.gov/coalqual/ | Wyoming | CAMPBELL | NORTHERN GREAT PLAINS | POWDER RIVER | GILLETTE |  | FORT UNION |  | WYODAK-ANDERSON | TONGUE RIVER |  | Tertiary | Paleocene |  |  | RENO RESERVOIR (7.5') |  | NO DATA ENTERED | ARCO 8792 | BT-92-C | SUBBITUMINOUS COAL | SUBBITUMINOUS | Subbituminous B | USBM and USGS | Drill Core | As Received | Bench | 43N | 70W | 28 |  |  |  | D165591-03 |  | 22.5 |  | 34.8 |  | 38.6 |  | 4.1 |  |  | 3.78 |  | 54 |  | 0.8 |  | 14.52 |  | 0.3 |  |  | 9260 |  |  | B | 0.06 |  | 0.23 |  |  | B |  | B |  | B |  | B |  | B |  | B | 9592 |  | 46.6 |  | 55.67 |  | 12616 |  |  | B |  | B |  | B |  | B |  | B | 6 | e | 5.33 |  | 18 |  | 13 |  | 29 |  | 5.4 |  | 0.015 |  | 0.87 |  | 0.1 | L | 4.5 |  |  | B |  | B | 17 |  |  | 5.33 |  | 4770 | d | 3900 | d | 11700 | d | 1840 | d | 365 | d | 48 | L,d | 1780 | d |  | B | 7.23 | d |  | B | 1.06 |  |  | B | 28.4 |  | 170 |  |  | B |  | B |  | B | 0.057 | L |  | B |  | B | 1.13 |  | 3.97 |  |  | B | 14.3 |  |  | B |  | B |  | B | 31.9 |  | 1.7 |  |  | B |  | B |  | B | 0.117 |  |  | B |  | B |  | B | 3.97 |  | 3.12 |  |  | B | 8.51 |  | 0.397 |  | 1.13 |  |  | B | 1.7 |  |  | B | 14.4 | d | 2.27 |  |  | B |  | B |  | B |  | B |  | B |  | B |  | B | 0.11 | L | 1.7 |  | 0.638 |  |  | B |  | B | 284 |  |  | B |  | B |  | B |  | B |  | B |  | B | 0.335 |  | 17 |  |  | B | 1.7 |  | 0.17 |  | 9.07 |  | 8.51 |  | 5.84
ARCO 8792 | 43.6644 | -105.271 | 94 | 10 | 1973-12-10 | DA7165591 | D165594 | CoalQual_USGS | https://ncrdspublic.er.usgs.gov/coalqual/ | Wyoming | CAMPBELL | NORTHERN GREAT PLAINS | POWDER RIVER | GILLETTE |  | FORT UNION |  | WYODAK-ANDERSON | TONGUE RIVER |  | Tertiary | Paleocene |  |  | RENO RESERVOIR (7.5') |  | NO DATA ENTERED | ARCO 8792 | BT-92-D | SUBBITUMINOUS COAL | SUBBITUMINOUS |  | U.S. Geological Survey (USGS) | Drill Core | As Received | Bench | [6 empty] | D165591-04 |  |  | B |  | B |  | B |  | B |  |  | B |  | B |  | B |  | B |  | B |  |  | B |  | B |  | B |  | B |  | B |  | B |  | B |  | B |  | B |  | B |  | No BTU |  | No VM |  | B |  | B |  | B |  | B |  | B |  | B |  | B | 6 | e | 5.24 |  | 20 |  | 14 |  | 28 |  | 5.5 |  | 0.015 |  | 0.85 |  | 0.1 | L | 4.8 |  |  | B |  | B | 15 |  |  | 5.24 |  | 5210 | d | 4130 | d | 11100 | d | 1850 | d | 351 | d | 47 | L,d | 1870 | d |  | B | 6.38 | d |  | B | 1.1 | L |  | B | 27.9 |  | 167 |  |  | B |  | B |  | B | 0.056 | L |  | B |  | B | 1.11 |  | 3.9 |  |  | B | 12.7 |  |  | B |  | B |  | B | 31.9 |  | 1.67 |  |  | B |  | B |  | B | 0.0745 |  |  | B |  | B |  | B | 3.9 |  | 3.73 |  |  | B | 8.36 |  | 0.39 |  | 1.67 |  |  | B | 1.11 |  |  | B | 132 | d | 2.23 |  |  | B |  | B |  | B |  | B |  | B |  | B |  | B | 0.11 | L | 1.67 |  | 0.426 |  |  | B |  | B | 167 |  |  | B |  | B |  | B | 3.2 | L |  | B |  | B | 0.501 |  | 16.7 |  |  | B | 1.11 |  | 0.111 |  | 6.47 |  | 8.36 |  | 5.121
ARCO 8792 | 43.6644 | -105.271 | 104 | 10 | 1973-12-10 | DA7165591 | D165595 | CoalQual_USGS | https://ncrdspublic.er.usgs.gov/coalqual/ | Wyoming | CAMPBELL | NORTHERN GREAT PLAINS | POWDER RIVER | GILLETTE |  | FORT UNION |  | WYODAK-ANDERSON | TONGUE RIVER |  | Tertiary | Paleocene |  |  | RENO RESERVOIR (7.5') |  | NO DATA ENTERED | ARCO 8792 | BT-92-E | SUBBITUMINOUS COAL | SUBBITUMINOUS |  | U.S. Geological Survey (USGS) | Drill Core | As Received | Bench | [6 empty] | D165591-05 |  |  | B |  | B |  | B |  | B |  |  | B |  | B |  | B |  | B |  | B |  |  | B |  | B |  | B |  | B |  | B |  | B |  | B |  | B |  | B |  | B |  | No BTU |  | No VM |  | B |  | B |  | B |  | B |  | B |  | B |  | B | 6 | e | 4.63 |  | 19 |  | 14 |  | 29 |  | 5.8 |  | 0.01 |  | 0.9 |  | 0.1 | L | 4.6 |  |  | B |  | B | 14 |  |  | 4.63 |  | 4370 | d | 3650 | d | 10200 | d | 1720 | d | 328 | d | 41 | L,d | 1580 | d |  | B | 5.96 | d |  | B | 1.1 | L |  | B | 34.5 |  | 246 |  |  | B |  | B |  | B | 0.05 | L |  | B |  | B | 0.985 |  | 3.45 |  |  | B | 6.16 |  |  | B |  | B |  | B | 47.9 |  | 0.985 |  |  | B |  | B |  | B | 0.0532 |  |  | B |  | B |  | B | 3.45 |  | 2.12 |  |  | B | 4.93 |  | 0.345 |  |  | B |  | B | 1.48 |  |  | B | 116 | d | 1.3 | L |  | B |  | B |  | B |  | B |  | B |  | B |  | B | 0.11 | L | 1.48 |  | 0.319 |  |  | B |  | B | 246 |  |  | B |  | B |  | B |  | B |  | B |  | B | 0.269 |  | 9.85 |  |  | B | 1.48 |  | 0.148 |  | 7.88 |  | 9.85 |  | 5.078
ARCO 8792 | 43.6644 | -105.271 | 114 | 10 | 1973-12-10 | DA7165591 | D165596 | CoalQual_USGS | https://ncrdspublic.er.usgs.gov/coalqual/ | Wyoming | CAMPBELL | NORTHERN GREAT PLAINS | POWDER RIVER | GILLETTE |  | FORT UNION |  | WYODAK-ANDERSON | TONGUE RIVER |  | Tertiary | Paleocene |  |  | RENO RESERVOIR (7.5') |  | NO DATA ENTERED | ARCO 8792 | BT-92-F | SUBBITUMINOUS COAL | SUBBITUMINOUS | Subbituminous B | USBM and USGS | Drill Core | As Received | Bench | 43N | 70W | 28 |  |  |  | D165591-06 |  | 19.7 |  | 31.7 |  | 41.8 |  | 6.8 |  |  | 3.6 |  | 54.2 |  | 0.8 |  | 14.8 |  | 0.3 |  |  | 9140 |  |  | B | 0.08 |  | 0.18 |  |  | B |  | B |  | B |  | B |  | B |  | B | 9788 |  | 42.29 |  | 61.35 |  | 12435 |  |  | B |  | B |  | B |  | B |  | B | 6 | e | 7.44 |  | 40 |  | 14 |  | 18 |  | 3.6 |  | 0.007 |  | 0.64 |  | 0.1 | L | 3 |  |  | B |  | B | 8 |  |  | 7.44 |  | 14800 | d | 5860 | d | 10200 | d | 1720 | d | 375 | d | 66 | L,d | 1660 | d |  | B | 3.4 | d |  | B | 1.1 | L |  | B | 23.7 |  | 396 |  |  | B |  | B |  | B | 0.08 | L |  | B |  | B | 0.791 |  | 2.37 |  |  | B | 11.6 |  |  | B |  | B |  | B | 53.2 |  | 1.58 |  |  | B |  | B |  | B | 0.0957 |  |  | B |  | B |  | B | 5.54 |  | 2.06 |  |  | B | 5.54 |  | 0.554 |  | 1.58 |  |  | B | 1.19 |  |  | B | 1210 | d | 2 | L |  | B |  | B |  | B |  | B |  | B |  | B |  | B | 0.11 | L | 1.58 |  | 0.745 |  |  | B |  | B | 396 |  |  | B |  | B |  | B | 4.61 |  |  | B |  | B | 0.531 |  | 11.9 |  |  | B | 2.37 |  | 0.237 |  | 6.33 |  | 11.9 |  | 8.147
ARCO BT-153 | 43.6725 | -105.248 | 18 | 6 | 1973-12-10 |  | D165598 | CoalQual_USGS | https://ncrdspublic.er.usgs.gov/coalqual/ | Wyoming | CAMPBELL | NORTHERN GREAT PLAINS | POWDER RIVER | GILLETTE |  | FORT UNION |  | WYODAK-ANDERSON | TONGUE RIVER |  | Tertiary | Paleocene |  |  | PINEY CANYON NW (7.5') |  | NO DATA ENTERED | ARCO BT-153 | BT-153-A | SUBBITUMINOUS COAL | SUBBITUMINOUS |  | U.S. Geological Survey (USGS) | Drill Core | As Received | Single sample | [6 empty] | D165598-00-S1 |  |  | B |  | B |  | B |  | B | Incomplete Data |  | B |  | B |  | B |  | B |  | B | Incomplete Data |  | B |  | B |  | B |  | B |  | B |  | B |  | B |  | B |  | B |  | B |  | No BTU |  | No VM |  | B |  | B |  | B |  | B |  | B |  | B |  | B | 6 | e | 13.1 |  | 39 |  | 15 |  | 17 |  | 3.3 |  | 0.015 |  | 0.56 |  | 0.82 |  | 3.8 |  |  | B |  | B | 15 |  |  | 13.1 |  | 25400 | d | 11100 | d | 16900 | d | 2770 | d | 578 | d | 951 | d | 3700 | d |  | B | 6.38 | d |  | B | 2.13 |  |  | B | 41.8 |  | 976 |  | 0.418 |  |  | B |  | B | 0.14 | L |  | B |  | B | 2.09 |  | 6.97 |  |  | B | 15.5 |  |  | B |  | B |  | B | 79.8 |  | 2.79 |  |  | B |  | B |  | B | 0.117 |  |  | B |  | B |  | B | 13.9 |  | 8.78 |  |  | B | 20.9 |  | 1.39 |  | 2.79 |  |  | B | 4.18 |  |  | B | 1280 | d | 3.5 | L |  | B |  | B |  | B |  | B |  | B |  | B |  | B | 0.213 |  | 4.18 |  | 1.6 |  |  | B |  | B | 279 |  |  | B |  | B |  | B | 4.26 |  |  | B |  | B | 1.37 |  | 20.9 |  |  | B | 4.18 |  | 0.418 |  | 73.2 |  | 20.9 |  | 18.498
ARCO BT-153 | 43.6725 | -105.248 | 26 | 4.6 | 1973-12-10 |  | D165599 | CoalQual_USGS | https://ncrdspublic.er.usgs.gov/coalqual/ | Wyoming | CAMPBELL | NORTHERN GREAT PLAINS | POWDER RIVER | GILLETTE |  | FORT UNION |  | WYODAK-ANDERSON | TONGUE RIVER |  | Tertiary | Paleocene |  |  | PINEY CANYON NW (7.5') |  | NO DATA ENTERED | ARCO BT-153 | BT-153-B | SUBBITUMINOUS COAL | SUBBITUMINOUS |  | U.S. Geological Survey (USGS) | Drill Core | As Received | Single sample | [6 empty] | D165599-00-S2 |  |  | B |  | B |  | B |  | B | Incomplete Data |  | B |  | B |  | B |  | B |  | B | Incomplete Data |  | B |  | B |  | B |  | B |  | B |  | B |  | B |  | B |  | B |  | B |  | No BTU |  | No VM |  | B |  | B |  | B |  | B |  | B |  | B |  | B | 6 | e | 10.1 |  | 31 |  | 12 |  | 23 |  | 3.4 |  | 0.02 |  | 0.46 |  | 0.42 |  | 5.3 |  |  | B |  | B | 21 |  |  | 10.1 |  | 15600 | d | 6820 | d | 17600 | d | 2200 | d | 366 | d | 375 | d | 3980 | d |  | B | 8.94 | d |  | B | 1.06 |  |  | B | 53.7 |  | 752 |  |  | B |  | B |  | B | 0.11 | L |  | B |  | B | 1.61 |  | 5.37 |  |  | B | 18.5 |  |  | B |  | B |  | B | 47.9 |  | 1.61 |  |  | B |  | B |  | B | 0.128 |  |  | B |  | B |  | B | 7.52 |  | 4.94 |  |  | B | 21.5 |  | 0.752 |  | 2.15 |  |  | B | 3.22 |  |  | B | 113 | d | 2.69 |  |  | B |  | B |  | B |  | B |  | B |  | B |  | B | 0.213 |  | 2.15 |  | 0.957 |  |  | B |  | B | 215 |  |  | B |  | B |  | B |  | B |  | B |  | B | 1.28 |  | 16.1 |  |  | B | 2.15 |  | 0.215 |  | 232 |  | 21.5 |  | 9.885
ARCO BT-153 | 43.6725 | -105.248 | 33 | 10 | 1973-12-10 | DA2165600 | D165600 | CoalQual_USGS | https://ncrdspublic.er.usgs.gov/coalqual/ | Wyoming | CAMPBELL | NORTHERN GREAT PLAINS | POWDER RIVER | GILLETTE |  | FORT UNION |  | WYODAK-ANDERSON | TONGUE RIVER |  | Tertiary | Paleocene |  |  | PINEY CANYON NW (7.5') |  | NO DATA ENTERED | ARCO BT-153 | BT-153-C | SUBBITUMINOUS COAL | SUBBITUMINOUS | Subbituminous C | USBM and USGS | Drill Core | As Received | Bench | 43N | 70W | 27 |  |  |  | D165600-01-S3 |  | 27.8 |  | 32.8 |  | 36 |  | 3.4 |  |  | 3.59 |  | 50.6 |  | 0.7 |  | 13.61 |  | 0.3 |  |  | 8770 |  | 0.01 |  | 0.07 |  | 0.19 |  |  | B |  | B |  | B |  | B |  | B |  | B | 9023 |  | 46.91 |  | 55.11 |  | 12747 |  |  | B |  | B |  | B |  | B |  | B | 6 | e | 4.85 |  | 17 |  | 14 |  | 30 |  | 4.7 |  | 0.03 |  | 0.36 |  | 0.1 | L | 4.9 |  |  | B |  | B | 17 |  |  | 4.85 |  | 4100 | d | 3820 | d | 11100 | d | 1460 | d | 138 | d | 43 | L,d | 1770 | d |  | B | 7.23 | d |  | B | 1.1 | L |  | B | 51.6 |  | 361 |  |  | B |  | B |  | B | 0.103 |  |  | B |  | B | 0.774 |  | 3.61 |  |  | B | 8.56 |  |  | B |  | B |  | B | 47.9 |  | 1.55 |  |  | B |  | B |  | B | 0.0745 |  |  | B |  | B |  | B | 3.61 |  | 2.37 |  |  | B | 15.5 |  | 0.361 |  | 1.03 |  |  | B | 1.03 |  |  | B | 33.8 | d | 1.55 |  |  | B |  | B |  | B |  | B |  | B |  | B |  | B | 0.106 |  | 1.55 |  | 0.426 |  |  | B |  | B | 155 |  |  | B |  | B |  | B |  | B |  | B |  | B | 0.265 |  | 15.5 |  |  | B | 1.03 |  | 0.155 |  | 88.7 |  | 10.3 |  | 4.795
ARCO BT-153 | 43.6725 | -105.248 | 43 | 5.9 | 1973-12-10 | DA2165600 | D165601 | CoalQual_USGS | https://ncrdspublic.er.usgs.gov/coalqual/ | Wyoming | CAMPBELL | NORTHERN GREAT PLAINS | POWDER RIVER | GILLETTE |  | FORT UNION |  | WYODAK-ANDERSON | TONGUE RIVER |  | Tertiary | Paleocene |  |  | PINEY CANYON NW (7.5') |  | NO DATA ENTERED | ARCO BT-153 | BT-153-D | SUBBITUMINOUS COAL | SUBBITUMINOUS |  | U.S. Geological Survey (USGS) | Drill Core | As Received | Bench | [6 empty] | D165600-02-S3 |  |  | B |  | B |  | B |  | B |  |  | B |  | B |  | B |  | B |  | B |  |  | B |  | B |  | B |  | B |  | B |  | B |  | B |  | B |  | B |  | B |  | No BTU |  | No VM |  | B |  | B |  | B |  | B |  | B |  | B |  | B | 6 | e | 5.67 |  | 23 |  | 13 |  | 27 |  | 4.5 |  | 0.015 |  | 0.24 |  | 0.1 | L | 5.5 |  |  | B |  | B | 16 |  |  | 5.67 |  | 6480 | d | 4150 | d | 11600 | d | 1640 | d | 107 | d | 51 | L,d | 2320 | d |  | B | 6.81 | d |  | B | 1.06 |  |  | B | 30.2 |  | 302 |  |  | B |  | B |  | B | 0.061 | L |  | B |  | B | 0.905 |  | 3.02 |  |  | B | 7.36 |  |  | B |  | B |  | B | 26.6 |  | 0.905 |  |  | B |  | B |  | B | 4.04 |  |  | B |  | B |  | B | 4.22 |  | 3.8 |  |  | B | 9.05 |  | 0.422 |  | 1.21 |  |  | B | 0.905 |  |  | B | 343 | d | 1.51 |  |  | B |  | B |  | B |  | B |  | B |  | B |  | B | 0.11 | L | 1.81 |  | 0.532 |  |  | B |  | B | 181 |  |  | B |  | B |  | B |  | B |  | B |  | B | 0.224 |  | 9.05 |  |  | B | 1.81 |  | 0.181 |  | 22.9 |  | 9.05 |  | 6.211
ARCO BT-153 | 43.6725 | -105.248 | 50 | 10 | 1973-12-10 | DA3165602 | D165602 | CoalQual_USGS | https://ncrdspublic.er.usgs.gov/coalqual/ | Wyoming | CAMPBELL | NORTHERN GREAT PLAINS | POWDER RIVER | GILLETTE |  | FORT UNION |  | WYODAK-ANDERSON | TONGUE RIVER |  | Tertiary | Paleocene |  |  | PINEY CANYON NW (7.5') |  | NO DATA ENTERED | ARCO BT-153 | BT-153-E | SUBBITUMINOUS COAL | SUBBITUMINOUS |  | U.S. Geological Survey (USGS) | Drill Core | As Received | Bench | [6 empty] | D165602-01-S3 |  |  | B |  | B |  | B |  | B |  |  | B |  | B |  | B |  | B |  | B |  |  | B |  | B |  | B |  | B |  | B |  | B |  | B |  | B |  | B |  | B |  | No BTU |  | No VM |  | B |  | B |  | B |  | B |  | B |  | B |  | B | 6 | e | 6.16 |  | 29 |  | 12 |  | 23 |  | 4.1 |  | 0.01 |  | 0.2 |  | 0.1 | L | 5.6 |  |  | B |  | B | 15 |  |  | 6.16 |  | 8880 | d | 4160 | d | 10800 | d | 1620 | d | 97.1 | d | 55 | L,d | 2570 | d |  | B | 6.38 | d |  | B | 1.06 |  |  | B | 32.8 |  | 328 |  |  | B |  | B |  | B | 0.0655 |  |  | B |  | B | 0.983 |  | 3.28 |  |  | B | 12.8 |  |  | B |  | B |  | B | 74.5 |  | 0.983 |  |  | B |  | B |  | B | 0.117 |  |  | B |  | B |  | B | 4.59 |  | 2.62 |  |  | B | 6.55 |  | 0.459 |  | 1.31 |  |  | B | 0.983 |  |  | B | 372 | d | 2.62 |  |  | B |  | B |  | B |  | B |  | B |  | B |  | B | 0.213 |  | 1.31 |  | 0.532 |  |  | B |  | B | 197 |  |  | B |  | B |  | B | 3.2 | L |  | B |  | B | 0.437 |  | 9.83 |  |  | B | 1.31 |  | 0.197 |  | 38 |  | 13.1 |  | 6.097
ARCO BT-153 | 43.6725 | -105.248 | 60 | 10 | 1973-12-10 | DA3165602 | D165603 | CoalQual_USGS | https://ncrdspublic.er.usgs.gov/coalqual/ | Wyoming | CAMPBELL | NORTHERN GREAT PLAINS | POWDER RIVER | GILLETTE |  | FORT UNION |  | WYODAK-ANDERSON | TONGUE RIVER |  | Tertiary | Paleocene |  |  | PINEY CANYON NW (7.5') |  | NO DATA ENTERED | ARCO BT-153 | BT-153-F | SUBBITUMINOUS COAL | SUBBITUMINOUS | Subbituminous C | USBM and USGS | Drill Core | As Received | Bench | 43N | 70W | 27 |  |  |  | D165602-02-S3 |  | 29.1 |  | 30.1 |  | 36.7 |  | 4.1 |  |  | 3.34 |  | 49.6 |  | 0.8 |  | 12.76 |  | 0.3 |  |  | 8450 |  |  | B | 0.12 |  | 0.17 |  |  | B |  | B |  | B |  | B |  | B |  | B | 8755 |  | 44.2 |  | 58.18 |  | 12650 |  |  | B |  | B |  | B |  | B |  | B | 6 | e | 5.59 |  | 20 |  | 14 |  | 26 |  | 5 |  | 0.01 |  | 0.2 |  | 0.1 | L | 6.8 |  |  | B |  | B | 15 |  |  | 5.59 |  | 5560 | d | 4400 | d | 11000 | d | 1790 | d | 88.1 | d | 50 | L,d | 2830 | d |  | B | 6.38 | d |  | B | 1.06 |  |  | B | 29.7 |  | 416 |  |  | B |  | B |  | B | 0.0595 |  |  | B |  | B | 0.892 |  | 2.97 |  |  | B | 9.51 |  |  | B |  | B |  | B | 31.9 |  | 1.19 |  |  | B |  | B |  | B | 3.72 |  |  | B |  | B |  | B | 4.16 |  | 1.43 |  |  | B | 5.95 |  | 0.416 |  | 1.19 |  |  | B | 2.97 |  |  | B | 754 | d | 1.78 |  |  | B |  | B |  | B |  | B |  | B |  | B |  | B | 0.11 | L | 1.19 |  | 0.532 |  |  | B |  | B | 297 |  |  | B |  | B |  | B |  | B |  | B |  | B | 0.509 |  | 8.92 |  |  | B | 1.78 |  | 0.178 |  | 22.6 |  | 8.92 |  | 6.118
ARCO BT-153 | 43.6725 | -105.248 | 70 | 9.833333 | 1973-12-10 | DA3165602 | D165604 | CoalQual_USGS | https://ncrdspublic.er.usgs.gov/coalqual/ | Wyoming | CAMPBELL | NORTHERN GREAT PLAINS | POWDER RIVER | GILLETTE |  | FORT UNION |  | WYODAK-ANDERSON | TONGUE RIVER |  | Tertiary | Paleocene |  |  | PINEY CANYON NW (7.5') |  | NO DATA ENTERED | ARCO BT-153 | BT-153-G | SUBBITUMINOUS COAL | SUBBITUMINOUS |  | U.S. Geological Survey (USGS) | Drill Core | As Received | Bench | [6 empty] | D165602-03-S3 |  |  | B |  | B |  | B |  | B |  |  | B |  | B |  | B |  | B |  | B |  |  | B |  | B |  | B |  | B |  | B |  | B |  | B |  | B |  | B |  | B |  | No BTU |  | No VM |  | B |  | B |  | B |  | B |  | B |  | B |  | B | 6 | e | 5.49 |  | 26 |  | 13 |  | 23 |  | 4.5 |  | 0.01 |  | 0.32 |  | 0.2 |  | 6.6 |  |  | B |  | B | 16 |  |  | 5.49 |  | 7100 | d | 4020 | d | 9590 | d | 1580 | d | 138 | d | 97.2 | d | 2700 | d |  | B | 6.81 | d |  | B | 1.1 | L |  | B | 58.4 |  | 409 |  |  | B |  | B |  | B | 0.0584 |  |  | B |  | B | 1.17 |  | 4.09 |  |  | B | 11.7 |  |  | B |  | B |  | B | 42.6 |  | 1.17 |  |  | B |  | B |  | B | 0.106 |  |  | B |  | B |  | B | 4.09 |  | 0.876 |  |  | B | 5.84 |  | 0.876 |  | 1.17 |  |  | B | 4.09 |  |  | B | 868 | d | 2.63 |  |  | B |  | B |  | B |  | B |  | B |  | B |  | B | 0.213 |  | 1.17 |  | 0.426 |  |  | B |  | B | 292 |  |  | B |  | B |  | B |  | B |  | B |  | B | 0.593 |  | 17.5 |  |  | B | 1.75 |  | 0.175 |  | 12.4 |  | 8.76 |  | 6.015
HOLE NO US-7330 | 44.2394 | -105.552 | 26 | 10 | 1974-01-18 | DA2165880 | D165880 | CoalQual_USGS | https://ncrdspublic.er.usgs.gov/coalqual/ | Wyoming | CAMPBELL | NORTHERN GREAT PLAINS | POWDER RIVER | GILLETTE |  | WASATCH |  | NO DATA ENTERED |  |  | Tertiary | Eocene |  | CORRED WITH AIR | APPEL BUTTE (7.5') | MTBMG-MATSON R E | NO DATA ENTERED | HOLE NO US-7330 | 540 | SUBBITUMINOUS COAL | SUBBITUMINOUS | Subbituminous C | USBM and USGS | Drill Core | As Received | Bench | 49N | 72W | 7 |  | ADDC |  | D165880-01-S1 |  | 25.46 |  | 33 |  | 31.42 |  | 10.11 |  |  |  | B |  | B |  | B |  | B | 1.95 |  |  | 8196 |  | 0.06 |  | 0.92 |  | 0.98 |  |  | B |  | B |  | B |  | B |  | B |  | B | 8806 |  | 47.67 |  | 57.86 |  | 12721 |  |  | B |  | B |  | B |  | B | 6.35 |  | 5.35 | r | 12.8 |  | 22 |  | 12 |  | 15 |  | 2.3 |  | 0.07 |  | 0.15 |  | 0.39 |  | 17 |  |  | B |  | B | 27 |  |  | 13.5 |  | 13900 | d | 8580 | d | 14500 | d | 1870 | d | 150 | d | 439 | d | 16100 | d |  | B | 11.4 | d |  | B | 8.45 |  |  | B | 67.6 |  | 406 |  |  | B |  | B |  | B | 0.14 | L |  | B |  | B | 2.7 |  | 6.76 |  |  | B | 18.4 |  |  | B |  | B |  | B | 52.8 |  | 2.7 |  |  | B |  | B |  | B | 0.074 |  |  | B |  | B |  | B | 9.47 |  | 6.22 |  |  | B | 94.7 |  | 1.35 |  |  | B |  | B | 6.76 |  |  | B | 437 | d | 4.73 |  |  | B |  | B |  | B |  | B |  | B |  | B |  | B | 0.423 |  | 2.03 |  | 2.32 |  |  | B |  | B | 270 |  |  | B |  | B |  | B | 3.45 |  |  | B |  | B | 0.705 |  | 20.3 |  |  | B | 4.06 |  | 0.676 |  | 20.3 |  | 9.47 |  | 14.206
HOLE NO US-7330 | 44.2394 | -105.552 | 36 | 5 | 1974-01-18 | DA2165880 | D165881 | CoalQual_USGS | https://ncrdspublic.er.usgs.gov/coalqual/ | Wyoming | CAMPBELL | NORTHERN GREAT PLAINS | POWDER RIVER | GILLETTE |  | WASATCH |  | NO DATA ENTERED |  |  | Tertiary | Eocene |  | CORRED WITH AIR | APPEL BUTTE (7.5') | MTBMG-MATSON R E | NO DATA ENTERED | HOLE NO US-7330 | 541 | SUBBITUMINOUS COAL | SUBBITUMINOUS | Lignite A | USBM and USGS | Drill Core | As Received | Bench | 49N | 72W | 7 |  | ADDC |  | D165880-02-S1 |  | 24.64 |  | 31.04 |  | 29.46 |  | 14.86 |  |  |  | B |  | B |  | B |  | B | 1.43 |  |  | 7180 |  | 0.05 |  | 0.54 |  | 0.84 |  |  | B |  | B |  | B |  | B |  | B |  | B | 8252 |  | 47.96 |  | 61.15 |  | 11868 |  |  | B |  | B |  | B |  | B | 6.17 |  | 5.17 | r | 18.2 |  | 42 |  | 23 |  | 11 |  | 1.88 |  | 0.05 |  | 0.18 |  | 0.83 |  | 6.1 |  |  | B |  | B | 14 |  |  | 19.2 |  | 37700 | d | 23400 | d | 15100 | d | 2170 | d | 256 | d | 1330 | d | 8190 | d |  | B | 5.91 | d |  | B | 5.27 |  |  | B | 57.6 |  | 288 |  | 0.576 |  |  | B |  | B | 0.2 | L |  | B |  | B | 3.84 |  | 19.2 |  |  | B | 28.8 |  |  | B |  | B |  | B | 132 |  | 5.76 |  |  | B |  | B |  | B | 0.0633 |  |  | B |  | B |  | B | 13.4 |  | 13.8 |  |  | B | 96 |  | 1.34 |  | 3.84 |  |  | B | 9.6 |  |  | B | 361 | d | 7.68 |  |  | B |  | B |  | B |  | B |  | B |  | B |  | B | 0.633 |  | 3.84 |  | 2 |  |  | B |  | B | 192 |  |  | B |  | B |  | B | 8.56 |  |  | B |  | B | 1.23 |  | 38.4 |  |  | B | 5.76 |  | 0.576 |  | 32.6 |  | 28.8 |  | 19.736
HOLE NO US-7330 | 44.2394 | -105.552 | 50 | 9 | 1974-01-18 |  | D165882 | CoalQual_USGS | https://ncrdspublic.er.usgs.gov/coalqual/ | Wyoming | CAMPBELL | NORTHERN GREAT PLAINS | POWDER RIVER | GILLETTE |  | WASATCH |  | NO DATA ENTERED |  |  | Tertiary | Eocene |  | CORRED WITH AIR | APPEL BUTTE (7.5') | MTBMG-MATSON R E | NO DATA ENTERED | HOLE NO US-7330 | 542 | SUBBITUMINOUS COAL | SUBBITUMINOUS | Subbituminous C | USBM and USGS | Drill Core | As Received | Single sample | 49N | 72W | 7 |  | ADDC |  | D165882-00-S2 |  | 29.68 |  | 31.84 |  | 33.01 |  | 5.48 |  | Incomplete Data |  | B |  | B |  | B |  | B | 0.43 |  | Incomplete Data | 8199 |  | 0.02 |  | 0.06 |  | 0.36 |  |  | B |  | B |  | B |  | B |  | B |  | B | 8568 |  | 47.67 |  | 55.59 |  | 12645 |  |  | B |  | B |  | B |  | B | 6.84 |  | 5.84 | r | 7.4 |  | 21 |  | 12 |  | 32 |  | 4.67 |  | 0.2 |  | 0.31 |  | 0.18 |  | 2.6 |  |  | B |  | B | 19 |  |  | 7.86 |  | 7710 | d | 4990 | d | 18000 | d | 2210 | d | 180 | d | 118 | d | 1430 | d |  | B | 8.07 | d |  | B | 1.06 |  |  | B | 55 |  | 78.6 |  | 0.393 |  |  | B |  | B | 0.079 | L |  | B |  | B | 5.5 |  | 3.93 |  |  | B | 12.7 |  |  | B |  | B |  | B | 42.5 |  | 1.57 |  |  | B |  | B |  | B | 0.0212 |  |  | B |  | B |  | B | 5.5 |  | 3.77 |  |  | B | 157 |  | 2.36 |  |  | B |  | B | 7.86 |  |  | B | 41.2 | d | 4.72 |  |  | B |  | B |  | B |  | B |  | B |  | B |  | B | 0.212 |  | 1.18 |  | 0.85 |  |  | B |  | B | 393 |  |  | B |  | B |  | B |  | B |  | B |  | B | 0.279 |  | 11.8 |  |  | B | 2.36 |  | 0.236 |  | 6.92 |  | 7.86 |  | 8.096
HOLE NO US-7333 | 44.2483 | -105.601 | 162 | 10 | 1974-01-18 | DA2165883 | D165883 | CoalQual_USGS | https://ncrdspublic.er.usgs.gov/coalqual/ | Wyoming | CAMPBELL | NORTHERN GREAT PLAINS | POWDER RIVER | GILLETTE |  | WASATCH |  | NO DATA ENTERED |  |  | Tertiary | Eocene |  |  | APPEL BUTTE (7.5') | MTBMG-MATSON R E | NO DATA ENTERED | HOLE NO US-7333 | 543 | SUBBITUMINOUS COAL | SUBBITUMINOUS |  | USBM and USGS | Drill Core | As Received | Bench | 49N | 73W | 2 |  | CDAD |  | D165883-01-S1 |  |  | B |  | B |  | B |  | B |  |  | B |  | B |  | B |  | B |  | B |  |  | B |  | B |  | B |  | B |  | B |  | B |  | B |  | B |  | B |  | B |  | No BTU |  | No VM |  | B |  | B |  | B |  | B |  | B |  | B |  | B | 6 | e | 10.1 |  | 18 |  | 11 |  | 21 |  | 2.7 |  | 0.07 |  | 1.5 |  | 0.27 |  | 14 |  |  | B |  | B | 32 |  |  | 10.1 |  | 9040 | d | 6250 | d | 16100 | d | 1750 | d | 1190 | d | 241 | d | 10500 | d |  | B | 13.6 | d |  | B | 12.8 |  |  | B | 53.7 |  | 537 |  | 0.322 |  |  | B |  | B | 0.11 | L |  | B |  | B | 3.22 |  | 7.52 |  |  | B | 10.5 |  |  | B |  | B |  | B | 53.2 |  | 2.15 |  |  | B |  | B |  | B | 0.0957 |  |  | B |  | B |  | B | 7.52 |  | 3.65 |  |  | B | 75.2 |  | 1.61 |  |  | B |  | B | 7.52 |  |  | B | 239 | d | 3.76 |  |  | B |  | B |  | B |  | B |  | B |  | B |  | B | 0.319 |  | 1.61 |  | 1.28 |  |  | B |  | B | 322 |  |  | B |  | B |  | B |  | B |  | B |  | B | 0.524 |  | 16.1 |  |  | B | 3.22 |  | 0.537 |  | 11.2 |  | 10.7 |  | 11.277
HOLE NO US-7333 | 44.2483 | -105.601 | 172 | 4 | 1974-01-18 | DA2165883 | D165884 | CoalQual_USGS | https://ncrdspublic.er.usgs.gov/coalqual/ | Wyoming | CAMPBELL | NORTHERN GREAT PLAINS | POWDER RIVER | GILLETTE |  | WASATCH |  | NO DATA ENTERED |  |  | Tertiary | Eocene |  |  | APPEL BUTTE (7.5') | MTBMG-MATSON R E | NO DATA ENTERED | HOLE NO US-7333 | 544 | SUBBITUMINOUS COAL | SUBBITUMINOUS |  | USBM and USGS | Drill Core | As Received | Bench | 49N | 73W | 2 |  | CDAD |  | D165883-02-S1 |  |  | B |  | B |  | B |  | B |  |  | B |  | B |  | B |  | B |  | B |  |  | B |  | B |  | B |  | B |  | B |  | B |  | B |  | B |  | B |  | B |  | No BTU |  | No VM |  | B |  | B |  | B |  | B |  | B |  | B |  | B | 6 | e | 13.2 |  | 35 |  | 19 |  | 15 |  | 2 |  | 0.07 |  | 0.98 |  | 0.51 |  | 6.9 |  |  | B |  | B | 22 |  |  | 13.2 |  | 23000 | d | 14100 | d | 15000 | d | 1690 | d | 1020 | d | 596 | d | 6780 | d |  | B | 9.36 | d |  | B | 8.51 |  |  | B | 70.2 |  | 421 |  | 0.702 |  |  | B |  | B | 0.15 | L |  | B |  | B | 4.21 |  | 14 |  |  | B | 22.5 |  |  | B |  | B |  | B | 79.8 |  | 4.21 |  |  | B |  | B |  | B | 0.0638 |  |  | B |  | B |  | B | 9.83 |  | 9.27 |  |  | B | 98.3 |  | 0.983 |  |  | B |  | B | 14 |  |  | B | 436 | d | 5.62 |  |  | B |  | B |  | B |  | B |  | B |  | B |  | B | 0.426 |  | 2.81 |  | 2.34 |  |  | B |  | B | 281 |  |  | B |  | B |  | B | 5.15 |  |  | B |  | B | 1.15 |  | 28.1 |  |  | B | 7.02 |  | 0.983 |  | 35.9 |  | 21.1 |  | 17.833
HOLE NO US-7333 | 44.2483 | -105.601 | 182 | 10 | 1974-01-18 |  | D165885 | CoalQual_USGS | https://ncrdspublic.er.usgs.gov/coalqual/ | Wyoming | CAMPBELL | NORTHERN GREAT PLAINS | POWDER RIVER | GILLETTE |  | WASATCH |  | NO DATA ENTERED |  |  | Tertiary | Eocene |  |  | APPEL BUTTE (7.5') | MTBMG-MATSON R E | NO DATA ENTERED | HOLE NO US-7333 | 545A | SUBBITUMINOUS COAL | SUBBITUMINOUS |  | USBM and USGS | Drill Core | As Received | Single sample | 49N | 73W | 2 |  | CDAD |  | D165885-00-S2 |  |  | B |  | B |  | B |  | B | Incomplete Data |  | B |  | B |  | B |  | B |  | B | Incomplete Data |  | B |  | B |  | B |  | B |  | B |  | B |  | B |  | B |  | B |  | B |  | No BTU |  | No VM |  | B |  | B |  | B |  | B |  | B |  | B |  | B | 6 | e | 7.5 |  | 26 |  | 13 |  | 30 |  | 4.2 |  | 0.3 |  | 1.8 |  | 0.13 |  | 2.6 |  |  | B |  | B | 23 |  |  | 7.5 |  | 9690 | d | 5490 | d | 17100 | d | 2020 | d | 1060 | d | 86.3 | d | 1450 | d |  | B | 9.79 | d |  | B | 2.13 |  |  | B | 55.9 |  | 399 |  | 0.239 |  |  | B |  | B | 0.08 | L |  | B |  | B | 3.99 |  | 3.99 |  |  | B | 11.2 |  |  | B |  | B |  | B | 21.3 |  | 1.6 |  |  | B |  | B |  | B | 0.0319 |  |  | B |  | B |  | B | 5.59 |  | 3.19 |  |  | B | 239 |  | 1.6 |  |  | B |  | B | 7.98 |  |  | B | 23 | d | 3.19 |  |  | B |  | B |  | B |  | B |  | B |  | B |  | B | 0.106 |  | 1.2 |  | 1.06 |  |  | B |  | B | 399 |  |  | B |  | B |  | B |  | B |  | B |  | B | 0.281 |  | 12 |  |  | B | 2.39 |  | 0.239 |  | 4.31 |  | 12 |  | 8.219
HOLE NO US-7332 | 44.2589 | -105.561 | 43 | 10 | 1974-01-18 | DA3165886 | D165886 | CoalQual_USGS | https://ncrdspublic.er.usgs.gov/coalqual/ | Wyoming | CAMPBELL | NORTHERN GREAT PLAINS | POWDER RIVER | GILLETTE |  | WASATCH |  | NO DATA ENTERED |  |  | Tertiary | Eocene |  | PARTINGS NOT REMOVED | GILLETTE WEST (7.5') | MTBMG-MATSON R E | NO DATA ENTERED | HOLE NO US-7332 | 545B | SUBBITUMINOUS COAL | SUBBITUMINOUS |  | USBM and USGS | Drill Core | As Received | Bench | 49N | 72W | 6 |  | BAAD |  | D165886-01 |  |  | B |  | B |  | B |  | B |  |  | B |  | B |  | B |  | B |  | B |  |  | B |  | B |  | B |  | B |  | B |  | B |  | B |  | B |  | B |  | B |  | No BTU |  | No VM |  | B |  | B |  | B |  | B |  | B |  | B |  | B | 6 | e | 17.1 |  | 36 |  | 21 |  | 11 |  | 1.83 |  | 0.05 |  | 0.63 |  | 0.76 |  | 9.8 |  |  | B |  | B | 17 |  |  | 17.1 |  | 30600 | d | 20200 | d | 14300 | d | 2010 | d | 849 | d | 1150 | d | 12500 | d |  | B | 7.23 | d |  | B | 10.6 |  |  | B | 91 |  | 546 |  | 0.546 |  |  | B |  | B | 0.19 | L |  | B |  | B | 5.46 |  | 27.3 |  |  | B | 25.8 |  |  | B |  | B |  | B | 117 |  | 5.46 |  |  | B | 3.7 | L |  | B | 0.149 |  |  | B |  | B |  | B | 18.2 |  | 12 |  |  | B | 91 |  | 1.82 |  |  | B |  | B | 27.3 |  |  | B | 517 | d | 5.46 |  |  | B |  | B |  | B |  | B |  | B |  | B |  | B | 0.745 |  | 5.46 |  | 2.55 |  |  | B |  | B | 364 |  |  | B |  | B |  | B | 6.37 |  |  | B |  | B | 1.25 |  | 54.6 |  |  | B | 9.1 |  | 0.91 |  | 33.8 |  | 27.3 |  | 28.21
HOLE NO US-7332 | 44.2589 | -105.561 | 53 | 5 | 1974-01-18 | DA3165886 | D165887 | CoalQual_USGS | https://ncrdspublic.er.usgs.gov/coalqual/ | Wyoming | CAMPBELL | NORTHERN GREAT PLAINS | POWDER RIVER | GILLETTE |  | WASATCH |  | NO DATA ENTERED |  |  | Tertiary | Eocene |  | PARTINGS NOT REMOVED | GILLETTE WEST (7.5') | MTBMG-MATSON R E | NO DATA ENTERED | HOLE NO US-7332 | 546 | SUBBITUMINOUS COAL | SUBBITUMINOUS |  | USBM and USGS | Drill Core | As Received | Bench | 49N | 72W | 6 |  | BAAD |  | D165886-02 |  |  | B |  | B |  | B |  | B |  |  | B |  | B |  | B |  | B |  | B |  |  | B |  | B |  | B |  | B |  | B |  | B |  | B |  | B |  | B |  | B |  | No BTU |  | No VM |  | B |  | B |  | B |  | B |  | B |  | B |  | B | 6 | e | 17.8 |  | 38 |  | 21 |  | 12 |  | 2.22 |  | 0.1 |  | 0.59 |  | 0.84 |  | 8.4 |  |  | B |  | B | 17 |  |  | 17.8 |  | 33600 | d | 21000 | d | 16200 | d | 2530 | d | 828 | d | 1320 | d | 11100 | d |  | B | 7.23 | d |  | B | 10.6 |  |  | B | 56.8 |  | 284 |  | 1.89 |  |  | B |  | B | 0.568 |  |  | B |  | B | 13.3 |  | 18.9 |  |  | B | 31.4 |  |  | B |  | B |  | B | 106 |  | 9.47 |  |  | B | 3.8 | L |  | B | 0.564 |  |  | B |  | B |  | B | 13.3 |  | 13.3 |  |  | B | 189 |  | 1.89 |  |  | B |  | B | 28.4 |  |  | B | 42 | L,d | 8.52 |  |  | B |  | B |  | B |  | B |  | B |  | B |  | B | 1.81 |  | 5.68 |  | 2.02 |  |  | B |  | B | 379 |  |  | B |  | B |  | B | 4.61 |  |  | B |  | B | 1.35 |  | 56.8 |  |  | B | 18.9 |  | 2.84 |  | 186 |  | 28.4 |  | 35.04
HOLE NO US-7332 | 44.2589 | -105.561 | 58 | 9 | 1974-01-18 | DA3165886 | D165888 | CoalQual_USGS | https://ncrdspublic.er.usgs.gov/coalqual/ | Wyoming | CAMPBELL | NORTHERN GREAT PLAINS | POWDER RIVER | GILLETTE |  | WASATCH |  | NO DATA ENTERED |  |  | Tertiary | Eocene |  |  | GILLETTE WEST (7.5') | MTBMG-MATSON R E | NO DATA ENTERED | HOLE NO US-7332 | 547 | SUBBITUMINOUS COAL | SUBBITUMINOUS |  | USBM and USGS | Drill Core | As Received | Bench | 49N | 74W | 3 |  | AAAA |  | D165886-03 |  |  | B |  | B |  | B |  | B |  |  | B |  | B |  | B |  | B |  | B |  |  | B |  | B |  | B |  | B |  | B |  | B |  | B |  | B |  | B |  | B |  | No BTU |  | No VM |  | B |  | B |  | B |  | B |  | B |  | B |  | B | 6 | e | 9.8 |  | 16 |  | 7.8 |  | 22 |  | 3.35 |  | 0.2 |  | 0.87 |  | 0.1 | L | 12 |  |  | B |  | B | 32 |  |  | 9.8 |  | 7790 | d | 4300 | d | 16400 | d | 2100 | d | 672 | d | 87 | L,d | 8750 | d |  | B | 13.6 | d |  | B | 4.26 |  |  | B | 52.1 |  | 209 |  | 0.313 |  |  | B |  | B | 0.11 | L |  | B |  | B | 3.13 |  | 3.13 |  |  | B | 11.3 |  |  | B |  | B |  | B | 37.2 |  | 1.56 |  |  | B |  | B |  | B | 0.0957 |  |  | B |  | B |  | B | 7.3 |  | 3.13 |  |  | B | 209 |  | 15.6 |  |  | B |  | B | 7.3 |  |  | B | 23 | L,d | 3.65 |  |  | B |  | B |  | B |  | B |  | B |  | B |  | B | 0.745 |  | 1.56 |  | 1.6 |  |  | B |  | B | 313 |  |  | B |  | B |  | B |  | B |  | B |  | B | 0.241 |  | 7.3 |  |  | B | 2.09 |  | 0.209 |  | 4.17 |  | 10.4 |  | 9.599
HOLE NO US-7335 | 44.2581 | -105.733 | 234 | 8 | 1974-01-18 | DA3165889 | D165889 | CoalQual_USGS | https://ncrdspublic.er.usgs.gov/coalqual/ | Wyoming | CAMPBELL | NORTHERN GREAT PLAINS | POWDER RIVER | GILLETTE |  | WASATCH |  | NO DATA ENTERED |  |  | Tertiary | Eocene |  |  | ORIVA (7.5') | MTBMG-MATSON R E | NO DATA ENTERED | HOLE NO US-7335 | 548 | SUBBITUMINOUS COAL | SUBBITUMINOUS |  | USBM and USGS | Drill Core | As Received | Bench | 49N | 74W | 3 |  | AAAA |  | D165889-01 |  |  | B |  | B |  | B |  | B |  |  | B |  | B |  | B |  | B |  | B |  |  | B |  | B |  | B |  | B |  | B |  | B |  | B |  | B |  | B |  | B |  | No BTU |  | No VM |  | B |  | B |  | B |  | B |  | B |  | B |  | B | 6 | e | 7.28 |  | 13 |  | 7.8 |  | 29 |  | 3.4 |  | 0.2 |  | 2.1 |  | 0.1 | L | 9.6 |  |  | B |  | B | 27 |  |  | 7.28 |  | 4700 | d | 3200 | d | 16000 | d | 1590 | d | 1200 | d | 65 | L,d | 5200 | d |  | B | 11.5 | d |  | B | 3.19 |  |  | B | 38.7 |  | 232 |  |  | B |  | B |  | B | 0.078 | L |  | B |  | B | 0.774 |  | 2.32 |  |  | B | 7.43 |  |  | B |  | B |  | B | 42.6 |  | 1.16 |  |  | B |  | B |  | B | 0.0745 |  |  | B |  | B |  | B | 5.42 |  | 1.55 |  |  | B | 155 |  | 0.774 |  |  | B |  | B | 2.32 |  |  | B | 17 | L,d | 3.49 |  |  | B |  | B |  | B |  | B |  | B |  | B |  | B | 0.319 |  | 1.16 |  | 0.957 |  |  | B | 1.6 | L | 542 |  |  | B |  | B |  | B |  | B |  | B |  | B | 0.433 |  | 5.42 |  |  | B | 2.32 |  | 0.232 |  | 2.71 |  | 7.74 |  | 7.972
HOLE NO US-7335 | 44.2581 | -105.733 | 242 | 8 | 1974-01-18 | DA3165889 | D165890 | CoalQual_USGS | https://ncrdspublic.er.usgs.gov/coalqual/ | Wyoming | CAMPBELL | NORTHERN GREAT PLAINS | POWDER RIVER | GILLETTE |  | WASATCH |  | NO DATA ENTERED |  |  | Tertiary | Eocene |  | PARTINGS NOT REMOVED | ORIVA (7.5') | MTBMG-MATSON R E | NO DATA ENTERED | HOLE NO US-7335 | 549 | SUBBITUMINOUS COAL | SUBBITUMINOUS |  | USBM and USGS | Drill Core | As Received | Bench | 49N | 74W | 3 |  | AAAA |  | D165889-02 |  |  | B |  | B |  | B |  | B |  |  | B |  | B |  | B |  | B |  | B |  |  | B |  | B |  | B |  | B |  | B |  | B |  | B |  | B |  | B |  | B |  | No BTU |  | No VM |  | B |  | B |  | B |  | B |  | B |  | B |  | B | 6 | e | 11 |  | 29 |  | 19 |  | 19 |  | 2.16 |  | 0.2 |  | 1.5 |  | 0.15 |  | 5.4 |  |  | B |  | B | 23 |  |  | 11 |  | 15900 | d | 11800 | d | 15900 | d | 1520 | d | 1300 | d | 146 | d | 4420 | d |  | B | 9.79 | d |  | B | 5.32 |  |  | B | 58.5 |  | 351 |  | 0.585 |  |  | B |  | B | 0.12 | L |  | B |  | B | 3.51 |  | 11.7 |  |  | B | 16.1 |  |  | B |  | B |  | B | 42.6 |  | 2.34 |  |  | B |  | B |  | B | 0.0851 |  |  | B |  | B |  | B | 17.6 |  | 10.1 |  |  | B | 234 |  | 1.17 |  | 2.34 |  | 17.6 |  | 11.7 |  |  | B | 39.9 | d | 4.1 |  |  | B |  | B |  | B |  | B |  | B |  | B |  | B | 0.532 |  | 3.51 |  | 2.77 |  |  | B |  | B | 585 |  |  | B |  | B |  | B | 4.7 |  |  | B |  | B | 0.917 |  | 35.1 |  |  | B | 8.19 |  | 0.819 |  | 13.6 |  | 23.4 |  | 44.209
HOLE NO US-7335 | 44.2581 | -105.733 | 250 | 3 | 1974-01-18 | DA3165889 | D165891 | CoalQual_USGS | https://ncrdspublic.er.usgs.gov/coalqual/ | Wyoming | CAMPBELL | NORTHERN GREAT PLAINS | POWDER RIVER | GILLETTE |  | WASATCH |  | NO DATA ENTERED |  |  | Tertiary | Eocene |  | PARTINGS NOT REMOVED | ORIVA (7.5') | MTBMG-MATSON R E | NO DATA ENTERED | HOLE NO US-7335 | 550 | SUBBITUMINOUS COAL | SUBBITUMINOUS |  | USBM and USGS | Drill Core | As Received | Bench | 49N | 74W | 3 |  | AAAA |  | D165889-03 |  |  | B |  | B |  | B |  | B |  |  | B |  | B |  | B |  | B |  | B |  |  | B |  | B |  | B |  | B |  | B |  | B |  | B |  | B |  | B |  | B |  | No BTU |  | No VM |  | B |  | B |  | B |  | B |  | B |  | B |  | B | 6 | e | 9.1 |  | 21 |  | 15 |  | 23 |  | 2.53 |  | 0.2 |  | 2 |  | 0.1 | L | 5.9 |  |  | B |  | B | 25 |  |  | 9.1 |  | 9500 | d | 7680 | d | 15900 | d | 1480 | d | 1430 | d | 81 | L,d | 3990 | d |  | B | 10.6 | d |  | B | 8.51 |  |  | B | 67.8 |  | 484 |  | 0.29 |  |  | B |  | B | 0.097 | L |  | B |  | B | 2.9 |  | 6.78 |  |  | B | 11.8 |  |  | B |  | B |  | B | 58.5 |  | 1.94 |  |  | B |  | B |  | B | 0.223 |  |  | B |  | B |  | B | 9.68 |  | 9.29 |  |  | B | 194 |  | 0.968 |  |  | B | 14.5 |  | 14.5 |  |  | B | 677 | d | 5.32 |  |  | B |  | B |  | B |  | B |  | B |  | B |  | B | 0.426 |  | 1.94 |  | 4.57 |  |  | B |  | B | 678 |  |  | B |  | B |  | B |  | B |  | B |  | B | 0.713 |  | 14.5 |  |  | B | 4.84 |  | 0.678 |  | 12.4 |  | 19.4 |  | 29.698
HOLE NO US-7337 | 44.2953 | -105.733 | 167 | 8 | 1974-01-18 | DA3165892 | D165892 | CoalQual_USGS | https://ncrdspublic.er.usgs.gov/coalqual/ | Wyoming | CAMPBELL | NORTHERN GREAT PLAINS | POWDER RIVER | GILLETTE |  | WASATCH |  | NO DATA ENTERED |  |  | Tertiary | Eocene |  |  | ORIVA (7.5') | MTBMG-MATSON R E | NO DATA ENTERED | HOLE NO US-7337 | 551 | SUBBITUMINOUS COAL | SUBBITUMINOUS | Subbituminous C | USBM and USGS | Drill Core | As Received | Bench | 50N | 74W | 22 |  | DAAB |  | D165892-01 |  | 28.36 |  | 31.78 |  | 33.88 |  | 5.98 |  |  |  | B |  | B |  | B |  | B | 0.54 |  |  | 8352 |  | 0.01 |  | 0.05 |  | 0.48 |  |  | B |  | B |  | B |  | B |  | B |  | B | 8734 |  | 46.65 |  | 56.61 |  | 12720 |  |  | B |  | B |  | B |  | B | 6.64 |  | 5.64 | r | 7.46 |  | 23 |  | 12 |  | 28 |  | 3.34 |  | 0.3 |  | 2 |  | 0.29 |  | 2.8 |  |  | B |  | B | 23 |  |  | 7.91 |  | 8500 | d | 5020 | d | 15800 | d | 1590 | d | 1170 | d | 191 | d | 1550 | d |  | B | 9.75 | d |  | B | 1.06 |  |  | B | 55.3 |  | 237 |  | 0.237 |  |  | B |  | B | 0.08 | L |  | B |  | B | 2.37 |  | 5.53 |  |  | B | 8.38 |  |  | B |  | B |  | B | 37.1 |  | 1.19 |  |  | B |  | B |  | B | 0.0318 |  |  | B |  | B |  | B | 5.53 |  | 3.16 |  |  | B | 237 |  | 1.19 |  |  | B |  | B | 5.53 |  |  | B | 93.3 | d | 5.53 |  |  | B |  | B |  | B |  | B |  | B |  | B |  | B | 0.424 |  | 1.58 |  | 1.17 |  |  | B |  | B | 553 |  |  | B |  | B |  | B |  | B |  | B |  | B | 0.35 |  | 11.9 |  |  | B | 3.95 |  | 0.395 |  | 8.3 |  | 11.9 |  | 9.875
HOLE NO US-7337 | 44.2953 | -105.733 | 175 | 8 | 1974-01-18 | DA3165892 | D165893 | CoalQual_USGS | https://ncrdspublic.er.usgs.gov/coalqual/ | Wyoming | CAMPBELL | NORTHERN GREAT PLAINS | POWDER RIVER | GILLETTE |  | WASATCH |  | NO DATA ENTERED |  |  | Tertiary | Eocene |  |  | ORIVA (7.5') | MTBMG-MATSON R E | NO DATA ENTERED | HOLE NO US-7337 | 552 | SUBBITUMINOUS COAL | SUBBITUMINOUS | Subbituminous C | USBM and USGS | Drill Core | As Received | Bench | 50N | 74W | 22 |  | DAAB |  | D165892-02 |  | 25.72 |  | 31.91 |  | 33.8 |  | 8.57 |  |  |  | B |  | B |  | B |  | B | 0.91 |  |  | 8280 |  | 0.01 |  | 0.05 |  | 0.86 |  |  | B |  | B |  | B |  | B |  | B |  | B | 8832 |  | 46.04 |  | 58.45 |  | 12601 |  |  | B |  | B |  | B |  | B | 6.36 |  | 5.36 | r | 10.7 |  | 31 |  | 16 |  | 20 |  | 2.57 |  | 0.2 |  | 1.5 |  | 0.44 |  | 5 |  |  | B |  | B | 24 |  |  | 11.3 |  | 16400 | d | 9570 | d | 16100 | d | 1750 | d | 1260 | d | 414 | d | 3950 | d |  | B | 10.1 | d |  | B | 8.45 |  |  | B | 56.5 |  | 226 |  | 0.565 |  |  | B |  | B | 0.12 | L |  | B |  | B | 2.26 |  | 11.3 |  |  | B | 15.6 |  |  | B |  | B |  | B | 68.7 |  | 2.26 |  |  | B |  | B |  | B | 0.0528 |  |  | B |  | B |  | B | 7.91 |  | 5.2 |  |  | B | 226 |  | 0.791 |  | 2.26 |  |  | B | 3.39 |  |  | B | 26.2 | d | 5.65 |  |  | B |  | B |  | B |  | B |  | B |  | B |  | B | 0.317 |  | 3.39 |  | 1.69 |  |  | B |  | B | 339 |  |  | B |  | B |  | B |  | B |  | B |  | B | 1.05 |  | 22.6 |  |  | B | 5.65 |  | 0.565 |  | 6.56 |  | 17 |  | 14.125
HOLE NO US-7337 | 44.2953 | -105.733 | 183 | 5 | 1974-01-18 | DA3165892 | D165894 | CoalQual_USGS | https://ncrdspublic.er.usgs.gov/coalqual/ | Wyoming | CAMPBELL | NORTHERN GREAT PLAINS | POWDER RIVER | GILLETTE |  | WASATCH |  | NO DATA ENTERED |  |  | Tertiary | Eocene |  |  | ORIVA (7.5') | MTBMG-MATSON R E | NO DATA ENTERED | HOLE NO US-7337 | 553 | SUBBITUMINOUS COAL | SUBBITUMINOUS | Subbituminous C | USBM and USGS | Drill Core | As Received | Bench | 50N | 74W | 22 |  | DAAB |  | D165892-03 |  | 26.48 |  | 31.94 |  | 31.89 |  | 9.7 |  |  |  | B |  | B |  | B |  | B | 1.28 |  |  | 8083 |  | 0.02 |  | 0.37 |  | 0.89 |  |  | B |  | B |  | B |  | B |  | B |  | B | 8707 |  | 47.08 |  | 58.31 |  | 12665 |  |  | B |  | B |  | B |  | B | 6.19 |  | 5.19 | r | 12.2 |  | 29 |  | 17 |  | 14 |  | 1.8 |  | 0.2 |  | 0.98 |  | 0.16 |  | 8.1 |  |  | B |  | B | 23 |  |  | 12.9 |  | 17400 | d | 11600 | d | 12900 | d | 1400 | d | 934 | d | 171 | d | 7290 | d |  | B | 9.7 | d |  | B | 12.7 |  |  | B | 64.3 |  | 386 |  | 0.386 |  |  | B |  | B | 0.13 | L |  | B |  | B | 3.86 |  | 9.01 |  |  | B | 18.8 |  |  | B |  | B |  | B | 63.3 |  | 2.57 |  |  | B |  | B |  | B | 0.0949 |  |  | B |  | B |  | B | 9.01 |  | 11.8 |  |  | B | 257 |  | 0.901 |  |  | B |  | B | 12.9 |  |  | B | 1010 | d | 4.5 |  |  | B |  | B |  | B |  | B |  | B |  | B |  | B | 0.316 |  | 2.57 |  | 2.74 |  |  | B |  | B | 386 |  |  | B |  | B |  | B | 4.52 |  |  | B |  | B | 1.03 |  | 25.7 |  |  | B | 6.43 |  | 0.643 |  | 20.3 |  | 19.3 |  | 16.083
HOLE NO US-7339 | 44.2825 | -105.633 | 62 | 2 | 1974-01-18 |  | D165895 | CoalQual_USGS | https://ncrdspublic.er.usgs.gov/coalqual/ | Wyoming | CAMPBELL | NORTHERN GREAT PLAINS | POWDER RIVER | GILLETTE |  | WASATCH |  | NO DATA ENTERED |  |  | Tertiary | Eocene |  |  | ORIVA (7.5') | MTBMG-MATSON R E | NO DATA ENTERED | HOLE NO US-7339 | 554 | SUBBITUMINOUS COAL | SUBBITUMINOUS | Subbituminous C | USBM and USGS | Drill Core | As Received | Single sample | 50N | 73W | 28 |  | ADDC |  |  |  | 27.68 |  | 30.7 |  | 32.29 |  | 9.36 |  | Incomplete Data |  | B |  | B |  | B |  | B | 1.17 |  | Incomplete Data | 7801 |  | 0.02 |  | 0.42 |  | 0.73 |  |  | B |  | B |  | B |  | B |  | B |  | B | 8412 |  | 46.13 |  | 59.23 |  | 12390 |  |  | B |  | B |  | B |  | B | 6.94 |  | 5.94 | r | 19.8 |  | 40 |  | 11 |  | 12 |  | 2.33 |  | 0.1 |  | 0.7 |  | 1.4 |  | 12 |  |  | B |  | B | 20 |  |  | 21 |  | 39300 | d | 12200 | d | 18000 | d | 2950 | d | 1090 | d | 2450 | d | 17700 | d |  | B | 8.5 | d |  | B | 8.5 |  |  | B | 147 |  | 210 |  | 2.1 |  |  | B |  | B | 0.22 | L |  | B |  | B | 2.1 |  | 14.7 |  |  | B | 37.5 |  |  | B |  | B |  | B | 95.7 |  | 4.21 |  |  | B | 6.31 |  |  | B | 0.128 |  |  | B |  | B |  | B | 14.7 |  | 7.16 |  |  | B | 210 |  | 10.5 |  | 4.21 |  |  | B | 10.5 |  |  | B | 92 | d | 10.5 |  |  | B |  | B |  | B |  | B |  | B |  | B |  | B | 1.59 |  | 3.16 |  | 1.06 |  |  | B |  | B | 421 |  |  | B |  | B |  | B | 4.79 |  |  | B |  | B | 2.45 |  | 31.6 |  |  | B | 10.5 |  | 1.05 |  | 22.7 |  | 31.6 |  | 26.25
HOLE NO US-7334 | 44.4314 | -105.581 | 24 | 3 | 1974-01-18 |  | D165896 | CoalQual_USGS | https://ncrdspublic.er.usgs.gov/coalqual/ | Wyoming | CAMPBELL | NORTHERN GREAT PLAINS | POWDER RIVER | GILLETTE |  | WASATCH |  | NO DATA ENTERED |  |  | Tertiary | Eocene |  |  | RAWHIDE SCHOOL (7.5') | MTBMG-MATSON R E | NO DATA ENTERED | HOLE NO US-7334 | 555 | SUBBITUMINOUS COAL | SUBBITUMINOUS | Lignite A | USBM and USGS | Drill Core | As Received | Single sample | 51N | 73W | 1 |  | ACBA |  | D165896-00-L1 |  | 29.26 |  | 30.3 |  | 34 |  | 6.44 |  | Incomplete Data |  | B |  | B |  | B |  | B | 0.71 |  | Incomplete Data | 7738 |  | 0.23 |  | 0.08 |  | 0.4 |  |  | B |  | B |  | B |  | B |  | B |  | B | 8082 |  | 44.96 |  | 58.3 |  | 12034 |  |  | B |  | B |  | B |  | B | 6.89 |  | 5.89 | r | 8.36 |  | 25 |  | 11 |  | 19 |  | 6.7 |  | 0.07 |  | 3 |  | 0.43 |  | 7.6 |  |  | B |  | B | 27 |  |  | 8.88 |  | 10400 | d | 5170 | d | 12100 | d | 3590 | d | 1970 | d | 318 | d | 4720 | d |  | B | 11.5 | d |  | B | 2.13 |  |  | B | 88.8 |  | 444 |  | 0.444 |  |  | B |  | B | 0.0888 |  |  | B |  | B | 0.888 |  | 4.44 |  |  | B | 6.57 |  |  | B |  | B |  | B | 47.8 |  | 1.33 |  |  | B |  | B |  | B | 0.0425 |  |  | B |  | B |  | B | 6.22 |  | 2.13 |  |  | B | 62.2 |  | 1.33 |  | 1.78 |  |  | B | 1.78 |  |  | B | 322 | d | 3.55 |  |  | B |  | B |  | B |  | B |  | B |  | B |  | B | 0.319 |  | 1.33 |  | 0.531 |  |  | B |  | B | 444 |  |  | B |  | B |  | B |  | B |  | B |  | B | 0.598 |  | 13.3 |  |  | B | 4.44 |  | 0.444 |  | 14.9 |  | 6.22 |  | 11.104
HOLE NO US-7334 | 44.4314 | -105.581 | 111 | 10 | 1974-01-18 | DA4165897 | D165897 | CoalQual_USGS | https://ncrdspublic.er.usgs.gov/coalqual/ | Wyoming | CAMPBELL | NORTHERN GREAT PLAINS | POWDER RIVER | GILLETTE |  | WASATCH |  | NO DATA ENTERED |  |  | Tertiary | Eocene |  |  | RAWHIDE SCHOOL (7.5') | MTBMG-MATSON R E | NO DATA ENTERED | HOLE NO US-7334 | 556 | SUBBITUMINOUS COAL | SUBBITUMINOUS | Subbituminous C | USBM and USGS | Drill Core | As Received | Bench | 51N | 73W | 1 |  | ACBA |  | D165897-01-L2 |  | 28.04 |  | 31.56 |  | 34.71 |  | 5.71 |  |  |  | B |  | B |  | B |  | B | 0.5 |  |  | 8284 |  | 0.01 | L | 0.01 |  | 0.49 |  |  | B |  | B |  | B |  | B |  | B |  | B | 8653 |  | 46.06 |  | 57.06 |  | 12504 |  |  | B |  | B |  | B |  | B | 6.54 |  | 5.54 | r | 6.82 |  | 25 |  | 11 |  | 24 |  | 4.65 |  | 0.05 |  | 2 |  | 0.16 |  | 5.4 |  |  | B |  | B | 22 |  |  | 7.22 |  | 8430 | d | 4200 | d | 12400 | d | 2020 | d | 1070 | d | 96.1 | d | 2730 | d |  | B | 9.32 | d |  | B | 1.06 |  |  | B | 36.1 |  | 505 |  |  | B |  | B |  | B | 0.0722 |  |  | B |  | B | 2.17 |  | 5.05 |  |  | B | 11.7 |  |  | B |  | B |  | B | 58.2 |  | 1.44 |  |  | B |  | B |  | B | 0.116 |  |  | B |  | B |  | B | 7.22 |  | 1.59 |  |  | B | 36.1 |  | 0.722 |  | 1.44 |  |  | B | 5.05 |  |  | B | 78.9 | d | 3.61 |  |  | B |  | B |  | B |  | B |  | B |  | B |  | B | 0.318 |  | 2.17 |  | 0.953 |  |  | B |  | B | 505 |  |  | B |  | B |  | B |  | B |  | B |  | B | 0.385 |  | 21.7 |  |  | B | 5.05 |  | 0.361 |  | 9.1 |  | 14.4 |  | 12.631
HOLE NO US-7334 | 44.4314 | -105.581 | 121 | 10 | 1974-01-18 | DA4165897 | D165898 | CoalQual_USGS | https://ncrdspublic.er.usgs.gov/coalqual/ | Wyoming | CAMPBELL | NORTHERN GREAT PLAINS | POWDER RIVER | GILLETTE |  | WASATCH |  | NO DATA ENTERED |  |  | Tertiary | Eocene |  |  | RAWHIDE SCHOOL (7.5') | MTBMG-MATSON R E | NO DATA ENTERED | HOLE NO US-7334 | 557 | SUBBITUMINOUS COAL | SUBBITUMINOUS | Subbituminous C | USBM and USGS | Drill Core | As Received | Bench | 51N | 73W | 1 |  | ACBA |  | D165897-02-L2 |  | 29.4 |  | 30.61 |  | 35.74 |  | 4.25 |  |  |  | B |  | B |  | B |  | B | 0.25 |  |  | 8133 |  | 0.01 | L | 0.01 |  | 0.24 |  |  | B |  | B |  | B |  | B |  | B |  | B | 8448 |  | 45.31 |  | 57.27 |  | 12258 |  |  | B |  | B |  | B |  | B | 6.11 |  | 5.11 | r | 5.81 |  | 22 |  | 13 |  | 26 |  | 5.33 |  | 0.05 |  | 2.3 |  | 0.21 |  | 5.3 |  |  | B |  | B | 13 |  |  | 6.12 |  | 6290 | d | 4210 | d | 11400 | d | 1970 | d | 1040 | d | 107 | d | 2270 | d |  | B | 5.48 | d |  | B | 1.1 | L |  | B | 42.9 |  | 429 |  |  | B |  | B |  | B | 0.062 | L |  | B |  | B | 1.22 |  | 6.12 |  |  | B | 7.59 |  |  | B |  | B |  | B | 63.2 |  | 1.22 |  |  | B |  | B |  | B | 0.0632 |  |  | B |  | B |  | B | 4.29 |  | 1.59 |  |  | B | 30.6 |  | 0.429 |  | 1.22 |  |  | B | 4.29 |  |  | B | 107 | d | 2.76 |  |  | B |  | B |  | B |  | B |  | B |  | B |  | B | 0.211 |  | 1.84 |  | 0.422 |  |  | B |  | B | 429 |  |  | B |  | B |  | B |  | B |  | B |  | B | 0.217 |  | 12.2 |  |  | B | 3.06 |  | 0.306 |  | 6.31 |  | 12.2 |  | 7.656
HOLE NO US-7334 | 44.4314 | -105.581 | 131 | 10 | 1974-01-18 | DA4165897 | D165899 | CoalQual_USGS | https://ncrdspublic.er.usgs.gov/coalqual/ | Wyoming | CAMPBELL | NORTHERN GREAT PLAINS | POWDER RIVER | GILLETTE |  | WASATCH |  | NO DATA ENTERED |  |  | Tertiary | Eocene |  |  | RAWHIDE SCHOOL (7.5') | MTBMG-MATSON R E | NO DATA ENTERED | HOLE NO US-7334 | 558 | SUBBITUMINOUS COAL | SUBBITUMINOUS | Lignite A | USBM and USGS | Drill Core | As Received | Bench | 51N | 73W | 1 |  | ACBA |  | D165897-03-L2 |  | 29.43 |  | 30.47 |  | 35.89 |  | 4.21 |  |  |  | B |  | B |  | B |  | B | 0.41 |  |  | 7935 |  | 0.01 |  | 0.07 |  | 0.34 |  |  | B |  | B |  | B |  | B |  | B |  | B | 8233 |  | 45.03 |  | 57.53 |  | 11958 |  |  | B |  | B |  | B |  | B | 6.06 |  | 5.06 | r | 8.68 |  | 33 |  | 15 |  | 19 |  | 3.87 |  | 0.03 |  | 1.5 |  | 0.44 |  | 4.8 |  |  | B |  | B | 14 |  |  | 9.14 |  | 14100 | d | 7250 | d | 12400 | d | 2130 | d | 1020 | d | 335 | d | 3070 | d |  | B | 5.9 | d |  | B | 1.05 |  |  | B | 45.7 |  | 457 |  |  | B |  | B |  | B | 0.0914 |  |  | B |  | B | 1.83 |  | 9.14 |  |  | B | 12.4 |  |  | B |  | B |  | B | 47.4 |  | 2.74 |  |  | B |  | B |  | B | 0.126 |  |  | B |  | B |  | B | 6.4 |  | 4.57 |  |  | B | 27.4 |  |  | B | 1.83 |  |  | B | 4.57 |  |  | B | 799 | d | 4.57 |  |  | B |  | B |  | B |  | B |  | B |  | B |  | B | 0.211 |  | 1.83 |  | 0.948 |  |  | B |  | B | 457 |  |  | B |  | B |  | B |  | B |  | B |  | B | 0.574 |  | 18.3 |  |  | B | 2.74 |  | 0.274 |  | 7.13 |  | 13.7 |  | 9.414
HOLE NO US-7334 | 44.4314 | -105.581 | 340 | 10 | 1974-01-18 | DA8165901 | D165901 | CoalQual_USGS | https://ncrdspublic.er.usgs.gov/coalqual/ | Wyoming | CAMPBELL | NORTHERN GREAT PLAINS | POWDER RIVER | GILLETTE |  | FORT UNION |  | NO DATA ENTERED |  |  | Tertiary | Paleocene |  |  | RAWHIDE SCHOOL (7.5') | MTBMG-MATSON R E | NO DATA ENTERED | HOLE NO US-7334 | 560 | SUBBITUMINOUS COAL | SUBBITUMINOUS | Subbituminous C | USBM and USGS | Drill Core | As Received | Bench | 51N | 73W | 1 |  | ACBA |  | D165901-01-L3 |  | 27.99 |  | 32.55 |  | 32.56 |  | 6.9 |  |  |  | B |  | B |  | B |  | B | 0.47 |  |  | 8387 |  | 0.01 |  | 0.09 |  | 0.38 |  |  | B |  | B |  | B |  | B |  | B |  | B | 8903 |  | 48.42 |  | 55.83 |  | 12881 |  |  | B |  | B |  | B |  | B | 7.33 |  | 6.16 | r | 8.56 |  | 41 |  | 14 |  | 18 |  | 4.2 |  | 0.05 |  | 0.96 |  | 0.1 | L | 2.8 |  |  | B |  | B | 16 |  |  | 9.14 |  | 17500 | d | 6760 | d | 11700 | d | 2310 | d | 649 | d | 76 | L,d | 1790 | d |  | B | 6.82 | d |  | B | 1.07 |  |  | B | 27.4 |  | 274 |  |  | B |  | B |  | B | 0.092 | L |  | B |  | B | 0.912 |  | 4.56 |  |  | B | 30.5 |  |  | B |  | B |  | B | 22 | L | 1.82 |  |  | B |  | B |  | B | 0.192 |  |  | B |  | B |  | B | 6.39 |  | 5.29 |  |  | B | 45.6 |  |  | B | 1.82 |  |  | B | 0.912 |  |  | B | 399 | d | 3.19 |  |  | B |  | B |  | B |  | B |  | B |  | B |  | B | 0.213 |  | 1.82 |  | 1.28 |  |  | B |  | B | 182 |  |  | B |  | B |  | B | 4.78 |  |  | B |  | B | 0.441 |  | 18.2 |  |  | B | 1.82 |  | 0.274 |  | 5.93 |  | 13.7 |  | 8.484
HOLE NO US-7334 | 44.4314 | -105.581 | 350 | 10 | 1974-01-18 | DA8165901 | D165902 | CoalQual_USGS | https://ncrdspublic.er.usgs.gov/coalqual/ | Wyoming | CAMPBELL | NORTHERN GREAT PLAINS | POWDER RIVER | GILLETTE |  | FORT UNION |  | NO DATA ENTERED |  |  | Tertiary | Paleocene |  |  | RAWHIDE SCHOOL (7.5') | MTBMG-MATSON R E | NO DATA ENTERED | HOLE NO US-7334 | 561 | SUBBITUMINOUS COAL | SUBBITUMINOUS | Subbituminous C | USBM and USGS | Drill Core | As Received | Bench | 51N | 73W | 1 |  | ACBA |  | D165901-02-L3 |  | 28.25 |  | 29.68 |  | 38.36 |  | 3.73 |  |  |  | B |  | B |  | B |  | B | 0.23 |  |  | 8513 |  | 0.01 |  | 0.02 |  | 0.21 |  |  | B |  | B |  | B |  | B |  | B |  | B | 8793 |  | 42.89 |  | 59.18 |  | 12515 |  |  | B |  | B |  | B |  | B | 7.69 |  | 6.34 | r | 5.03 |  | 22 |  | 13 |  | 26 |  | 6.67 |  | 0.05 |  | 2 |  | 0.1 | L | 2.5 |  |  | B |  | B | 15 |  |  | 5.39 |  | 5520 | d | 3690 | d | 9970 | d | 2160 | d | 796 | d | 45 | L,d | 939 | d |  | B | 6.41 | d |  | B | 1.1 | L |  | B | 37.6 |  | 376 |  | 0.161 |  |  | B |  | B | 0.054 | L |  | B |  | B | 0.537 |  | 2.69 |  |  | B | 8.49 |  |  | B |  | B |  | B | 21.4 |  | 0.806 |  |  | B |  | B |  | B | 0.0641 |  |  | B |  | B |  | B | 3.76 |  | 2.26 |  |  | B | 26.9 |  | 0.376 |  | 1.07 |  |  | B | 0.806 |  |  | B | 181 | d | 2.42 |  |  | B |  | B |  | B |  | B |  | B |  | B |  | B | 0.107 |  | 1.07 |  | 0.747 |  |  | B |  | B | 269 |  |  | B |  | B |  | B | 4.52 |  |  | B |  | B | 1.1 | L | 8.06 |  |  | B | 1.61 |  | 0.161 |  | 6.12 |  | 8.06 |  | 5.531
HOLE NO US-7334 | 44.4314 | -105.581 | 360 | 8 | 1974-01-18 | DA8165901 | D165903 | CoalQual_USGS | https://ncrdspublic.er.usgs.gov/coalqual/ | Wyoming | CAMPBELL | NORTHERN GREAT PLAINS | POWDER RIVER | GILLETTE |  | FORT UNION |  | NO DATA ENTERED |  |  | Tertiary | Paleocene |  |  | RAWHIDE SCHOOL (7.5') | MTBMG-MATSON R E | NO DATA ENTERED | HOLE NO US-7334 | 562 | SUBBITUMINOUS COAL | SUBBITUMINOUS | Lignite A | USBM and USGS | Drill Core | As Received | Bench | 51N | 73W | 1 |  | ACBA |  | D165901-03-L3 |  | 31.3 |  | 28.8 |  | 35.73 |  | 4.17 |  |  |  | B |  | B |  | B |  | B | 0.22 |  |  | 7537 |  | 0.01 |  | 0.01 |  | 0.21 |  |  | B |  | B |  | B |  | B |  | B |  | B | 7816 |  | 43.77 |  | 58.69 |  | 11680 |  |  | B |  | B |  | B |  | B | 7.29 |  | 6.15 | r | 5.83 |  | 32 |  | 17 |  | 22 |  | 5.83 |  | 0.05 |  | 1.6 |  | 0.1 | L | 2.7 |  |  | B |  | B | 14 |  |  | 6.22 |  | 9290 | d | 5590 | d | 9760 | d | 2180 | d | 736 | d | 52 | L,d | 1170 | d |  | B | 5.97 | d |  | B | 2.13 |  |  | B | 31.1 |  | 435 |  | 0.186 |  |  | B |  | B | 0.0621 |  |  | B |  | B | 0.932 |  | 4.35 |  |  | B | 13.7 |  |  | B |  | B |  | B | 26.6 |  | 1.86 |  |  | B |  | B |  | B | 0.128 |  |  | B |  | B |  | B | 6.21 |  | 4.22 |  |  | B | 31.1 |  | 0.435 |  | 1.86 |  |  | B | 1.86 |  |  | B | 250 | d | 3.42 |  |  | B |  | B |  | B |  | B |  | B |  | B |  | B | 0.107 |  | 1.86 |  | 1.49 |  |  | B |  | B | 311 |  |  | B |  | B |  | B |  | B |  | B |  | B | 0.63 |  | 12.4 |  |  | B | 3.11 |  | 0.311 |  | 4.97 |  | 12.4 |  | 9.631
HOLE NO US-7334 | 44.4314 | -105.581 | 368 | 2 | 1974-01-18 | DA8165901 | D165904 | CoalQual_USGS | https://ncrdspublic.er.usgs.gov/coalqual/ | Wyoming | CAMPBELL | NORTHERN GREAT PLAINS | POWDER RIVER | GILLETTE |  | FORT UNION |  | NO DATA ENTERED |  |  | Tertiary | Paleocene |  |  | RAWHIDE SCHOOL (7.5') | MTBMG-MATSON R E | NO DATA ENTERED | HOLE NO US-7334 | 563 | SUBBITUMINOUS COAL | SUBBITUMINOUS | Subbituminous C | USBM and USGS | Drill Core | As Received | Bench | 51N | 73W | 1 |  | ACBA |  | D165901-04-L3 |  | 31.48 |  | 30.28 |  | 34.52 |  | 3.72 |  |  |  | B |  | B |  | B |  | B | 0.19 |  |  | 8252 |  | 0.01 |  | 0.01 | L | 0.19 |  |  | B |  | B |  | B |  | B |  | B |  | B | 8534 |  | 46.02 |  | 56.35 |  | 12735 |  |  | B |  | B |  | B |  | B | 7.8 |  | 6.4 | r | 5.74 |  | 33 |  | 15 |  | 21 |  | 5.5 |  | 0.05 |  | 1.7 |  | 0.26 |  | 3.1 |  |  | B |  | B | 12 |  |  | 6.16 |  | 9460 | d | 4870 | d | 9190 | d | 2030 | d | 772 | d | 133 | d | 1330 | d |  | B | 5.13 | d |  | B | 1.1 | L |  | B | 30.7 |  | 429 |  | 0.184 |  |  | B |  | B | 0.0613 |  |  | B |  | B | 0.613 |  | 3.07 |  |  | B | 8.71 |  |  | B |  | B |  | B | 21.4 |  | 1.23 |  |  | B |  | B |  | B | 0.0748 |  |  | B |  | B |  | B | 6.13 |  | 3.31 |  |  | B | 30.7 |  | 0.429 |  | 1.84 |  |  | B | 1.23 |  |  | B | 107 | d | 2.45 |  |  | B |  | B |  | B |  | B |  | B |  | B |  | B | 0.107 |  | 1.23 |  | 0.748 |  |  | B |  | B | 307 |  |  | B |  | B |  | B |  | B |  | B |  | B | 0.394 |  | 12.3 |  |  | B | 1.84 |  | 0.184 |  | 7.48 |  | 9.2 |  | 8.154
HOLE NO US-7334 | 44.4314 | -105.581 | 370 | 10 | 1974-01-18 | DA8165901 | D165905 | CoalQual_USGS | https://ncrdspublic.er.usgs.gov/coalqual/ | Wyoming | CAMPBELL | NORTHERN GREAT PLAINS | POWDER RIVER | GILLETTE |  | FORT UNION |  | NO DATA ENTERED |  |  | Tertiary | Paleocene |  |  | RAWHIDE SCHOOL (7.5') | MTBMG-MATSON R E | NO DATA ENTERED | HOLE NO US-7334 | 564 | SUBBITUMINOUS COAL | SUBBITUMINOUS | Subbituminous C | USBM and USGS | Drill Core | As Received | Bench | 51N | 73W | 1 |  | ACBA |  | D165901-05-L3 |  | 31.2 |  | 30.17 |  | 35.56 |  | 3.07 |  |  |  | B |  | B |  | B |  | B | 0.14 |  |  | 8358 |  | 0.01 |  | 0.01 | L | 0.13 |  |  | B |  | B |  | B |  | B |  | B |  | B | 8593 |  | 45.33 |  | 56.59 |  | 12716 |  |  | B |  | B |  | B |  | B | 7.08 |  | 6.04 | r | 4.57 |  | 30 |  | 11 |  | 25 |  | 6.4 |  | 0.03 |  | 2.3 |  | 0.1 | L | 3.4 |  |  | B |  | B | 12 |  |  | 4.87 |  | 6820 | d | 2830 | d | 8680 | d | 1880 | d | 829 | d | 41 | L,d | 1160 | d |  | B | 5.11 | d |  | B | 1.1 | L |  | B | 34 |  | 340 |  |  | B |  | B |  | B | 0.049 | L |  | B |  | B | 0.486 |  | 2.43 |  |  | B | 7.78 |  |  | B |  | B |  | B | 22 | L | 0.73 |  |  | B |  | B |  | B | 0.0532 |  |  | B |  | B |  | B | 3.4 |  | 1.26 |  |  | B | 14.6 |  | 0.34 |  | 1.46 |  |  | B | 0.73 |  |  | B | 18.7 | d | 2.43 |  |  | B |  | B |  | B |  | B |  | B |  | B |  | B | 0.106 |  | 0.73 |  | 0.426 |  |  | B |  | B | 243 |  |  | B |  | B |  | B |  | B |  | B |  | B | 1.1 | L | 7.3 |  |  | B | 0.973 |  | 0.243 |  | 5.84 |  | 7.3 |  | 4.616
HOLE NO US-7334 | 44.4314 | -105.581 | 380 | 10 | 1974-01-18 | DA8165901 | D165906 | CoalQual_USGS | https://ncrdspublic.er.usgs.gov/coalqual/ | Wyoming | CAMPBELL | NORTHERN GREAT PLAINS | POWDER RIVER | GILLETTE |  | FORT UNION |  | NO DATA ENTERED |  |  | Tertiary | Paleocene |  |  | RAWHIDE SCHOOL (7.5') | MTBMG-MATSON R E | NO DATA ENTERED | HOLE NO US-7334 | 565 | SUBBITUMINOUS COAL | SUBBITUMINOUS | Subbituminous C | USBM and USGS | Drill Core | As Received | Bench | 51N | 73W | 1 |  | ACBA |  | D165901-06-L3 |  | 29.44 |  | 30.03 |  | 34.32 |  | 6.21 |  |  |  | B |  | B |  | B |  | B | 0.39 |  |  | 8522 |  | 0.01 |  | 0.27 |  | 0.11 |  |  | B |  | B |  | B |  | B |  | B |  | B | 9006 |  | 45.37 |  | 58.37 |  | 13243 |  |  | B |  | B |  | B |  | B | 5.87 |  | 4.94 | r | 7.32 |  | 31 |  | 12 |  | 18 |  | 4.68 |  | 0.05 |  | 1.3 |  | 0.2 |  | 8.9 |  |  | B |  | B | 14 |  |  | 7.69 |  | 11200 | d | 4890 | d | 9900 | d | 2170 | d | 741 | d | 128 | d | 4790 | d |  | B | 5.89 | d |  | B | 1.05 |  |  | B | 23.1 |  | 539 |  |  | B |  | B |  | B | 0.077 |  |  | B |  | B | 0.77 |  | 3.85 |  |  | B | 5.39 |  |  | B |  | B |  | B | 21 |  | 1.54 |  |  | B | 1.6 | L |  | B | 0.0631 |  |  | B |  | B |  | B | 5.39 |  | 2.93 |  |  | B | 38.5 |  | 0.539 |  | 1.54 |  |  | B | 1.54 |  |  | B | 942 | d | 3.08 |  |  | B |  | B |  | B |  | B |  | B |  | B |  | B | 0.21 |  | 1.16 |  | 0.526 |  |  | B |  | B | 539 |  |  | B |  | B |  | B |  | B |  | B |  | B | 0.452 |  | 7.7 |  |  | B | 1.54 |  | 0.231 |  | 11.9 |  | 11.6 |  | 7.161
HOLE NO US-7334 | 44.4314 | -105.581 | 390 | 10 | 1974-01-18 | DA8165901 | D165907 | CoalQual_USGS | https://ncrdspublic.er.usgs.gov/coalqual/ | Wyoming | CAMPBELL | NORTHERN GREAT PLAINS | POWDER RIVER | GILLETTE |  | FORT UNION |  | NO DATA ENTERED |  |  | Tertiary | Paleocene |  |  | RAWHIDE SCHOOL (7.5') | MTBMG-MATSON R E | NO DATA ENTERED | HOLE NO US-7334 | 566 | SUBBITUMINOUS COAL | SUBBITUMINOUS | Subbituminous C | USBM and USGS | Drill Core | As Received | Bench | 51N | 73W | 1 |  | ACBA |  | D165901-07-L3 |  | 31.36 |  | 28.71 |  | 35.66 |  | 4.27 |  |  |  | B |  | B |  | B |  | B | 0.2 |  |  | 8233 |  | 0.01 |  | 0.04 |  | 0.16 |  |  | B |  | B |  | B |  | B |  | B |  | B | 8546 |  | 43.72 |  | 58.79 |  | 12790 |  |  | B |  | B |  | B |  | B | 7.75 |  | 6.38 | r | 6.98 |  | 32 |  | 11 |  | 20 |  | 4.8 |  | 0.03 |  | 1.3 |  | 0.31 |  | 6.5 |  |  | B |  | B | 14 |  |  | 7.49 |  | 11100 | d | 4340 | d | 10600 | d | 2160 | d | 718 | d | 192 | d | 3390 | d |  | B | 5.98 | d |  | B | 2.14 |  |  | B | 37.3 |  | 522 |  |  | B |  | B |  | B | 0.075 | L |  | B |  | B | 0.746 |  | 2.24 |  |  | B | 6.56 |  |  | B |  | B |  | B | 32 |  | 1.12 |  |  | B |  | B |  | B | 0.0534 |  |  | B |  | B |  | B | 5.22 |  | 3.13 |  |  | B | 22.4 |  | 0.746 |  | 1.49 |  |  | B | 2.24 |  |  | B | 391 | d | 3.35 |  |  | B |  | B |  | B |  | B |  | B |  | B |  | B | 0.214 |  | 1.12 |  | 0.534 |  |  | B |  | B | 224 |  |  | B |  | B |  | B |  | B |  | B |  | B | 0.279 |  | 5.22 |  |  | B | 2.24 |  | 0.149 |  | 12.8 |  | 11.2 |  | 7.609
HOLE NO US-7334 | 44.4314 | -105.581 | 400 | 10 | 1974-01-18 | DA8165901 | D165908 | CoalQual_USGS | https://ncrdspublic.er.usgs.gov/coalqual/ | Wyoming | CAMPBELL | NORTHERN GREAT PLAINS | POWDER RIVER | GILLETTE |  | FORT UNION |  | NO DATA ENTERED |  |  | Tertiary | Paleocene |  |  | RAWHIDE SCHOOL (7.5') | MTBMG-MATSON R E | NO DATA ENTERED | HOLE NO US-7334 | 567 | SUBBITUMINOUS COAL | SUBBITUMINOUS | Subbituminous C | USBM and USGS | Drill Core | As Received | Bench | 51N | 73W | 1 |  | ACBA |  | D165901-08-L3 |  | 26.53 |  | 33.32 |  | 32.73 |  | 7.42 |  |  |  | B |  | B |  | B |  | B | 0.32 |  |  | 8609 |  | 0.01 |  | 0.01 |  | 0.3 |  |  | B |  | B |  | B |  | B |  | B |  | B | 9250 |  | 49.24 |  | 55.63 |  | 13034 |  |  | B |  | B |  | B |  | B | 5.46 |  | 4.73 | r | 9.24 |  | 48 |  | 16 |  | 13 |  | 3.3 |  | 0.01 |  | 0.81 |  | 0.1 | L | 3.2 |  |  | B |  | B | 10 |  |  | 9.67 |  | 21800 | d | 8210 | d | 9000 | d | 1930 | d | 582 | d | 81 | L,d | 2170 | d |  | B | 4.2 | d |  | B | 2.1 |  |  | B | 29.1 |  | 485 |  | 0.291 |  |  | B |  | B | 0.097 | L |  | B |  | B | 0.97 |  | 6.79 |  |  | B | 13.8 |  |  | B |  | B |  | B | 26.2 |  | 2.91 |  |  | B |  | B |  | B | 0.0945 |  |  | B |  | B |  | B | 9.7 |  | 10.5 |  |  | B | 9.7 |  | 0.97 |  | 2.91 |  |  | B | 2.91 |  |  | B | 390 | d | 4.85 |  |  | B |  | B |  | B |  | B |  | B |  | B |  | B | 0.42 |  | 2.91 |  | 1.15 |  |  | B |  | B | 291 |  |  | B |  | B |  | B | 7.17 |  |  | B |  | B | 1.67 |  | 14.5 |  |  | B | 4.85 |  | 0.485 |  | 5.63 |  | 29.1 |  | 15.035
HOLE NO US-7341 | 44.2461 | -105.641 | 84 | 2 | 1974-01-18 |  | D165909 | CoalQual_USGS | https://ncrdspublic.er.usgs.gov/coalqual/ | Wyoming | CAMPBELL | NORTHERN GREAT PLAINS | POWDER RIVER | GILLETTE |  | WASATCH |  | NO DATA ENTERED |  |  | Tertiary | Eocene |  |  | FOUR BAR J RANCH (7.5') | MTBMG-MATSON R E | NO DATA ENTERED | HOLE NO US-7341 | 568 | IMPURE SUBBITUMINOUS COAL | SUBBITUMINOUS | Lignite A | USBM and USGS | Drill Core | As Received | Single sample | 51N | 73W | 1 |  | ACBA |  |  |  | 29.6 |  | 26.94 |  | 25.36 |  | 18.12 |  | Incomplete Data |  | B |  | B |  | B |  | B | 2.06 |  | Incomplete Data | 6501 |  | 0.09 |  | 1.15 |  | 0.82 |  |  | B |  | B |  | B |  | B |  | B |  | B | 7717 |  | 46.77 |  | 64.96 |  | 12435 |  |  | B |  | B |  | B |  | B | 5.84 |  | 4.92 | r | 23.9 |  | 51 |  | 10 |  | 6.9 |  | 1.66 |  | 0.05 |  | 0.39 |  | 1.8 |  | 14 |  |  | B |  | B | 13 |  |  | 25.1 |  | 59900 | d | 13300 | d | 12400 | d | 2510 | d | 726 | d | 3760 | d | 24600 | d |  | B | 5.47 | d |  | B | 12.6 |  |  | B | 75.4 |  | 251 |  | 2.51 |  |  | B |  | B | 0.26 | L |  | B |  | B | 3.77 |  | 12.6 |  |  | B | 21.1 |  |  | B |  | B |  | B | 73.6 |  | 5.03 |  |  | B | 5.03 |  |  | B | 0.0947 |  |  | B |  | B |  | B | 17.6 |  | 6.03 |  |  | B | 126 |  | 7.54 |  |  | B |  | B | 12.6 |  |  | B | 67 | d | 6.3 | L |  | B |  | B |  | B |  | B |  | B |  | B |  | B | 0.841 |  | 3.77 |  | 1.26 |  |  | B |  | B | 251 |  |  | B |  | B |  | B | 7.59 |  |  | B |  | B | 1.85 |  | 25.1 |  |  | B | 12.6 |  | 1.26 |  | 24.1 |  | 37.7 |  | 31.46
HOLE NO US-7336 | 44.4386 | -105.594 | 150 | 10 | 1974-01-18 | DA2165910 | D165910 | CoalQual_USGS | https://ncrdspublic.er.usgs.gov/coalqual/ | Wyoming | CAMPBELL | NORTHERN GREAT PLAINS | POWDER RIVER | GILLETTE |  | WASATCH |  | NO DATA ENTERED |  |  | Tertiary | Eocene |  |  | RAWHIDE SCHOOL (7.5') | MTBMG-MATSON R E | NO DATA ENTERED | HOLE NO US-7336 | 569 | SUBBITUMINOUS COAL | SUBBITUMINOUS | Lignite A | USBM and USGS | Drill Core | As Received | Bench | 52N | 73W | 35 |  | DDAB |  | D165910-01-L1 |  | 33.68 |  | 28 |  | 33.33 |  | 4.99 |  |  |  | B |  | B |  | B |  | B | 1.01 |  |  | 7713 |  | 0.01 |  | 0.45 |  | 0.56 |  |  | B |  | B |  | B |  | B |  | B |  | B | 7881 |  | 43.17 |  | 58.99 |  | 12576 |  |  | B |  | B |  | B |  | B | 7.12 |  | 6.06 | r | 7.16 |  | 11 |  | 5.1 |  | 21 |  | 4.05 |  | 0.1 |  | 1.7 |  | 0.1 | L | 17 |  |  | B |  | B | 39 |  |  | 7.63 |  | 3920 | d | 2060 | d | 11400 | d | 1860 | d | 960 | d | 64 | L,d | 9060 | d |  | B | 16.6 | d |  | B | 2.13 |  |  | B | 76.2 |  | 381 |  |  | B |  | B |  | B | 0.077 | L |  | B |  | B | 0.762 |  | 1.52 |  |  | B | 6.4 |  |  | B |  | B |  | B | 22 | L |  | B |  | B | 1.6 | L |  | B | 0.0958 |  |  | B |  | B |  | B |  | B | 0.61 |  |  | B | 76.2 |  | 1.14 |  |  | B |  | B | 1.52 |  |  | B | 313 | d | 2.29 |  |  | B |  | B |  | B |  | B |  | B |  | B |  | B | 0.213 |  | 0.762 |  | 0.745 |  |  | B |  | B | 381 |  |  | B |  | B |  | B |  | B |  | B |  | B | 0.319 |  | 5.34 |  |  | B | 1.52 |  | 0.229 |  | 4.42 |  | 7.62 |  | 1.749
HOLE NO US-7336 | 44.4386 | -105.594 | 160 | 2 | 1974-01-18 | DA2165910 | D165911 | CoalQual_USGS | https://ncrdspublic.er.usgs.gov/coalqual/ | Wyoming | CAMPBELL | NORTHERN GREAT PLAINS | POWDER RIVER | GILLETTE |  | WASATCH |  | NO DATA ENTERED |  |  | Tertiary | Eocene |  |  | RAWHIDE SCHOOL (7.5') | MTBMG-MATSON R E | NO DATA ENTERED | HOLE NO US-7336 | 570 | SUBBITUMINOUS COAL | SUBBITUMINOUS | Lignite A | USBM and USGS | Drill Core | As Received | Bench | 52N | 73W | 35 |  | DDAB |  | D165910-02-L1 |  | 31.05 |  | 29.26 |  | 33.28 |  | 6.41 |  |  |  | B |  | B |  | B |  | B | 0.92 |  |  | 7709 |  | 0.01 |  | 0.01 |  | 0.91 |  |  | B |  | B |  | B |  | B |  | B |  | B | 8059 |  | 44.61 |  | 58.84 |  | 12327 |  |  | B |  | B |  | B |  | B | 7.44 |  | 6.22 | r | 9.44 |  | 31 |  | 12 |  | 17 |  | 3.45 |  | 0.03 |  | 1.5 |  | 0.37 |  | 3.5 |  |  | B |  | B | 25 |  |  | 10.1 |  | 14600 | d | 6390 | d | 12200 | d | 2090 | d | 1120 | d | 310 | d | 2460 | d |  | B | 10.7 | d |  | B | 3.2 |  |  | B | 70.5 |  | 302 |  | 1.51 |  |  | B |  | B | 0.101 |  |  | B |  | B | 1.51 |  | 7.05 |  |  | B | 8.46 |  |  | B |  | B |  | B | 32 |  | 2.01 |  |  | B |  | B |  | B | 0.032 |  |  | B |  | B |  | B | 7.05 |  | 2.42 |  |  | B | 30.2 |  | 1.51 |  |  | B |  | B | 2.01 |  |  | B | 286 | d | 3.52 |  |  | B |  | B |  | B |  | B |  | B |  | B |  | B | 0.64 |  | 1.51 |  | 0.64 |  |  | B |  | B | 302 |  |  | B |  | B |  | B | 7.59 |  |  | B |  | B | 0.919 |  | 15.1 |  |  | B | 3.02 |  | 0.302 |  | 5.64 |  | 7.05 |  | 10.372
HOLE NO US-7336 | 44.4386 | -105.594 | 228 | 10 | 1974-01-18 | DA4165912 | D165912 | CoalQual_USGS | https://ncrdspublic.er.usgs.gov/coalqual/ | Wyoming | CAMPBELL | NORTHERN GREAT PLAINS | POWDER RIVER | GILLETTE |  | FORT UNION |  | NO DATA ENTERED |  |  | Tertiary | Paleocene |  |  | RAWHIDE SCHOOL (7.5') | MTBMG-MATSON R E | NO DATA ENTERED | HOLE NO US-7336 | 571 | SUBBITUMINOUS COAL | SUBBITUMINOUS | Lignite A | USBM and USGS | Drill Core | As Received | Bench | 52N | 73W | 35 |  | DDAB |  | D165912-01-L2 |  | 29.18 |  | 30.31 |  | 32.92 |  | 7.59 |  |  |  | B |  | B |  | B |  | B | 0.5 |  |  | 7713 |  | 0.01 |  | 0.02 |  | 0.47 |  |  | B |  | B |  | B |  | B |  | B |  | B | 8243 |  | 46.24 |  | 58.34 |  | 12198 |  |  | B |  | B |  | B |  | B | 6.24 |  | 5.24 | r | 10.6 |  | 38 |  | 12 |  | 18 |  | 2.87 |  | 0.07 |  | 1.2 |  | 0.72 |  | 4.5 |  |  | B |  | B | 15 |  |  | 11.2 |  | 19900 | d | 7100 | d | 14400 | d | 1930 | d | 994 | d | 670 | d | 3520 | d |  | B | 6.33 | d |  | B | 2.11 |  |  | B | 55.9 |  | 336 |  |  | B |  | B |  | B | 0.112 |  |  | B |  | B | 1.68 |  | 11.2 |  |  | B | 12.3 |  |  | B |  | B |  | B | 36.9 |  | 2.24 |  |  | B |  | B |  | B | 0.253 |  |  | B |  | B |  | B | 7.83 |  | 3.36 |  |  | B | 78.3 |  | 1.12 |  | 2.24 |  |  | B | 5.59 |  |  | B | 29.3 | d | 4.47 |  |  | B |  | B |  | B |  | B |  | B |  | B |  | B | 0.317 |  | 2.24 |  | 1.48 |  |  | B |  | B | 336 |  |  | B |  | B |  | B |  | B |  | B |  | B | 0.535 |  | 22.4 |  |  | B | 5.59 |  | 0.559 |  | 5.26 |  | 33.6 |  | 13.979
HOLE NO US-7336 | 44.4386 | -105.594 | 238 | 10 | 1974-01-18 | DA4165912 | D165913 | CoalQual_USGS | https://ncrdspublic.er.usgs.gov/coalqual/ | Wyoming | CAMPBELL | NORTHERN GREAT PLAINS | POWDER RIVER | GILLETTE |  | FORT UNION |  | NO DATA ENTERED |  |  | Tertiary | Paleocene |  |  | RAWHIDE SCHOOL (7.5') | MTBMG-MATSON R E | NO DATA ENTERED | HOLE NO US-7336 | 572 | SUBBITUMINOUS COAL | SUBBITUMINOUS | Subbituminous C | USBM and USGS | Drill Core | As Received | Bench | 52N | 73W | 35 |  | DDAB |  | D165912-02-L2 |  | 31.07 |  | 29.29 |  | 35.36 |  | 4.28 |  |  |  | B |  | B |  | B |  | B | 0.33 |  |  | 8146 |  | 0.01 |  | 0.01 |  | 0.32 |  |  | B |  | B |  | B |  | B |  | B |  | B | 8433 |  | 44.24 |  | 58.2 |  | 12600 |  |  | B |  | B |  | B |  | B | 8.57 |  | 6.79 | r | 5.96 |  | 22 |  | 12 |  | 27 |  | 5.16 |  | 0.07 |  | 2.2 |  | 0.13 |  | 5.5 |  |  | B |  | B | 18 |  |  | 6.38 |  | 6570 | d | 4060 | d | 12300 | d | 1990 | d | 1040 | d | 69.2 | d | 2460 | d |  | B | 7.72 | d |  | B | 1.07 |  |  | B | 63.9 |  | 320 |  | 0.192 |  |  | B |  | B | 0.0639 |  |  | B |  | B | 1.92 |  | 4.48 |  |  | B | 8.7 |  |  | B |  | B |  | B | 22 | L | 1.28 |  |  | B |  | B |  | B | 0.0751 |  |  | B |  | B |  | B | 6.39 |  | 1.79 |  |  | B | 44.8 |  | 0.448 |  | 1.28 |  |  | B | 4.48 |  |  | B | 103 | d | 2.56 |  |  | B |  | B |  | B |  | B |  | B |  | B |  | B | 0.107 |  | 1.92 |  | 0.644 |  |  | B |  | B | 448 |  |  | B |  | B |  | B |  | B |  | B |  | B | 1.1 | L | 12.8 |  |  | B | 4.48 |  | 0.448 |  | 11.8 |  | 12.8 |  | 11.318
HOLE NO US-7336 | 44.4386 | -105.594 | 248 | 10 | 1974-01-18 | DA4165912 | D165914 | CoalQual_USGS | https://ncrdspublic.er.usgs.gov/coalqual/ | Wyoming | CAMPBELL | NORTHERN GREAT PLAINS | POWDER RIVER | GILLETTE |  | FORT UNION |  | NO DATA ENTERED |  |  | Tertiary | Paleocene |  |  | RAWHIDE SCHOOL (7.5') | MTBMG-MATSON R E | NO DATA ENTERED | HOLE NO US-7336 | 573 | SUBBITUMINOUS COAL | SUBBITUMINOUS | Subbituminous C | USBM and USGS | Drill Core | As Received | Bench | 52N | 73W | 35 |  | DDAB |  | D165912-03-L2 |  | 29.63 |  | 32.04 |  | 34.36 |  | 3.97 |  |  |  | B |  | B |  | B |  | B | 0.25 |  |  | 8185 |  | 0.01 |  | 0.01 | L | 0.25 |  |  | B |  | B |  | B |  | B |  | B |  | B | 8470 |  | 47.4 |  | 55.06 |  | 12327 |  |  | B |  | B |  | B |  | B | 5.06 |  | 4.53 | r | 5.43 |  | 16 |  | 11 |  | 29 |  | 5.85 |  | 0.07 |  | 2.3 |  | 0.1 | L | 5.6 |  |  | B |  | B | 15 |  |  | 5.66 |  | 4250 | d | 3310 | d | 11800 | d | 2000 | d | 969 | d | 48 | L,d | 2230 | d |  | B | 6.28 | d |  | B | 1.1 | L |  | B | 39.8 |  | 284 |  |  | B |  | B |  | B | 0.057 | L |  | B |  | B | 1.14 |  | 2.84 |  |  | B | 8.99 |  |  | B |  | B |  | B | 20.9 |  | 1.14 |  |  | B |  | B |  | B | 0.0628 |  |  | B |  | B |  | B | 3.98 |  | 1.25 |  |  | B | 39.8 |  | 0.853 |  |  | B |  | B | 2.84 |  |  | B | 13 | L,d | 2.56 |  |  | B |  | B |  | B |  | B |  | B |  | B |  | B | 0.105 |  | 1.14 |  | 0.524 |  |  | B |  | B | 398 |  |  | B |  | B |  | B |  | B |  | B |  | B | 0.291 |  | 11.4 |  |  | B | 2.84 |  | 0.171 |  | 5.35 |  | 8.53 |  | 6.991
HOLE NO US-7336 | 44.4386 | -105.594 | 258 | 10 | 1974-01-18 | DA4165912 | D165915 | CoalQual_USGS | https://ncrdspublic.er.usgs.gov/coalqual/ | Wyoming | CAMPBELL | NORTHERN GREAT PLAINS | POWDER RIVER | GILLETTE |  | FORT UNION |  | NO DATA ENTERED |  |  | Tertiary | Paleocene |  |  | RAWHIDE SCHOOL (7.5') | MTBMG-MATSON R E | NO DATA ENTERED | HOLE NO US-7336 | 574 | SUBBITUMINOUS COAL | SUBBITUMINOUS | Lignite A | USBM and USGS | Drill Core | As Received | Bench | 52N | 73W | 35 |  | DDAB |  | D165912-04-L2 |  | 29.75 |  | 29.92 |  | 29.95 |  | 10.38 |  |  |  | B |  | B |  | B |  | B | 0.58 |  |  | 7272 |  | 0.02 |  | 0.05 |  | 0.52 |  |  | B |  | B |  | B |  | B |  | B |  | B | 7999 |  | 47.72 |  | 58.92 |  | 12146 |  |  | B |  | B |  | B |  | B | 4.52 |  | 4.26 | r | 12.8 |  | 38 |  | 22 |  | 12 |  | 2.69 |  | 0.02 |  | 0.86 |  | 0.82 |  | 4 |  |  | B |  | B | 13 |  |  | 13.4 |  | 23700 | d | 15600 | d | 11500 | d | 2170 | d | 852 | d | 912 | d | 3740 | d |  | B | 5.43 | d |  | B | 2.09 |  |  | B | 20.1 |  | 401 |  |  | B |  | B |  | B | 0.14 | L |  | B |  | B | 2.01 |  | 20.1 |  |  | B | 21.1 |  |  | B |  | B |  | B | 57.4 |  | 6.68 |  |  | B |  | B |  | B | 0.146 |  |  | B |  | B |  | B | 9.36 |  | 12.8 |  |  | B | 26.7 |  | 1.34 |  | 2.67 |  |  | B | 6.68 |  |  | B | 993 | d | 6.02 |  |  | B |  | B |  | B |  | B |  | B |  | B |  | B | 0.522 |  | 4.01 |  | 1.57 |  |  | B |  | B | 401 |  |  | B |  | B |  | B |  | B |  | B |  | B | 1.39 |  | 66.8 |  |  | B | 4.01 |  | 0.668 |  | 11.1 |  | 26.7 |  | 14.038
HOLE NO US-7343 | 44.3658 | -105.696 | 180 | 10 | 1974-01-18 | DA2165916 | D165916 | CoalQual_USGS | https://ncrdspublic.er.usgs.gov/coalqual/ | Wyoming | CAMPBELL | NORTHERN GREAT PLAINS | POWDER RIVER | GILLETTE |  | WASATCH |  | NO DATA ENTERED |  |  | Tertiary | Eocene |  |  | ORIVA (7.5') | MTBMG-MATSON R E | NO DATA ENTERED | HOLE NO US-7343 | 575 | SUBBITUMINOUS COAL | SUBBITUMINOUS | Subbituminous C | USBM and USGS | Drill Core | As Received | Bench | 52N | 73W | 35 |  | DDAB |  | D165916-01 |  | 26.41 |  | 32.72 |  | 34.98 |  | 5.89 |  |  |  | B |  | B |  | B |  | B | 0.48 |  |  | 8626 |  | 0.01 |  | 0.02 |  | 0.46 |  |  | B |  | B |  | B |  | B |  | B |  | B | 9053 |  | 46.9 |  | 56.44 |  | 12742 |  |  | B |  | B |  | B |  | B | 7.9 |  | 6.45 | r | 7.48 |  | 19 |  | 11 |  | 31 |  | 3.06 |  | 0.5 |  | 1.6 |  | 0.23 |  | 4.6 |  |  | B |  | B | 19 |  |  | 8.03 |  | 7100 | d | 4650 | d | 17700 | d | 1470 | d | 948 | d | 153 | d | 2570 | d |  | B | 8.12 | d |  | B | 1.07 |  |  | B | 56 |  | 400 |  | 0.24 |  |  | B |  | B | 0.08 | L |  | B |  | B | 1.2 |  | 4 |  |  | B | 7.84 |  |  | B |  | B |  | B | 22 | L | 1.2 |  |  | B |  | B |  | B | 0.0428 |  |  | B |  | B |  | B | 5.6 |  | 2.4 |  |  | B | 400 |  | 0.8 |  |  | B |  | B | 2.4 |  |  | B | 161 | d | 3.6 |  |  | B |  | B |  | B |  | B |  | B |  | B |  | B | 0.214 |  | 1.6 |  | 0.962 |  |  | B |  | B | 400 |  |  | B |  | B |  | B |  | B |  | B |  | B | 0.451 |  | 12 |  |  | B | 4 |  | 0.4 |  | 4 |  | 12 |  | 10
HOLE NO US-7343 | 44.3658 | -105.696 | 190 | 2 | 1974-01-18 | DA2165916 | D165917 | CoalQual_USGS | https://ncrdspublic.er.usgs.gov/coalqual/ | Wyoming | CAMPBELL | NORTHERN GREAT PLAINS | POWDER RIVER | GILLETTE |  | WASATCH |  | NO DATA ENTERED |  |  | Tertiary | Eocene |  |  | ORIVA (7.5') | MTBMG-MATSON R E | NO DATA ENTERED | HOLE NO US-7343 | 576 | SUBBITUMINOUS COAL | SUBBITUMINOUS | Lignite A | USBM and USGS | Drill Core | As Received | Bench | 52N | 73W | 35 |  | DDAB |  | D165916-02 |  | 31.41 |  | 30.74 |  | 33.32 |  | 4.53 |  |  |  | B |  | B |  | B |  | B | 0.48 |  |  | 7797 |  | 0.01 | L | 0.04 |  | 0.44 |  |  | B |  | B |  | B |  | B |  | B |  | B | 8044 |  | 46.49 |  | 55.99 |  | 12171 |  |  | B |  | B |  | B |  | B | 5.26 |  | 4.63 | r | 6.3 |  | 11 |  | 9.9 |  | 32 |  | 3.79 |  | 0.2 |  | 2 |  | 0.1 | L | 5.2 |  |  | B |  | B | 25 |  |  | 6.58 |  | 3400 | d | 3460 | d | 15100 | d | 1510 | d | 979 | d | 55 | L,d | 2400 | d |  | B | 10.5 | d |  | B | 1.05 |  |  | B | 66.1 |  | 330 |  |  | B |  | B |  | B | 0.067 | L |  | B |  | B | 0.991 |  | 3.3 |  |  | B | 6.34 |  |  | B |  | B |  | B | 21 |  | 0.991 |  |  | B |  | B |  | B | 0.0315 |  |  | B |  | B |  | B | 4.62 |  | 3.7 |  |  | B | 132 |  | 0.991 |  |  | B |  | B | 1.32 |  |  | B | 34.6 | d | 3.63 |  |  | B |  | B |  | B |  | B |  | B |  | B |  | B | 0.21 |  | 0.991 |  | 0.734 |  |  | B |  | B | 462 |  |  | B |  | B |  | B |  | B |  | B |  | B | 1.1 | L | 13.2 |  |  | B | 1.98 |  | 0.198 |  | 3.7 |  | 6.61 |  | 6.798
HOLE NO US-7338 | 44.4103 | -105.608 | 178 | 10 | 1974-01-18 | DA2165918 | D165918 | CoalQual_USGS | https://ncrdspublic.er.usgs.gov/coalqual/ | Wyoming | CAMPBELL | NORTHERN GREAT PLAINS | POWDER RIVER | GILLETTE |  | WASATCH |  | NO DATA ENTERED |  |  | Tertiary | Eocene |  |  | RAWHIDE SCHOOL (7.5') | MTBMG-MATSON R E | NO DATA ENTERED | HOLE NO US-7338 | 577 | SUBBITUMINOUS COAL | SUBBITUMINOUS | Lignite A | USBM and USGS | Drill Core | As Received | Bench | 51N | 73W | 11 |  | CBDD |  | D165918-01-S1 |  | 31.41 |  | 28.94 |  | 33.9 |  | 5.75 |  |  |  | B |  | B |  | B |  | B | 0.6 |  |  | 7623 |  | 0.01 |  | 0.27 |  | 0.32 |  |  | B |  | B |  | B |  | B |  | B |  | B | 7880 |  | 43.81 |  | 58.83 |  | 12131 |  |  | B |  | B |  | B |  | B | 4.74 |  | 4.37 | r | 8.34 |  | 15 |  | 8.3 |  | 23 |  | 3.82 |  | 0.07 |  | 1.7 |  | 0.1 | L | 13 |  |  | B |  | B | 32 |  |  | 8.76 |  | 6110 | d | 3830 | d | 14300 | d | 2010 | d | 1100 | d | 73 | L,d | 7930 | d |  | B | 13.4 | d |  | B | 3.14 |  |  | B | 87.2 |  | 436 |  |  | B |  | B |  | B | 0.088 | L |  | B |  | B |  | B | 1.31 |  |  | B | 5.23 |  |  | B |  | B |  | B | 21 | L | 0.872 |  |  | B |  | B |  | B | 0.136 |  |  | B |  | B |  | B |  | B | 1.57 |  |  | B | 61 |  | 0.61 |  |  | B |  | B | 0.872 |  |  | B | 953 | d | 35.8 |  |  | B |  | B |  | B |  | B |  | B |  | B |  | B | 0.523 |  | 0.872 |  | 0.732 |  |  | B |  | B | 436 |  |  | B |  | B |  | B |  | B |  | B |  | B | 0.312 |  | 6.1 |  |  | B | 1.74 |  |  | B | 5.84 |  | 6.1 |  | 1.74
HOLE NO US-7338 | 44.4103 | -105.608 | 188 | 4 | 1974-01-18 | DA2165918 | D165919 | CoalQual_USGS | https://ncrdspublic.er.usgs.gov/coalqual/ | Wyoming | CAMPBELL | NORTHERN GREAT PLAINS | POWDER RIVER | GILLETTE |  | WASATCH |  | NO DATA ENTERED |  |  | Tertiary | Eocene |  |  | RAWHIDE SCHOOL (7.5') | MTBMG-MATSON R E | NO DATA ENTERED | HOLE NO US-7338 | 578 | SUBBITUMINOUS COAL | SUBBITUMINOUS | Lignite A | USBM and USGS | Drill Core | As Received | Bench | 51N | 73W | 11 |  | CBDD |  | D165918-02-S1 |  | 30.82 |  | 28.93 |  | 34.63 |  | 5.62 |  |  |  | B |  | B |  | B |  | B | 0.83 |  |  | 8016 |  | 0.01 |  | 0.24 |  | 0.58 |  |  | B |  | B |  | B |  | B |  | B |  | B | 8267 |  | 43.22 |  | 59.31 |  | 12612 |  |  | B |  | B |  | B |  | B | 7.33 |  | 6.17 | r | 7.8 |  | 22 |  | 6.6 |  | 20 |  | 3.75 |  | 0.07 |  | 1.85 |  | 0.2 |  | 12 |  |  | B |  | B | 34 |  |  | 8.33 |  | 8550 | d | 2900 | d | 11900 | d | 1880 | d | 1140 | d | 138 | d | 6980 | d |  | B | 14.5 | d |  | B | 3.2 |  |  | B | 58.2 |  | 249 |  | 0.831 |  |  | B |  | B | 0.0831 |  |  | B |  | B | 1.25 |  | 4.16 |  |  | B | 7.98 |  |  | B |  | B |  | B | 32 |  | 1.66 |  |  | B | 1.66 |  |  | B | 0.139 |  |  | B |  | B |  | B | 5.82 |  | 1.5 |  |  | B | 58.2 |  | 1.66 |  |  | B |  | B | 2.49 |  |  | B | 19 | L,d | 9.98 |  |  | B |  | B |  | B |  | B |  | B |  | B |  | B | 0.533 |  | 1.25 |  | 0.746 |  |  | B |  | B | 249 |  |  | B |  | B |  | B |  | B |  | B |  | B | 0.319 |  | 12.5 |  |  | B | 5.82 |  | 0.416 |  | 11.3 |  | 8.31 |  | 12.056
HOLE NO US-7338 | 44.4103 | -105.608 | 240 | 10 | 1974-01-18 |  | D165920 | CoalQual_USGS | https://ncrdspublic.er.usgs.gov/coalqual/ | Wyoming | CAMPBELL | NORTHERN GREAT PLAINS | POWDER RIVER | GILLETTE |  | WASATCH |  | NO DATA ENTERED |  |  | Tertiary | Eocene |  |  | RAWHIDE SCHOOL (7.5') | MTBMG-MATSON R E | NO DATA ENTERED | HOLE NO US-7338 | 579 | SUBBITUMINOUS COAL | SUBBITUMINOUS | Subbituminous C | USBM and USGS | Drill Core | As Received | Single sample | 51N | 73W | 11 |  | CBDD |  | D165920-00-S2 |  | 28.21 |  | 28.22 |  | 31.81 |  | 11.76 |  | Incomplete Data |  | B |  | B |  | B |  | B | 0.57 |  | Incomplete Data | 7433 |  | 0.02 |  | 0.14 |  | 0.42 |  |  | B |  | B |  | B |  | B |  | B |  | B | 8310 |  | 44.68 |  | 62.32 |  | 12382 |  |  | B |  | B |  | B |  | B | 6.7 |  | 5.7 | r | 14 |  | 40 |  | 20 |  | 9.8 |  | 2.9 |  | 0.02 |  | 0.96 |  | 1.1 |  | 6.7 |  |  | B |  | B | 12 |  |  | 14.8 |  | 27800 | d | 15700 | d | 10400 | d | 2590 | d | 1060 | d | 1360 | d | 6960 | d |  | B | 5.09 | d |  | B | 2.12 |  |  | B | 29.7 |  | 297 |  |  | B |  | B |  | B | 0.148 |  |  | B |  | B | 4.45 |  | 14.8 |  |  | B | 14.8 |  |  | B |  | B |  | B | 95.4 |  | 4.45 |  |  | B |  | B |  | B | 0.148 |  |  | B |  | B |  | B | 10.4 |  | 5.64 |  |  | B | 29.7 |  | 2.23 |  |  | B |  | B | 10.4 |  |  | B | 415 | d | 9.65 |  |  | B |  | B |  | B |  | B |  | B |  | B |  | B | 0.53 |  | 2.97 |  | 1.27 |  |  | B |  | B | 297 |  |  | B |  | B |  | B | 3.43 |  |  | B |  | B | 0.792 |  | 44.5 |  |  | B | 4.45 |  | 0.445 |  | 70.1 |  | 22.3 |  | 15.295
HOLE NO US-7345 | 44.4186 | -105.733 | 215 | 5 | 1974-01-18 |  | D165921 | CoalQual_USGS | https://ncrdspublic.er.usgs.gov/coalqual/ | Wyoming | CAMPBELL | NORTHERN GREAT PLAINS | POWDER RIVER | GILLETTE |  | WASATCH |  | NO DATA ENTERED |  |  | Tertiary | Eocene |  |  | ORIVA NW (7.5') | MTBMG-MATSON R E | NO DATA ENTERED | HOLE NO US-7345 | 580 | SUBBITUMINOUS COAL | SUBBITUMINOUS | Subbituminous C | USBM and USGS | Drill Core | As Received | Single sample | 51N | 74W | 11 |  | BBCD |  |  |  | 30.28 |  | 30.32 |  | 34.18 |  | 5.22 |  | Incomplete Data |  | B |  | B |  | B |  | B | 0.34 |  | Incomplete Data | 8111 |  | 0.01 | L | 0.02 |  | 0.32 |  |  | B |  | B |  | B |  | B |  | B |  | B | 8478 |  | 45.81 |  | 57.31 |  | 12575 |  |  | B |  | B |  | B |  | B | 7.2 |  | 6.1 | r | 6.96 |  | 18 |  | 9.9 |  | 32 |  | 3.74 |  | 0.15 |  | 2.02 |  | 0.1 | L | 5.8 |  |  | B |  | B | 16 |  |  | 7.42 |  | 6230 | d | 3880 | d | 16900 | d | 1670 | d | 1110 | d | 62 | L,d | 3010 | d |  | B | 6.82 | d |  | B | 1.06 |  |  | B | 37.1 |  | 371 |  |  | B |  | B |  | B | 0.075 | L |  | B |  | B | 0.741 |  | 2.22 |  |  | B | 7.56 |  |  | B |  | B |  | B | 22 | L | 1.48 |  |  | B |  | B |  | B | 0.0319 |  |  | B |  | B |  | B | 5.19 |  | 2.52 |  |  | B | 111 |  | 1.48 |  |  | B |  | B | 2.22 |  |  | B | 272 | d | 11.1 |  |  | B |  | B |  | B |  | B |  | B |  | B |  | B | 0.319 |  | 1.11 |  | 0.958 |  |  | B |  | B | 371 |  |  | B |  | B |  | B |  | B |  | B |  | B | 0.424 |  | 7.41 |  |  | B | 2.22 |  | 0.148 |  | 6.23 |  | 11.1 |  | 7.558
HOLE NO US-7340 | 44.4792 | -105.704 | 299 | 8 | 1974-01-18 |  | D165922 | CoalQual_USGS | https://ncrdspublic.er.usgs.gov/coalqual/ | Wyoming | CAMPBELL | NORTHERN GREAT PLAINS | POWDER RIVER | GILLETTE |  | WASATCH |  | NO DATA ENTERED |  |  | Tertiary | Eocene |  |  | ORIVA NW (7.5') | MTBMG-MATSON R E | NO DATA ENTERED | HOLE NO US-7340 | 581 | SUBBITUMINOUS COAL | SUBBITUMINOUS | Subbituminous C | USBM and USGS | Drill Core | As Received | Single sample | 52N | 74W | 13 |  | DCCB |  |  |  | 29.98 |  | 28.48 |  | 38.04 |  | 3.51 |  | Incomplete Data |  | B |  | B |  | B |  | B | 0.31 |  | Incomplete Data | 8371 |  | 0.1 |  | 0.13 |  | 0.08 |  |  | B |  | B |  | B |  | B |  | B |  | B | 8613 |  | 41.99 |  | 59.9 |  | 12586 |  |  | B |  | B |  | B |  | B | 7.01 |  | 6 | r | 4.93 |  | 8 |  | 9 |  | 34 |  | 4.93 |  | 0.15 |  | 2.75 |  | 0.1 | L | 7.2 |  |  | B |  | B | 18 |  |  | 5.24 |  | 1960 | d | 2500 | d | 12700 | d | 1560 | d | 1070 | d | 44 | L,d | 2640 | d |  | B | 7.66 | d |  | B | 1.06 |  |  | B | 52.4 |  | 367 |  |  | B |  | B |  | B | 0.053 | L |  | B |  | B | 0.524 |  | 1.05 |  |  | B | 6.82 |  |  | B |  | B |  | B | 21.3 |  | 0.787 |  |  | B |  | B |  | B | 0.0319 |  |  | B |  | B |  | B |  | B | 0.734 |  |  | B | 78.7 |  | 1.57 |  |  | B |  | B | 0.787 |  |  | B | 298 | d | 5.77 |  |  | B |  | B |  | B |  | B |  | B |  | B |  | B | 0.319 |  | 0.524 |  | 0.319 |  |  | B |  | B | 367 |  |  | B |  | B |  | B |  | B |  | B |  | B | 1.1 | L | 3.67 |  |  | B | 1.05 |  | 0.105 |  | 21.8 |  | 7.87 |  | 1.155
HOLE NO US-7348 | 44.6564 | -105.533 | 45 | 8 | 1974-01-18 | DA2165923 | D165923 | CoalQual_USGS | https://ncrdspublic.er.usgs.gov/coalqual/ | Wyoming | CAMPBELL | NORTHERN GREAT PLAINS | POWDER RIVER | GILLETTE |  |  |  | NO DATA ENTERED |  |  | Tertiary |  |  |  | PITCH DRAW (7.5') | MTBMG-MATSON R E | NO DATA ENTERED | HOLE NO US-7348 | 582 | SUBBITUMINOUS COAL | SUBBITUMINOUS | Lignite A | USBM and USGS | Drill Core | As Received | Bench | 54N | 72W | 16 |  | CCCB |  | D165923-01 |  | 36.91 |  | 27.96 |  | 29.78 |  | 5.32 |  |  |  | B |  | B |  | B |  | B | 0.64 |  |  | 7220 |  | 0.05 |  | 0.22 |  | 0.37 |  |  | B |  | B |  | B |  | B |  | B |  | B | 7445 |  | 46.07 |  | 56.76 |  | 12498 |  |  | B |  | B |  | B |  | B | 7.36 |  | 6.18 | r | 7.5 |  | 19 |  | 11 |  | 20 |  | 8.8 |  | 0.3 |  | 0.56 |  | 0.18 |  | 8.5 |  |  | B |  | B | 29 |  |  | 8.01 |  | 7100 | d | 4650 | d | 11400 | d | 4240 | d | 332 | d | 120 | d | 4750 | d |  | B | 12.4 | d |  | B | 4.26 |  |  | B | 79.9 |  | 240 |  |  | B |  | B |  | B | 0.08 | L |  | B |  | B | 1.6 |  | 2.4 |  |  | B | 11.4 |  |  | B |  | B |  | B | 64 |  | 2.4 |  |  | B |  | B |  | B | 0.277 |  |  | B |  | B |  | B | 5.6 |  | 3.68 |  |  | B | 240 |  | 0.799 |  | 1.6 |  |  | B | 2.4 |  |  | B | 769 | d | 4.4 |  |  | B |  | B |  | B |  | B |  | B |  | B |  | B | 0.213 |  | 1.6 |  | 2.66 |  |  | B |  | B | 400 |  |  | B |  | B |  | B |  | B |  | B |  | B | 1.1 | L | 12 |  |  | B | 2.4 |  | 0.24 |  | 13 |  | 12 |  | 8.24
HOLE NO US-7348 | 44.6564 | -105.533 | 53 | 10 | 1974-01-18 | DA2165923 | D165924 | CoalQual_USGS | https://ncrdspublic.er.usgs.gov/coalqual/ | Wyoming | CAMPBELL | NORTHERN GREAT PLAINS | POWDER RIVER | GILLETTE |  |  |  | NO DATA ENTERED |  |  | Tertiary |  |  |  | PITCH DRAW (7.5') | MTBMG-MATSON R E | NO DATA ENTERED | HOLE NO US-7348 | 583 | SUBBITUMINOUS COAL | SUBBITUMINOUS | Lignite A | USBM and USGS | Drill Core | As Received | Bench | 54N | 72W | 16 |  | CCCB |  | D165923-02 |  | 36.55 |  | 26.86 |  | 32.62 |  | 3.96 |  |  |  | B |  | B |  | B |  | B | 0.34 |  |  | 7321 |  | 0.06 |  | 0.08 |  | 0.21 |  |  | B |  | B |  | B |  | B |  | B |  | B | 7523 |  | 43.81 |  | 58.38 |  | 12306 |  |  | B |  | B |  | B |  | B | 7.33 |  | 6.17 | r | 5.99 |  | 15 |  | 10 |  | 27 |  | 8.4 |  | 0.1 |  | 0.4 |  | 0.2 |  | 7.3 |  |  | B |  | B | 23 |  |  | 6.39 |  | 4470 | d | 3380 | d | 12300 | d | 3230 | d | 189 | d | 106 | d | 3260 | d |  | B | 9.8 | d |  | B | 2.13 |  |  | B | 95.8 |  | 447 |  |  | B |  | B |  | B | 0.128 |  |  | B |  | B | 0.958 |  | 1.92 |  |  | B | 7.53 |  |  | B |  | B |  | B | 53.3 |  | 1.28 |  |  | B |  | B |  | B | 0.117 |  |  | B |  | B |  | B | 4.47 |  | 1.66 |  |  | B | 63.8 |  | 0.958 |  |  | B |  | B | 1.28 |  |  | B | 670 | d | 3.51 |  |  | B |  | B |  | B |  | B |  | B |  | B |  | B | 0.213 |  | 0.958 |  | 1.92 |  |  | B |  | B | 447 |  |  | B |  | B |  | B |  | B |  | B |  | B | 0.295 |  | 6.38 |  |  | B | 1.92 |  | 0.192 |  | 23.5 |  | 6.38 |  | 6.582
HOLE NO US-7353 | 44.1492 | -105.506 | 70 | 10 | 1974-01-18 | DA3165925 | D165925 | CoalQual_USGS | https://ncrdspublic.er.usgs.gov/coalqual/ | Wyoming | CAMPBELL | NORTHERN GREAT PLAINS | POWDER RIVER | GILLETTE |  | WASATCH |  | NO DATA ENTERED |  |  | Tertiary | Eocene |  |  | APPEL BUTTE (7.5') | MTBMG-MATSON R E | NO DATA ENTERED | HOLE NO US-7353 | 584 | SUBBITUMINOUS COAL | SUBBITUMINOUS | Subbituminous C | USBM and USGS | Drill Core | As Received | Bench | 48N | 72W | 9 |  | DADD |  | D165925-01 |  | 29.1 |  | 30.74 |  | 31.31 |  | 8.86 |  |  |  | B |  | B |  | B |  | B | 0.97 |  |  | 7940 |  | 0.01 |  | 0.34 |  | 0.63 |  |  | B |  | B |  | B |  | B |  | B |  | B | 8449 |  | 46.5 |  | 58.19 |  | 12798 |  |  | B |  | B |  | B |  | B | 8.19 |  | 6.59 | r | 10.8 |  | 28 |  | 13 |  | 20 |  | 2.03 |  | 0.1 |  | 1.38 |  | 0.12 |  | 6.5 |  |  | B |  | B | 26 |  |  | 11.5 |  | 15100 | d | 7950 | d | 16500 | d | 1410 | d | 1180 | d | 115 | d | 5260 | d |  | B | 11.1 | d |  | B | 5.35 |  |  | B | 57.8 |  | 173 |  |  | B |  | B |  | B | 0.12 | L |  | B |  | B | 1.73 |  | 5.78 |  |  | B | 14.1 |  |  | B |  | B |  | B | 22 | L | 1.73 |  |  | B |  | B |  | B | 0.107 |  |  | B |  | B |  | B | 8.09 |  | 4.86 |  |  | B | 116 |  | 0.809 |  |  | B |  | B | 5.78 |  |  | B | 126 | d | 7.52 |  |  | B |  | B |  | B |  | B |  | B |  | B |  | B | 0.642 |  | 1.73 |  | 1.93 |  |  | B |  | B | 231 |  |  | B |  | B |  | B |  | B |  | B |  | B | 1.06 |  | 17.3 |  |  | B | 3.47 |  | 0.347 |  | 11.3 |  | 11.6 |  | 11.907
HOLE NO US-7353 | 44.1492 | -105.506 | 80 | 10 | 1974-01-18 | DA3165925 | D165926 | CoalQual_USGS | https://ncrdspublic.er.usgs.gov/coalqual/ | Wyoming | CAMPBELL | NORTHERN GREAT PLAINS | POWDER RIVER | GILLETTE |  | WASATCH |  | NO DATA ENTERED |  |  | Tertiary | Eocene |  |  | APPEL BUTTE (7.5') | MTBMG-MATSON R E | NO DATA ENTERED | HOLE NO US-7353 | 585 | SUBBITUMINOUS COAL | SUBBITUMINOUS | Subbituminous C | USBM and USGS | Drill Core | As Received | Bench | 48N | 72W | 9 |  | DADD |  | D165925-02 |  | 28.12 |  | 29.71 |  | 30.8 |  | 11.37 |  |  |  | B |  | B |  | B |  | B | 0.65 |  |  | 7587 |  | 0.02 |  | 0.19 |  | 0.44 |  |  | B |  | B |  | B |  | B |  | B |  | B | 8417 |  | 46.59 |  | 60.29 |  | 12538 |  |  | B |  | B |  | B |  | B | 6.45 |  | 5.45 | r | 14.9 |  | 30 |  | 20 |  | 15 |  | 1.55 |  | 0.1 |  | 0.84 |  | 0.1 | L | 3.8 |  |  | B |  | B | 14 |  |  | 15.8 |  | 22100 | d | 16700 | d | 16900 | d | 1470 | d | 981 | d | 140 | L,d | 4190 | d |  | B | 5.92 | d |  | B | 12.7 |  |  | B | 78.8 |  | 473 |  | 0.788 |  |  | B |  | B | 0.63 |  |  | B |  | B | 4.73 |  | 11 |  |  | B | 25.5 |  |  | B |  | B |  | B | 37 |  | 4.73 |  |  | B |  | B |  | B | 0.698 |  |  | B |  | B |  | B | 15.8 |  | 15.1 |  |  | B | 158 |  | 2.36 |  | 3.15 |  | 23.6 |  | 31.5 |  |  | B | 275 | d | 11 |  |  | B |  | B |  | B |  | B |  | B |  | B |  | B | 0.423 |  | 4.73 |  | 10.3 |  |  | B |  | B | 315 |  |  | B |  | B |  | B | 5.38 |  |  | B |  | B | 1.61 |  | 31.5 |  |  | B | 11 |  | 1.1 |  | 29.6 |  | 31.5 |  | 51.5
HOLE NO US-7353 | 44.1492 | -105.506 | 90 | 6 | 1974-01-18 | DA3165925 | D165927 | CoalQual_USGS | https://ncrdspublic.er.usgs.gov/coalqual/ | Wyoming | CAMPBELL | NORTHERN GREAT PLAINS | POWDER RIVER | GILLETTE |  | WASATCH |  | NO DATA ENTERED |  |  | Tertiary | Eocene |  |  | APPEL BUTTE (7.5') | MTBMG-MATSON R E | NO DATA ENTERED | HOLE NO US-7353 | 586 | SUBBITUMINOUS COAL | SUBBITUMINOUS | Subbituminous C | USBM and USGS | Drill Core | As Received | Bench | 48N | 72W | 9 |  | DADD |  | D165925-03 |  | 30.75 |  | 30.92 |  | 32.49 |  | 5.84 |  |  |  | B |  | B |  | B |  | B | 0.6 |  |  | 8176 |  | 0.01 |  | 0.13 |  | 0.46 |  |  | B |  | B |  | B |  | B |  | B |  | B | 8485 |  | 46.6 |  | 56.37 |  | 12894 |  |  | B |  | B |  | B |  | B | 6.93 |  | 5.93 | r | 9.64 |  | 17 |  | 10 |  | 26 |  | 2.5 |  | 0.3 |  | 0.75 |  | 0.1 | L | 7.9 |  |  | B |  | B | 29 |  |  | 10.2 |  | 8140 | d | 5420 | d | 19000 | d | 1540 | d | 569 | d | 86 | L,d | 5660 | d |  | B | 12.3 | d |  | B | 3.19 |  |  | B | 51.2 |  | 102 |  | 0.307 |  |  | B |  | B | 0.11 | L |  | B |  | B | 5.12 |  | 3.07 |  |  | B | 11.7 |  |  | B |  | B |  | B | 21.3 |  | 2.05 |  |  | B | 2.1 | L |  | B | 0.117 |  |  | B |  | B |  | B | 7.17 |  | 3.48 |  |  | B | 307 |  | 1.02 |  |  | B |  | B | 10.2 |  |  | B | 37.6 | d | 5.64 |  |  | B |  | B |  | B |  | B |  | B |  | B |  | B | 0.213 |  | 1.02 |  | 1.28 |  |  | B |  | B | 205 |  |  | B |  | B |  | B |  | B |  | B |  | B | 0.371 |  | 10.2 |  |  | B | 3.07 |  | 0.307 |  | 7.58 |  | 10.2 |  | 10.547
HOLE NO US-7355 | 44.1528 | -105.552 | 26 | 10 | 1974-01-18 |  | D165928 | CoalQual_USGS | https://ncrdspublic.er.usgs.gov/coalqual/ | Wyoming | CAMPBELL | NORTHERN GREAT PLAINS | POWDER RIVER | GILLETTE |  | WASATCH |  | NO DATA ENTERED |  |  | Tertiary | Eocene |  |  | APPEL BUTTE (7.5') | MTBMG-MATSON R E | NO DATA ENTERED | HOLE NO US-7355 | 587 | SUBBITUMINOUS COAL |  | Subbituminous C | USBM and USGS | Drill Core | As Received | Bench | 48N | 72W | 7 |  | ACDD |  | D167688-01 | PARTIAL BED | 28.73 |  | 31.28 |  | 32.44 |  | 7.55 |  |  |  | B |  | B |  | B |  | B | 0.87 |  |  | 8084 |  | 0.02 |  | 0.14 |  | 0.7 |  |  | B |  | B |  | B |  | B |  | B |  | B | 8554 |  | 46.76 |  | 57.45 |  | 12687 |  |  | B |  | B |  | B |  | B | 7.09 |  | 6.04 | r | 10.1 |  | 25 |  | 15 |  | 22 |  | 2.56 |  | 0.2 |  | 1.16 |  | 0.29 |  | 2.6 |  |  | B |  | B | 23 |  |  | 10.8 |  | 12600 | d | 8530 | d | 16900 | d | 1660 | d | 924 | d | 259 | d | 1950 | d |  | B | 9.79 | d |  | B | 3.19 |  |  | B | 75.2 |  | 322 |  | 0.322 |  |  | B |  | B | 0.11 | L |  | B |  | B | 2.15 |  | 21.5 |  |  | B | 11.8 |  |  | B |  | B |  | B | 26.6 |  | 2.15 |  |  | B |  | B |  | B | 0.0745 |  |  | B |  | B |  | B | 7.52 |  | 7.95 |  |  | B | 215 |  | 0.752 |  |  | B |  | B | 7.52 |  |  | B | 376 | d | 6.99 |  |  | B |  | B |  | B |  | B |  | B |  | B |  | B | 0.319 |  | 2.15 |  | 2.02 |  |  | B |  | B | 215 |  |  | B |  | B |  | B |  | B |  | B |  | B | 0.772 |  | 16.1 |  |  | B | 5.37 |  | 0.322 |  | 14.6 |  | 16.1 |  | 13.212
HOLE NO US-7357 | 44.2156 | -105.513 | 26 | 10 | 1974-01-18 |  | D165929 | CoalQual_USGS | https://ncrdspublic.er.usgs.gov/coalqual/ | Wyoming | CAMPBELL | NORTHERN GREAT PLAINS | POWDER RIVER | GILLETTE |  | WASATCH |  | NO DATA ENTERED |  |  | Tertiary | Eocene |  |  | APPEL BUTTE (7.5') | MTBMG-MATSON R E | NO DATA ENTERED | HOLE NO US-7357 | 590 | SUBBITUMINOUS COAL | SUBBITUMINOUS | Subbituminous C | USBM and USGS | Drill Core | As Received | Single sample | 49N | 72W | 21 |  | AABC |  |  |  | 30.3 |  | 31.3 |  | 32.77 |  | 5.63 |  | Incomplete Data |  | B |  | B |  | B |  | B | 0.62 |  | Incomplete Data | 8156 |  | 0.02 |  | 0.14 |  | 0.47 |  |  | B |  | B |  | B |  | B |  | B |  | B | 8493 |  | 47.05 |  | 56.1 |  | 12730 |  |  | B |  | B |  | B |  | B | 7.29 |  | 6.14 | r | 8.54 |  | 19 |  | 23 |  | 28 |  | 3.8 |  | 0.2 |  | 0.59 |  | 0.1 | L | 2.9 |  |  | B |  | B | 24 |  |  | 9.11 |  | 8080 | d | 11100 | d | 18200 | d | 2080 | d | 398 | d | 76 | L,d | 1850 | d |  | B | 10.2 | d |  | B | 2.13 |  |  | B | 63.7 |  | 182 |  | 0.91 |  |  | B |  | B | 0.091 |  |  | B |  | B | 6.37 |  | 4.55 |  |  | B | 11.8 |  |  | B |  | B |  | B | 21.3 |  | 1.82 |  |  | B | 1.9 | L |  | B | 0.0639 |  |  | B |  | B |  | B | 6.37 |  | 3.46 |  |  | B | 182 |  | 1.36 |  |  | B |  | B | 9.1 |  |  | B | 20 | L,d | 6.82 |  |  | B |  | B |  | B |  | B |  | B |  | B |  | B | 0.32 |  | 1.36 |  | 1.28 |  |  | B |  | B | 273 |  |  | B |  | B |  | B |  | B |  | B |  | B | 0.653 |  | 9.1 |  |  | B | 6.37 |  | 0.455 |  | 8.37 |  | 13.6 |  | 13.195
HOLE NO US-7359 | 44.1919 | -105.469 | 45 | 10 | 1974-01-18 | DA3165930 | D165930 | CoalQual_USGS | https://ncrdspublic.er.usgs.gov/coalqual/ | Wyoming | CAMPBELL | NORTHERN GREAT PLAINS | POWDER RIVER | GILLETTE |  | WASATCH |  | NO DATA ENTERED |  |  | Tertiary | Eocene |  |  | THE GAP (7.5') | MTBMG-MATSON R E | NO DATA ENTERED | HOLE NO US-7359 | 591 | SUBBITUMINOUS COAL | SUBBITUMINOUS | Lignite A | USBM and USGS | Drill Core | As Received | Bench | 49N | 72W | 26 |  | DDAA |  | D165930-01 |  | 31.02 |  | 29.5 |  | 29.01 |  | 10.48 |  |  |  | B |  | B |  | B |  | B | 1.42 |  |  | 7514 |  | 0.03 |  | 0.64 |  | 0.76 |  |  | B |  | B |  | B |  | B |  | B |  | B | 8104 |  | 46.67 |  | 59.27 |  | 12844 |  |  | B |  | B |  | B |  | B | 6.95 |  | 5.95 | r | 13.8 |  | 30 |  | 16 |  | 16 |  | 2 |  | 0.07 |  | 0.69 |  | 0.37 |  | 9.5 |  |  | B |  | B | 24 |  |  | 14.7 |  | 20600 | d | 12400 | d | 16800 | d | 1770 | d | 750 | d | 452 | d | 9750 | d |  | B | 10.2 | d |  | B | 5.32 |  |  | B | 73.4 |  | 734 |  | 0.734 |  |  | B |  | B | 0.15 | L |  | B |  | B | 2.93 |  | 10.3 |  |  | B | 19.1 |  |  | B |  | B |  | B | 42.5 |  | 2.93 |  |  | B |  | B |  | B | 0.0957 |  |  | B |  | B |  | B | 10.3 |  | 10.6 |  |  | B | 103 |  | 2.2 |  |  | B |  | B | 10.3 |  |  | B | 590 | d | 5.87 |  |  | B |  | B |  | B |  | B |  | B |  | B |  | B | 0.532 |  | 2.93 |  | 2.23 |  |  | B |  | B | 293 |  |  | B |  | B |  | B |  | B |  | B |  | B | 1.33 |  | 29.3 |  |  | B | 7.34 |  | 0.734 |  | 26.4 |  | 22 |  | 18.374
HOLE NO US-7359 | 44.1919 | -105.469 | 55 | 10 | 1974-01-18 | DA3165930 | D165931 | CoalQual_USGS | https://ncrdspublic.er.usgs.gov/coalqual/ | Wyoming | CAMPBELL | NORTHERN GREAT PLAINS | POWDER RIVER | GILLETTE |  | WASATCH |  | NO DATA ENTERED |  |  | Tertiary | Eocene |  |  | THE GAP (7.5') | MTBMG-MATSON R E | NO DATA ENTERED | HOLE NO US-7359 | 592 | SUBBITUMINOUS COAL | SUBBITUMINOUS | Lignite A | USBM and USGS | Drill Core | As Received | Bench | 49N | 72W | 26 |  | DDAA |  | D165930-02 |  | 31.58 |  | 29.5 |  | 29.84 |  | 9.08 |  |  |  | B |  | B |  | B |  | B | 0.64 |  |  | 7412 |  | 0.02 |  | 0.17 |  | 0.45 |  |  | B |  | B |  | B |  | B |  | B |  | B | 7985 |  | 47.19 |  | 58.32 |  | 12491 |  |  | B |  | B |  | B |  | B | 7.28 |  | 6.14 | r | 12.4 |  | 29 |  | 17 |  | 21 |  | 2.14 |  | 0.2 |  | 0.66 |  | 0.1 | L | 4 |  |  | B |  | B | 18 |  |  | 13.2 |  | 17900 | d | 11900 | d | 19800 | d | 1700 | d | 646 | d | 110 | L,d | 3700 | d |  | B | 7.67 | d |  | B | 5.33 |  |  | B | 66.1 |  | 396 |  | 0.661 |  |  | B |  | B | 0.264 |  |  | B |  | B | 3.96 |  | 9.25 |  |  | B | 20.6 |  |  | B |  | B |  | B | 37.3 |  | 3.96 |  |  | B |  | B |  | B | 0.224 |  |  | B |  | B |  | B | 9.25 |  | 12.7 |  |  | B | 264 |  | 0.925 |  |  | B | 19.8 |  | 13.2 |  |  | B | 196 | d | 8.59 |  |  | B |  | B |  | B |  | B |  | B |  | B |  | B | 0.426 |  | 3.96 |  | 3.09 |  |  | B |  | B | 198 |  |  | B |  | B |  | B | 3.74 |  |  | B |  | B | 1.64 |  | 39.6 |  |  | B | 9.25 |  | 0.925 |  | 54.2 |  | 26.4 |  | 39.225
HOLE NO US-7359 | 44.1919 | -105.469 | 65 | 5 | 1974-01-18 | DA3165930 | D165932 | CoalQual_USGS | https://ncrdspublic.er.usgs.gov/coalqual/ | Wyoming | CAMPBELL | NORTHERN GREAT PLAINS | POWDER RIVER | GILLETTE |  | WASATCH |  | NO DATA ENTERED |  |  | Tertiary | Eocene |  |  | THE GAP (7.5') | MTBMG-MATSON R E | NO DATA ENTERED | HOLE NO US-7359 | 593 | SUBBITUMINOUS COAL | SUBBITUMINOUS | Lignite A | USBM and USGS | Drill Core | As Received | Bench | 49N | 72W | 26 |  | DDAA |  | D165930-03 |  | 33.75 |  | 29.83 |  | 30.43 |  | 5.99 |  |  |  | B |  | B |  | B |  | B | 0.64 |  |  | 7709 |  | 0.02 |  | 0.29 |  | 0.33 |  |  | B |  | B |  | B |  | B |  | B |  | B | 7988 |  | 47.01 |  | 56.08 |  | 12793 |  |  | B |  | B |  | B |  | B | 7.39 |  | 6.19 | r | 8.84 |  | 17 |  | 9.6 |  | 26 |  | 3.34 |  | 0.2 |  | 0.58 |  | 0.1 | L | 8.6 |  |  | B |  | B | 30 |  |  | 9.44 |  | 7490 | d | 4790 | d | 17500 | d | 1900 | d | 405 | d | 79 | L,d | 5670 | d |  | B | 12.8 | d |  | B | 4.26 |  |  | B | 66 |  | 188 |  |  | B |  | B |  | B | 0.095 | L |  | B |  | B | 4.71 |  | 2.83 |  |  | B | 8.86 |  |  | B |  | B |  | B | 22 | L | 1.41 |  |  | B |  | B |  | B | 0.139 |  |  | B |  | B |  | B |  | B | 3.2 |  |  | B | 188 |  | 0.66 |  |  | B |  | B | 9.42 |  |  | B | 21 | L,d | 6.13 |  |  | B |  | B |  | B |  | B |  | B |  | B |  | B | 0.107 |  | 1.41 |  | 1.49 |  |  | B |  | B | 283 |  |  | B |  | B |  | B |  | B |  | B |  | B | 0.321 |  | 9.42 |  |  | B | 2.83 |  | 0.283 |  | 3.96 |  | 9.42 |  | 3.113
HOLE NO US-7363 | 44.3056 | -105.351 | 111 | 10 | 1974-01-18 | DA4165933 | D165933 | CoalQual_USGS | https://ncrdspublic.er.usgs.gov/coalqual/ | Wyoming | CAMPBELL | NORTHERN GREAT PLAINS | POWDER RIVER | GILLETTE |  | FORT UNION |  | NO DATA ENTERED |  |  | Tertiary | Paleocene |  |  | FORTIN DRAW (7.5') | MTBMG-MATSON R E | NO DATA ENTERED | HOLE NO US-7363 | 594 | SUBBITUMINOUS COAL | SUBBITUMINOUS | Lignite A | USBM and USGS | Drill Core | As Received | Bench | 50N | 71W | 23 |  | AAAB |  | D165933-01-S1 |  | 31.6 |  | 31.47 |  | 28.4 |  | 8.53 |  |  |  | B |  | B |  | B |  | B | 0.7 |  |  | 7694 |  | 0.02 |  | 0.53 |  | 0.15 |  |  | B |  | B |  | B |  | B |  | B |  | B | 8168 |  | 49.47 |  | 55.4 |  | 12851 |  |  | B |  | B |  | B |  | B | 6.32 |  | 5.32 | r | 11.7 |  | 23 |  | 13 |  | 13 |  | 2.27 |  | 0.02 |  | 0.93 |  | 0.1 |  | 16 |  |  | B |  | B | 25 |  |  | 12.4 |  | 13300 | d | 8500 | d | 11500 | d | 1690 | d | 851 | d | 103 | d | 13800 | d |  | B | 10.6 | d |  | B | 8.45 |  |  | B | 37.1 |  | 371 |  | 0.618 |  |  | B |  | B | 0.371 |  |  | B |  | B | 8.65 |  | 8.65 |  |  | B | 22 |  |  | B |  | B |  | B | 52.8 |  | 3.71 |  |  | B |  | B |  | B | 0.444 |  |  | B |  | B |  | B | 12.4 |  | 2.97 |  |  | B | 24.7 |  | 1.24 |  |  | B | 18.5 |  | 24.7 |  |  | B | 756 | d | 6.8 |  |  | B |  | B |  | B |  | B |  | B |  | B |  | B | 0.528 |  | 3.71 |  | 4.01 |  |  | B |  | B | 247 |  |  | B |  | B |  | B | 4.87 |  |  | B |  | B | 1.15 |  | 37.1 |  |  | B | 8.65 |  | 0.865 |  | 67.7 |  | 12.4 |  | 40.415
HOLE NO US-7363 | 44.3056 | -105.351 | 121 | 8 | 1974-01-18 | DA4165933 | D165934 | CoalQual_USGS | https://ncrdspublic.er.usgs.gov/coalqual/ | Wyoming | CAMPBELL | NORTHERN GREAT PLAINS | POWDER RIVER | GILLETTE |  | FORT UNION |  | NO DATA ENTERED |  |  | Tertiary | Paleocene |  |  | FORTIN DRAW (7.5') | MTBMG-MATSON R E | NO DATA ENTERED | HOLE NO US-7363 | 595 | SUBBITUMINOUS COAL | SUBBITUMINOUS | Lignite A | USBM and USGS | Drill Core | As Received | Bench | 50N | 71W | 23 |  | AAAB |  | D165933-02-S1 |  | 31.71 |  | 30.89 |  | 30.57 |  | 6.83 |  |  |  | B |  | B |  | B |  | B | 0.65 |  |  | 7807 |  | 0.01 |  | 0.18 |  | 0.47 |  |  | B |  | B |  | B |  | B |  | B |  | B | 8205 |  | 48.01 |  | 55.95 |  | 12703 |  |  | B |  | B |  | B |  | B | 6.74 |  | 5.74 | r | 9.26 |  | 33 |  | 10 |  | 7.3 |  | 3.07 |  | 0.03 |  | 1.3 |  | 0.1 | L | 7.9 |  |  | B |  | B | 23 |  |  | 9.82 |  | 15100 | d | 5200 | d | 5120 | d | 1820 | d | 946 | d | 82 | L,d | 5430 | d |  | B | 9.76 | d |  | B | 3.18 |  |  | B | 29.5 |  | 295 |  |  | B |  | B |  | B | 0.099 | L |  | B |  | B | 0.982 |  | 4.91 |  |  | B | 12.6 |  |  | B |  | B |  | B | 42.4 |  | 0.982 |  |  | B |  | B |  | B | 0.255 |  |  | B |  | B |  | B | 6.88 |  | 2.36 |  |  | B | 29.5 |  | 0.688 |  |  | B |  | B | 6.88 |  |  | B | 472 | d | 3.44 |  |  | B |  | B |  | B |  | B |  | B |  | B |  | B | 0.318 |  | 1.47 |  | 1.49 |  |  | B |  | B | 196 |  |  | B |  | B |  | B |  | B |  | B |  | B | 0.558 |  | 9.82 |  |  | B | 4.91 |  | 0.491 |  | 30.6 |  | 14.7 |  | 12.281
HOLE NO US-7363 | 44.3056 | -105.351 | 129 | 10 | 1974-01-18 | DA4165933 | D165935 | CoalQual_USGS | https://ncrdspublic.er.usgs.gov/coalqual/ | Wyoming | CAMPBELL | NORTHERN GREAT PLAINS | POWDER RIVER | GILLETTE |  | FORT UNION |  | NO DATA ENTERED |  |  | Tertiary | Paleocene |  |  | FORTIN DRAW (7.5') | MTBMG-MATSON R E | NO DATA ENTERED | HOLE NO US-7363 | 596 | SUBBITUMINOUS COAL | SUBBITUMINOUS | Lignite A | USBM and USGS | Weathered Drill Core | As Received | Bench | 50N | 71W | 23 |  | AAAB |  | D165933-03-S1 |  | 33.57 |  | 29.31 |  | 32.05 |  | 5.07 |  |  |  | B |  | B |  | B |  | B | 0.5 |  |  | 7008 |  | 0.01 |  | 0.1 |  | 0.38 |  |  | B |  | B |  | B |  | B |  | B |  | B | 7269 |  | 46.15 |  | 56.79 |  | 11421 |  |  | B |  | B |  | B |  | B | 7.34 |  | 6.17 | r | 7.34 |  | 23 |  | 15 |  | 26 |  | 4.02 |  | 0.03 |  | 1.64 |  | 0.26 |  | 7.4 |  |  | B |  | B | 22 |  |  | 7.84 |  | 8410 | d | 6210 | d | 14500 | d | 1890 | d | 950 | d | 169 | d | 4050 | d |  | B | 9.38 | d |  | B | 1.07 |  |  | B | 39.1 |  | 391 |  | 0.235 |  |  | B |  | B | 0.0782 |  |  | B |  | B | 2.35 |  | 7.82 |  |  | B | 9.23 |  |  | B |  | B |  | B | 42.6 |  | 1.56 |  |  | B |  | B |  | B | 0.0639 |  |  | B |  | B |  | B | 7.82 |  | 1.56 |  |  | B | 23.5 |  | 0.782 |  | 1.56 |  |  | B | 7.82 |  |  | B | 342 | d | 5.08 |  |  | B |  | B |  | B |  | B |  | B |  | B |  | B | 0.32 |  | 1.56 |  | 0.426 |  |  | B |  | B | 391 |  |  | B |  | B |  | B |  | B |  | B |  | B | 0.526 |  | 15.6 |  |  | B | 5.48 |  | 0.548 |  | 27.4 |  | 11.7 |  | 13.848
HOLE NO US-7363 | 44.3056 | -105.351 | 139 | 5 | 1974-01-18 | DA4165933 | D165936 | CoalQual_USGS | https://ncrdspublic.er.usgs.gov/coalqual/ | Wyoming | CAMPBELL | NORTHERN GREAT PLAINS | POWDER RIVER | GILLETTE |  | FORT UNION |  | NO DATA ENTERED |  |  | Tertiary | Paleocene |  |  | FORTIN DRAW (7.5') | MTBMG-MATSON R E | NO DATA ENTERED | HOLE NO US-7363 | 597 | SUBBITUMINOUS COAL | SUBBITUMINOUS | Lignite A | USBM and USGS | Drill Core | As Received | Bench | 50N | 71W | 23 |  | AAAB |  | D165933-04-S1 |  | 29.75 |  | 29.86 |  | 30.29 |  | 10.11 |  |  |  | B |  | B |  | B |  | B | 0.83 |  |  | 7395 |  | 0.02 |  | 0.19 |  | 0.63 |  |  | B |  | B |  | B |  | B |  | B |  | B | 8126 |  | 47.51 |  | 59.12 |  | 12296 |  |  | B |  | B |  | B |  | B | 6.66 |  | 5.66 | r | 16.6 |  | 36 |  | 24 |  | 17 |  | 2.06 |  | 0.015 |  | 0.69 |  | 1.1 |  | 5.9 |  |  | B |  | B | 12 |  |  | 17.6 |  | 29600 | d | 22300 | d | 21400 | d | 2180 | d | 899 | d | 1610 | d | 7260 | d |  | B | 5.09 | d |  | B | 3.18 |  |  | B | 35.2 |  | 352 |  | 0.88 |  |  | B |  | B | 0.176 |  |  | B |  | B | 5.28 |  | 26.4 |  |  | B | 30.3 |  |  | B |  | B |  | B | 122 |  | 5.28 |  |  | B |  | B |  | B | 0.159 |  |  | B |  | B |  | B | 12.3 |  | 5.98 |  |  | B | 26.4 |  | 2.64 |  | 3.52 |  |  | B | 12.3 |  |  | B | 154 | d | 21.1 |  |  | B |  | B |  | B |  | B |  | B |  | B |  | B | 1.06 |  | 5.28 |  | 1.59 |  |  | B |  | B | 176 |  |  | B |  | B |  | B |  | B |  | B |  | B | 1.8 |  | 88 |  |  | B | 8.8 |  | 0.88 |  | 66.9 |  | 26.4 |  | 21.98
153CR | 43.6014 | -105.204 | 106 | 0 | 1974-01-29 |  | D165998 | CoalQual_USGS | https://ncrdspublic.er.usgs.gov/coalqual/ | Wyoming | CAMPBELL | NORTHERN GREAT PLAINS | POWDER RIVER | GILLETTE |  | FORT UNION- WASATCH |  | NO DATA ENTERED |  | OVERBURDEN | Tertiary | Paleocene-Eocene |  |  | PINEY CANYON SW (7.5') |  | PEABODY-ROCHELLE |  | 153CR | SILTY CLAYSTONE ROCK |  |  | U.S. Geological Survey (USGS) | Rock Core sample | As Received | Physical or mathemtical composite (by thickness) | [7 empty] | ROCK |  | B |  | B |  | B |  | B |  |  | B |  | B |  | B |  | B |  | B |  |  | B |  | B |  | B |  | B |  | B |  | B |  | B |  | B |  | B |  | B |  | No BTU |  | No VM |  | B |  | B |  | B | 0.39 |  | 1.8 |  |  | B |  | B | 10 | e |  | B | 75 |  | 13 |  | 0.62 |  | 0.65 |  | 0.015 |  | 0.11 |  | 2 |  | 3.9 |  |  | B |  | B | 0.1 | L |  |  | B | 389000 | d | 76400 | d | 4920 | d | 4350 | d | 905 | d | 18500 | d | 30300 | d |  | B | 0.133 |  |  | B | 4.44 |  |  | B | 33.3 |  | 556 |  | 1.67 |  |  | B |  | B | 1.2 | L | 560 | L |  | B | 7.78 |  | 77.8 |  |  | B | 37.8 |  |  | B |  | B |  | B | 383 |  | 16.7 |  |  | B |  | B |  | B | 0.0889 |  |  | B |  | B |  | B | 55.6 |  | 26.7 |  |  | B | 167 |  |  | B | 16.7 |  | 77.8 |  | 16.7 |  |  | B | 534 | d | 28 | L |  | B |  | B |  | B |  | B |  | B |  | B |  | B | 1 |  | 11.1 |  | 0.556 |  |  | B |  | B | 167 |  |  | B |  | B |  | B | 12.7 |  |  | B |  | B | 3.9 |  | 111 |  |  | B | 16.7 |  | 1.67 |  | 88.9 |  | 167 |  | 711.77
272C | 43.5483 | -105.258 | 113.3 | 0 | 1974-01-29 |  | D165999 | CoalQual_USGS | https://ncrdspublic.er.usgs.gov/coalqual/ | Wyoming | CAMPBELL | NORTHERN GREAT PLAINS | POWDER RIVER | GILLETTE |  | FORT UNION- WASATCH |  | NO DATA ENTERED |  | OVERBURDEN | Tertiary | Paleocene-Eocene |  |  | TECKLA (7.5') |  | PEABODY-ROCHELLE |  | 272CR | SILTY CLAYSTONE ROCK |  |  | U.S. Geological Survey (USGS) | Rock Core sample | As Received | Physical or mathemtical composite (by thickness) | [6 empty] | D165999-01R-S1 | ROCK |  | B |  | B |  | B |  | B |  |  | B |  | B |  | B |  | B |  | B |  |  | B |  | B |  | B |  | B |  | B |  | B |  | B |  | B |  | B |  | B |  | No BTU |  | No VM |  | B |  | B |  | B | 0.19 |  | 0.6 |  |  | B |  | B | 10 | e |  | B | 78 |  | 9.2 |  | 0.1 | L | 0.41 |  | 0.015 |  | 0.1 |  | 1.8 |  | 2.3 |  |  | B |  | B | 0.1 | L |  |  | B | 405000 | d | 54100 | d | 800 | L,d | 2740 | d | 823 | d | 16600 | d | 17900 | d |  | B | 0.1 |  |  | B | 5.56 |  |  | B | 22.2 |  | 333 |  | 1.67 |  |  | B |  | B | 1.2 | L | 560 | L |  | B | 7.78 |  | 77.8 |  |  | B | 40 |  |  | B |  | B |  | B | 239 |  | 7.78 |  |  | B |  | B |  | B | 0.0778 |  |  | B |  | B |  | B | 120 | L | 18.9 |  |  | B | 167 |  |  | B | 11.1 |  |  | B | 33.3 |  |  | B | 384 | d | 28 | L |  | B |  | B |  | B |  | B |  | B |  | B |  | B | 0.667 |  | 7.78 |  | 0.444 |  |  | B |  | B | 77.8 |  |  | B |  | B |  | B | 9.65 |  |  | B |  | B | 3.07 |  | 55.6 |  |  | B | 16.7 |  | 1.67 |  | 61.1 |  | 222 |  | 698.37
760CR | 43.5439 | -105.198 | 105.9 | 0 | 1974-01-29 |  | D166000 | CoalQual_USGS | https://ncrdspublic.er.usgs.gov/coalqual/ | Wyoming | CAMPBELL | NORTHERN GREAT PLAINS | POWDER RIVER | GILLETTE |  | FORT UNION- WASATCH |  | NO DATA ENTERED |  | OVERBURDEN | Tertiary | Paleocene-Eocene |  |  | PINEY CANYON SW (7.5') |  | PEABODY-ROCHELLE |  | 760CR | SILTY CLAYSTONE ROCK |  |  | U.S. Geological Survey (USGS) | Rock Core sample | As Received | Physical or mathemtical composite (by thickness) | [7 empty] | ROCK |  | B |  | B |  | B |  | B |  |  | B |  | B |  | B |  | B |  | B |  |  | B |  | B |  | B |  | B |  | B |  | B |  | B |  | B |  | B |  | B |  | No BTU |  | No VM |  | B |  | B |  | B | 0.23 |  | 3.1 |  |  | B |  | B | 10 | e |  | B | 67 |  | 14 |  | 0.35 |  | 0.68 |  | 0.015 |  | 0.13 |  | 2 |  | 3.6 |  |  | B |  | B | 0.1 | L |  |  | B | 348000 | d | 82300 | d | 2780 | d | 4550 | d | 1070 | d | 18500 | d | 28000 | d |  | B | 0.189 |  |  | B | 5.56 |  |  | B | 33.3 |  | 556 |  | 1.67 |  |  | B |  | B | 1.2 | L | 560 | L |  | B | 7.78 |  | 77.8 |  |  | B | 40 |  |  | B |  | B |  | B | 278 |  | 16.7 |  |  | B |  | B |  | B | 0.111 |  |  | B |  | B |  | B | 120 | L | 28.9 |  |  | B | 167 |  |  | B | 11.1 |  | 170 | L | 16.7 |  |  | B | 534 | d | 28 | L |  | B |  | B |  | B |  | B |  | B |  | B |  | B | 1 |  | 7.78 |  | 0.667 |  |  | B |  | B | 167 |  |  | B |  | B |  | B | 11.7 |  |  | B |  | B | 4.5 |  | 77.8 |  |  | B | 16.7 |  | 1.67 |  | 109 |  | 111 |  | 868.37
762C | 43.5436 | -105.206 | 125.5 | 0 | 1974-01-29 |  | D166001 | CoalQual_USGS | https://ncrdspublic.er.usgs.gov/coalqual/ | Wyoming | CAMPBELL | NORTHERN GREAT PLAINS | POWDER RIVER | GILLETTE |  | FORT UNION- WASATCH |  | NO DATA ENTERED |  | OVERBURDEN | Tertiary | Paleocene-Eocene |  |  | PINEY CANYON SW (7.5') |  | PEABODY-ROCHELLE |  | 762CR | SILTY CLAYSTONE ROCK |  |  | U.S. Geological Survey (USGS) | Rock Core sample | As Received | Physical or mathemtical composite (by thickness) | [6 empty] | D166001-01M-S1 | ROCK |  | B |  | B |  | B |  | B |  |  | B |  | B |  | B |  | B |  | B |  |  | B |  | B |  | B |  | B |  | B |  | B |  | B |  | B |  | B |  | B |  | No BTU |  | No VM |  | B |  | B |  | B | 0.15 |  | 2.2 |  |  | B |  | B | 10 | e |  | B | 67 |  | 13 |  | 0.37 |  | 0.69 |  | 0.01 |  | 0.12 |  | 1.9 |  | 3.1 |  |  | B |  | B | 0.1 | L |  |  | B | 348000 | d | 76400 | d | 2940 | d | 4620 | d | 988 | d | 17600 | d | 24100 | d |  | B | 0.133 |  |  | B | 5.56 |  |  | B | 33.3 |  | 333 |  | 1.67 |  |  | B |  | B | 1.2 | L | 560 | L |  | B | 7.78 |  | 77.8 |  |  | B | 40 |  |  | B |  | B |  | B | 306 |  | 16.7 |  |  | B |  | B |  | B | 0.111 |  |  | B |  | B |  | B | 55.6 |  | 28.9 |  |  | B | 111 |  |  | B | 23 | L | 170 | L | 22.2 |  |  | B | 631 | d | 28 | L |  | B |  | B |  | B |  | B |  | B |  | B |  | B | 1.11 |  | 7.78 |  | 0.889 |  |  | B |  | B | 111 |  |  | B |  | B |  | B | 12.1 |  |  | B |  | B | 4.29 |  | 77.8 |  |  | B | 16.7 |  | 1.67 |  | 103 |  | 111 |  | 803.97
766CR | 43.5839 | -105.19 | 9.741667 | 0 | 1974-01-29 |  | D166003 | CoalQual_USGS | https://ncrdspublic.er.usgs.gov/coalqual/ | Wyoming | CAMPBELL | NORTHERN GREAT PLAINS | POWDER RIVER | GILLETTE |  | FORT UNION- WASATCH |  | NO DATA ENTERED |  | OVERBURDEN | Tertiary | Paleocene-Eocene |  |  | PINEY CANYON SW (7.5') |  | PEABODY-ROCHELLE |  | 766CR | SILTY CLAYSTONE ROCK |  |  | U.S. Geological Survey (USGS) | Rock Core sample | As Received | Physical or mathemtical composite (by thickness) | [7 empty] | ROCK |  | B |  | B |  | B |  | B |  |  | B |  | B |  | B |  | B |  | B |  |  | B |  | B |  | B |  | B |  | B |  | B |  | B |  | B |  | B |  | B |  | No BTU |  | No VM |  | B |  | B |  | B | 0.07 |  | 0.7 |  |  | B |  | B | 10 | e |  | B | 77 |  | 11 |  | 0.1 | L | 0.49 |  | 0.007 |  | 0.18 |  | 1.9 |  | 1.8 |  |  | B |  | B | 0.1 | L |  |  | B | 400000 | d | 64700 | d | 800 | L,d | 3280 | d | 1480 | d | 17600 | d | 14000 | d |  | B | 0.0889 |  |  | B | 4.44 |  |  | B | 33.3 |  | 556 |  | 1.67 |  |  | B |  | B | 1.2 | L | 560 | L |  | B | 7.78 |  | 77.8 |  |  | B | 33.3 |  |  | B |  | B |  | B | 322 |  | 16.7 |  |  | B |  | B |  | B | 0.0778 |  |  | B |  | B |  | B | 120 | L | 22.2 |  |  | B | 77.8 |  |  | B | 11.1 |  | 170 | L | 16.7 |  |  | B | 437 | d | 28 | L |  | B |  | B |  | B |  | B |  | B |  | B |  | B | 0.889 |  | 7.78 |  | 0.444 |  |  | B |  | B | 111 |  |  | B |  | B |  | B | 9.96 |  |  | B |  | B | 3.67 |  | 77.8 |  |  | B | 16.7 |  | 2.22 |  | 67.8 |  | 333 |  | 868.92
771CR | 43.6125 | -105.228 | 145 | 0 | 1974-01-29 |  | D166004 | CoalQual_USGS | https://ncrdspublic.er.usgs.gov/coalqual/ | Wyoming | CAMPBELL | NORTHERN GREAT PLAINS | POWDER RIVER | GILLETTE |  | FORT UNION- WASATCH |  | NO DATA ENTERED |  | OVERBURDEN | Tertiary | Paleocene-Eocene |  |  | PINEY CANYON SW (7.5') |  | PEABODY-ROCHELLE |  | 771CR | SILTY CLAYSTONE ROCK |  |  | U.S. Geological Survey (USGS) | Rock Core sample | As Received | Physical or mathemtical composite (by thickness) | [7 empty] | ROCK |  | B |  | B |  | B |  | B |  |  | B |  | B |  | B |  | B |  | B |  |  | B |  | B |  | B |  | B |  | B |  | B |  | B |  | B |  | B |  | B |  | No BTU |  | No VM |  | B |  | B |  | B | 0.38 |  | 4.7 |  |  | B |  | B | 10 | e |  | B | 65 |  | 13 |  | 0.37 |  | 0.66 |  | 0.015 |  | 0.13 |  | 1.8 |  | 4.4 |  |  | B |  | B | 0.1 | L |  |  | B | 337000 | d | 76400 | d | 2940 | d | 4420 | d | 1070 | d | 16600 | d | 34200 | d |  | B | 0.2 |  |  | B | 5.56 |  |  | B | 33.3 |  | 556 |  | 1.67 |  |  | B |  | B | 1.2 | L | 560 | L |  | B | 7.78 |  | 77.8 |  |  | B | 44.4 |  |  | B |  | B |  | B | 322 |  | 16.7 |  |  | B |  | B |  | B | 0.1 |  |  | B |  | B |  | B | 55.6 |  | 26.7 |  |  | B | 167 |  |  | B | 11.1 |  | 170 | L | 22.2 |  |  | B | 583 | d | 28 | L |  | B |  | B |  | B |  | B |  | B |  | B |  | B | 1.11 |  | 11.1 |  | 0.889 |  |  | B |  | B | 167 |  |  | B |  | B |  | B | 9.89 |  |  | B |  | B | 4.26 |  | 111 |  |  | B | 16.7 |  | 1.67 |  | 94.4 |  | 111 |  | 803.97
772C | 43.6311 | -105.236 | 117.5 | 0 | 1974-01-29 |  | D166005 | CoalQual_USGS | https://ncrdspublic.er.usgs.gov/coalqual/ | Wyoming | CAMPBELL | NORTHERN GREAT PLAINS | POWDER RIVER | GILLETTE |  | FORT UNION- WASATCH |  | NO DATA ENTERED |  | OVERBURDEN | Tertiary | Paleocene-Eocene |  |  | PINEY CANYON NW (7.5') |  | PEABODY-ROCHELLE |  | 772CR | SILTY CLAYSTONE ROCK |  |  | U.S. Geological Survey (USGS) | Rock Core sample | As Received | Physical or mathemtical composite (by thickness) | [6 empty] | D166005-01R | ROCK |  | B |  | B |  | B |  | B |  |  | B |  | B |  | B |  | B |  | B |  |  | B |  | B |  | B |  | B |  | B |  | B |  | B |  | B |  | B |  | B |  | No BTU |  | No VM |  | B |  | B |  | B | 0.34 |  | 5.4 |  |  | B |  | B | 10 | e |  | B | 62 |  | 15 |  | 0.68 |  | 0.78 |  | 0.01 |  | 0.11 |  | 1.9 |  | 4.4 |  |  | B |  | B | 0.18 |  |  |  | B | 322000 | d | 88200 | d | 5390 | d | 5220 | d | 905 | d | 17600 | d | 34200 | d |  | B | 0.233 |  |  | B | 5.56 |  |  | B | 33.3 |  | 556 |  | 1.67 |  |  | B |  | B | 1.2 | L | 560 | L |  | B | 7.78 |  | 77.8 |  |  | B | 40 |  |  | B |  | B |  | B | 328 |  | 16.7 |  |  | B |  | B |  | B | 0.1 |  |  | B |  | B |  | B | 55.6 |  | 28.9 |  |  | B | 111 |  | 7.8 | L | 11.1 |  | 170 | L | 16.7 |  |  | B | 534 | d | 28 | L |  | B |  | B |  | B |  | B |  | B |  | B |  | B | 1.11 |  | 11.1 |  | 0.778 |  |  | B |  | B | 167 |  |  | B |  | B |  | B | 13.2 |  |  | B |  | B | 4.81 |  | 111 |  |  | B | 16.7 |  | 1.67 |  | 111 |  | 111 |  | 803.97
ARCO BT-153 | 43.6725 | -105.248 | 18 | 6 | 1974-02-26 |  | D166369 | CoalQual_USGS | https://ncrdspublic.er.usgs.gov/coalqual/ | Wyoming | CAMPBELL | NORTHERN GREAT PLAINS | POWDER RIVER | GILLETTE |  | FORT UNION |  | ROLAND | TONGUE RIVER | ALKALINE EXTRACT OF | Tertiary | Paleocene |  | Sample is an alkaline extract of D165598 | PINEY CANYON NW (7.5') |  | NO DATA ENTERED |  | 153-AX | SUBBITUMINOUS COAL |  |  | U.S. Geological Survey (USGS) | Alkaline Extract fro | As Received | Bench | [6 empty] | D165598-01K-S1 | ALKALINE EXTRACT |  | B |  | B |  | B |  | B |  |  | B |  | B |  | B |  | B |  | B |  |  | B |  | B |  | B |  | B |  | B |  | B |  | B |  | B |  | B |  | B |  | No BTU |  | No VM |  | B |  | B |  | B |  | B |  | B |  | B |  | B | 6 | e | 6.67 |  |  | B |  | B |  | B |  | B | 0.03 |  |  | B |  | B |  | B |  | B |  | B |  | B |  | 6.67 |  |  | B |  | B |  | B |  | B |  | B |  | B |  | B |  | B |  | B |  | B |  | B |  | B | 71 |  | 142 |  | 0.497 |  |  | B |  | B |  | B |  | B |  | B | 2.13 |  | 10.6 |  |  | B |  | B |  | B |  | B |  | B |  | B | 2.13 |  |  | B |  | B |  | B |  | B |  | B |  | B |  | B |  | B |  | B |  | B | 21.3 |  | 1.06 |  | 1.5 | L |  | B | 7.1 |  |  | B |  | B |  | B |  | B |  | B |  | B |  | B |  | B |  | B |  | B |  | B | 3.55 |  |  | B |  | B |  | B | 71 |  |  | B |  | B |  | B |  | B |  | B |  | B |  | B | 21.3 |  |  | B | 3.55 |  | 0.355 |  |  | B | 10.6 |  | 3.905
ARCO BT-153 | 43.6725 | -105.248 | 26 | 4.6 | 1974-02-26 |  | D166370 | CoalQual_USGS | https://ncrdspublic.er.usgs.gov/coalqual/ | Wyoming | CAMPBELL | NORTHERN GREAT PLAINS | POWDER RIVER | GILLETTE |  | FORT UNION |  | ROLAND | TONGUE RIVER | ALKALINE EXTRACT OF | Tertiary | Paleocene |  | Sample is an alkaline extract of D165599 | PINEY CANYON NW (7.5') |  | NO DATA ENTERED |  | 153-BX | SUBBITUMINOUS COAL |  |  | U.S. Geological Survey (USGS) | Alkaline Extract fro | As Received | Bench | [6 empty] | D165599-01K-S2 | ALKALINE EXTRACT |  | B |  | B |  | B |  | B |  |  | B |  | B |  | B |  | B |  | B |  |  | B |  | B |  | B |  | B |  | B |  | B |  | B |  | B |  | B |  | B |  | No BTU |  | No VM |  | B |  | B |  | B |  | B |  | B |  | B |  | B | 6 | e | 7.93 |  |  | B |  | B |  | B |  | B | 0.03 |  |  | B |  | B |  | B |  | B |  | B |  | B |  | 7.93 |  |  | B |  | B |  | B |  | B |  | B |  | B |  | B |  | B |  | B |  | B |  | B |  | B | 59.1 |  | 169 |  | 0.26 | L |  | B |  | B |  | B |  | B |  | B | 2.53 |  | 5.91 |  |  | B |  | B |  | B |  | B |  | B |  | B | 2.53 |  |  | B |  | B |  | B |  | B |  | B |  | B |  | B |  | B |  | B |  | B | 25.3 |  | 0.591 |  | 1.7 | L |  | B | 5.91 |  |  | B |  | B |  | B |  | B |  | B |  | B |  | B |  | B |  | B |  | B |  | B | 2.53 |  |  | B |  | B |  | B | 59.1 |  |  | B |  | B |  | B |  | B |  | B |  | B |  | B | 16.9 |  |  | B | 2.53 |  | 0.253 |  |  | B | 12.7 |  | 2.783
ARCO BT-153 | 43.6725 | -105.248 | 70 | 1.9 | 1974-02-26 |  | D166371 | CoalQual_USGS | https://ncrdspublic.er.usgs.gov/coalqual/ | Wyoming | CAMPBELL | NORTHERN GREAT PLAINS | POWDER RIVER | GILLETTE |  | FORT UNION |  | ROLAND | TONGUE RIVER | ALKALINE EXTRACT OF | Tertiary | Paleocene |  | Sample is an alkaline extract of D165604 | PINEY CANYON NW (7.5') |  | NO DATA ENTERED |  | 153-GX | SUBBITUMINOUS COAL |  |  | U.S. Geological Survey (USGS) | Alkaline Extract fro | As Received | Bench | [6 empty] | D165602-02K-S3 | ALKALINE EXTRACT |  | B |  | B |  | B |  | B |  |  | B |  | B |  | B |  | B |  | B |  |  | B |  | B |  | B |  | B |  | B |  | B |  | B |  | B |  | B |  | B |  | No BTU |  | No VM |  | B |  | B |  | B |  | B |  | B |  | B |  | B | 6 | e | 14.2 |  |  | B |  | B |  | B |  | B | 0.0015 |  |  | B |  | B |  | B |  | B |  | B |  | B |  | 14.2 |  |  | B |  | B |  | B |  | B |  | B |  | B |  | B |  | B |  | B | 1.51 |  |  | B |  | B | 1060 |  | 227 |  |  | B |  | B |  | B |  | B |  | B |  | B | 1.6 | L | 4.53 |  |  | B |  | B |  | B |  | B |  | B |  | B | 2.27 |  |  | B |  | B |  | B |  | B |  | B |  | B |  | B |  | B |  | B |  | B | 2.27 |  | 30.2 |  | 3.1 | L |  | B | 4.53 |  |  | B |  | B |  | B |  | B |  | B |  | B |  | B |  | B |  | B |  | B |  | B |  | B |  | B |  | B | 4.53 |  | 45.3 |  |  | B |  | B |  | B |  | B |  | B |  | B |  | B | 302 |  |  | B |  | B |  | B |  | B | 4.53 |  | 0
92 | 43.6758 | -105.271 | 64 | 9 | 1974-02-26 |  | D166372 | CoalQual_USGS | https://ncrdspublic.er.usgs.gov/coalqual/ | Wyoming | CAMPBELL | NORTHERN GREAT PLAINS | POWDER RIVER | GILLETTE |  | FORT UNION |  | ROLAND | TONGUE RIVER | ALKALINE EXTRACT OF | Tertiary | Paleocene |  |  | RENO RESERVOIR (7.5') |  | NO DATA ENTERED |  | 92-AX | SUBBITUMINOUS COAL |  |  | U.S. Geological Survey (USGS) | Alkaline Extract fro | As Received | Bench | [6 empty] | D166372-01M-S1 | ALKALINE EXTRACT |  | B |  | B |  | B |  | B |  |  | B |  | B |  | B |  | B |  | B |  |  | B |  | B |  | B |  | B |  | B |  | B |  | B |  | B |  | B |  | B |  | No BTU |  | No VM |  | B |  | B |  | B |  | B |  | B |  | B |  | B | 6 | e | 19.2 |  |  | B |  | B |  | B |  | B |  | B |  | B |  | B |  | B |  | B |  | B |  | B |  | 19.2 |  |  | B |  | B |  | B |  | B |  | B |  | B |  | B |  | B |  | B |  | B |  | B |  | B |  | B |  | B |  | B |  | B |  | B |  | B |  | B |  | B |  | B |  | B |  | B |  | B |  | B |  | B |  | B |  | B |  | B |  | B |  | B |  | B |  | B |  | B |  | B |  | B |  | B |  | B |  | B |  | B |  | B |  | B |  | B |  | B |  | B |  | B |  | B |  | B |  | B |  | B |  | B |  | B |  | B |  | B |  | B |  | B |  | B |  | B |  | B |  | B |  | B |  | B |  | B |  | B |  | B |  | B |  | B |  | B |  | B |  | B |  | B |  | B |  | B | 0
BT-152 | 43.6694 | -105.251 | 31 | 10 | 1974-02-27 | DA4166429 | D166429 | CoalQual_USGS | https://ncrdspublic.er.usgs.gov/coalqual/ | Wyoming | CAMPBELL | NORTHERN GREAT PLAINS | POWDER RIVER | GILLETTE |  | FORT UNION |  | WYODAK-ANDERSON | TONGUE RIVER |  | Tertiary | Paleocene |  |  | RENO RESERVOIR (7.5') |  | NO DATA ENTERED | BT-152 | BT-152-1 | SUBBITUMINOUS COAL | SUBBITUMINOUS |  | U.S. Geological Survey (USGS) | Drill Core | As Received | Bench | [6 empty] | D166429-01 |  |  | B |  | B |  | B |  | B |  |  | B |  | B |  | B |  | B |  | B |  |  | B |  | B |  | B |  | B |  | B |  | B |  | B |  | B |  | B |  | B |  | No BTU |  | No VM |  | B |  | B |  | B |  | B |  | B |  | B |  | B | 6 | e | 5.84 |  |  | B |  | B |  | B |  | B | 0.1 |  |  | B |  | B |  | B |  | B |  | B |  | B |  | 5.84 |  |  | B |  | B |  | B |  | B |  | B |  | B |  | B |  | B |  | B |  | B |  | B |  | B | 31.1 |  | 186 |  |  | B |  | B |  | B |  | B |  | B |  | B | 0.932 |  | 3.11 |  |  | B | 9.32 |  |  | B |  | B |  | B |  | B | 0.932 |  |  | B |  | B |  | B | 0.128 |  |  | B |  | B |  | B | 6.3 | L |  | B |  | B | 62.1 |  | 0.435 |  | 1.24 |  |  | B | 1.24 |  |  | B |  | B | 1.86 |  |  | B |  | B |  | B |  | B |  | B |  | B |  | B |  | B | 1.24 |  |  | B |  | B |  | B | 43.5 |  |  | B |  | B |  | B |  | B |  | B |  | B |  | B | 9.32 |  |  | B | 1.86 |  | 0.186 |  | 6.21 |  | 9.32 |  | 8.346
BT-152 | 43.6694 | -105.251 | 41 | 10 | 1974-02-27 | DA4166429 | D166430 | CoalQual_USGS | https://ncrdspublic.er.usgs.gov/coalqual/ | Wyoming | CAMPBELL | NORTHERN GREAT PLAINS | POWDER RIVER | GILLETTE |  | FORT UNION |  | WYODAK-ANDERSON | TONGUE RIVER |  | Tertiary | Paleocene |  |  | RENO RESERVOIR (7.5') |  | NO DATA ENTERED | BT-152 | BT-152-2 | SUBBITUMINOUS COAL | SUBBITUMINOUS |  | U.S. Geological Survey (USGS) | Drill Core | As Received | Bench | [6 empty] | D166429-02 |  |  | B |  | B |  | B |  | B |  |  | B |  | B |  | B |  | B |  | B |  |  | B |  | B |  | B |  | B |  | B |  | B |  | B |  | B |  | B |  | B |  | No BTU |  | No VM |  | B |  | B |  | B |  | B |  | B |  | B |  | B | 6 | e | 6.88 |  |  | B |  | B |  | B |  | B | 0.007 |  |  | B |  | B |  | B |  | B |  | B |  | B |  | 6.88 |  |  | B |  | B |  | B |  | B |  | B |  | B |  | B |  | B |  | B |  | B |  | B |  | B | 22 |  | 220 |  |  | B |  | B |  | B |  | B |  | B |  | B | 1.1 |  | 3.66 |  |  | B | 11 |  |  | B |  | B |  | B |  | B | 1.46 |  |  | B |  | B |  | B | 0.0957 |  |  | B |  | B |  | B | 7.4 | L |  | B |  | B | 5.12 |  | 0.732 |  | 1.46 |  |  | B | 1.46 |  |  | B |  | B | 2.2 |  |  | B |  | B |  | B |  | B |  | B |  | B |  | B |  | B | 1.46 |  |  | B |  | B |  | B | 51.2 |  |  | B |  | B |  | B |  | B |  | B |  | B |  | B | 11 |  |  | B | 2.2 |  | 0.22 |  | 5.42 |  | 22 |  | 9.82
BT-152 | 43.6694 | -105.251 | 51 | 10 | 1974-02-27 | DA4166429 | D166431 | CoalQual_USGS | https://ncrdspublic.er.usgs.gov/coalqual/ | Wyoming | CAMPBELL | NORTHERN GREAT PLAINS | POWDER RIVER | GILLETTE |  | FORT UNION |  | WYODAK-ANDERSON | TONGUE RIVER |  | Tertiary | Paleocene |  |  | RENO RESERVOIR (7.5') |  | NO DATA ENTERED | BT-152 | BT-152-3 | SUBBITUMINOUS COAL | SUBBITUMINOUS |  | U.S. Geological Survey (USGS) | Drill Core | As Received | Bench | [6 empty] | D166429-03 |  |  | B |  | B |  | B |  | B |  |  | B |  | B |  | B |  | B |  | B |  |  | B |  | B |  | B |  | B |  | B |  | B |  | B |  | B |  | B |  | B |  | No BTU |  | No VM |  | B |  | B |  | B |  | B |  | B |  | B |  | B | 6 | e | 5.72 |  |  | B |  | B |  | B |  | B | 0.015 |  |  | B |  | B |  | B |  | B |  | B |  | B |  | 5.72 |  |  | B |  | B |  | B |  | B |  | B |  | B |  | B |  | B |  | B |  | B |  | B |  | B | 30.4 |  | 304 |  | 0.19 | L |  | B |  | B |  | B | 31 | L |  | B | 0.913 |  | 1.83 |  |  | B | 6.09 |  |  | B |  | B |  | B |  | B | 0.913 |  |  | B |  | B |  | B | 0.0638 |  |  | B |  | B |  | B | 6.1 | L |  | B |  | B | 9.13 |  | 0.426 |  | 1.3 | L |  | B | 3.04 |  |  | B |  | B | 1.22 |  |  | B |  | B |  | B |  | B |  | B |  | B |  | B |  | B | 0.913 |  |  | B |  | B |  | B | 60.9 |  |  | B |  | B |  | B |  | B |  | B |  | B |  | B | 9.13 |  |  | B | 1.83 |  | 0.183 |  | 8.95 |  | 9.13 |  | 39.113
BT-152 | 43.6694 | -105.251 | 61 | 5.6 | 1974-02-27 | DA4166429 | D166432 | CoalQual_USGS | https://ncrdspublic.er.usgs.gov/coalqual/ | Wyoming | CAMPBELL | NORTHERN GREAT PLAINS | POWDER RIVER | GILLETTE |  | FORT UNION |  | WYODAK-ANDERSON | TONGUE RIVER |  | Tertiary | Paleocene |  |  | RENO RESERVOIR (7.5') |  | NO DATA ENTERED | BT-152 | BT-152-4 | SUBBITUMINOUS COAL | SUBBITUMINOUS |  | U.S. Geological Survey (USGS) | Drill Core | As Received | Bench | [6 empty] | D166429-04 |  |  | B |  | B |  | B |  | B |  |  | B |  | B |  | B |  | B |  | B |  |  | B |  | B |  | B |  | B |  | B |  | B |  | B |  | B |  | B |  | B |  | No BTU |  | No VM |  | B |  | B |  | B |  | B |  | B |  | B |  | B | 6 | e | 6.05 |  |  | B |  | B |  | B |  | B | 0.015 |  |  | B |  | B |  | B |  | B |  | B |  | B |  | 6.05 |  |  | B |  | B |  | B |  | B |  | B |  | B |  | B |  | B |  | B |  | B |  | B |  | B | 45.1 |  | 322 |  | 0.193 |  |  | B |  | B |  | B | 33 | L |  | B | 1.93 |  | 3.22 |  |  | B | 6.44 |  |  | B |  | B |  | B |  | B | 1.29 |  |  | B |  | B |  | B | 0.0851 |  |  | B |  | B |  | B | 6.44 |  |  | B |  | B | 9.65 |  | 0.644 |  | 1.3 | L | 9.7 | L | 4.51 |  |  | B |  | B | 1.93 |  |  | B |  | B |  | B |  | B |  | B |  | B |  | B |  | B | 1.29 |  |  | B |  | B |  | B | 64.4 |  |  | B |  | B |  | B |  | B |  | B |  | B |  | B | 9.65 |  |  | B | 1.93 |  | 0.193 |  | 8.05 |  | 19.3 |  | 51.263
BT-154 | 43.6764 | -105.25 | 43.7 | 9.3 | 1974-02-27 | DA7166433 | D166433 | CoalQual_USGS | https://ncrdspublic.er.usgs.gov/coalqual/ | Wyoming | CAMPBELL | NORTHERN GREAT PLAINS | POWDER RIVER | GILLETTE |  | FORT UNION |  | WYODAK-ANDERSON | TONGUE RIVER |  | Tertiary | Paleocene |  |  | RENO RESERVOIR (7.5') |  | NO DATA ENTERED | BT-154 | BT-154-1 | SUBBITUMINOUS COAL | SUBBITUMINOUS |  | U.S. Geological Survey (USGS) | Drill Core | As Received | Bench | [6 empty] | D166433-01 |  |  | B |  | B |  | B |  | B |  |  | B |  | B |  | B |  | B |  | B |  |  | B |  | B |  | B |  | B |  | B |  | B |  | B |  | B |  | B |  | B |  | No BTU |  | No VM |  | B |  | B |  | B |  | B |  | B |  | B |  | B | 6 | e | 10.9 |  |  | B |  | B |  | B |  | B | 0.05 |  |  | B |  | B |  | B |  | B |  | B |  | B |  | 10.9 |  |  | B |  | B |  | B |  | B |  | B |  | B |  | B |  | B |  | B |  | B |  | B |  | B | 34.8 |  | 232 |  | 0.812 |  |  | B |  | B |  | B | 58 | L |  | B | 3.48 |  | 8.12 |  |  | B | 23.2 |  |  | B |  | B |  | B |  | B | 2.32 |  |  | B |  | B |  | B | 0.223 |  |  | B |  | B |  | B | 11.6 |  |  | B |  | B | 58 |  | 2.32 |  | 2.4 | L | 17.4 |  | 17.4 |  |  | B |  | B | 3.48 |  |  | B |  | B |  | B |  | B |  | B |  | B |  | B |  | B | 3.48 |  |  | B |  | B |  | B | 58 |  |  | B |  | B |  | B |  | B |  | B |  | B |  | B | 23.2 |  |  | B | 8.12 |  | 0.812 |  | 40.6 |  | 17.4 |  | 95.932
BT-154 | 43.6764 | -105.25 | 53 | 10 | 1974-02-27 | DA7166433 | D166434 | CoalQual_USGS | https://ncrdspublic.er.usgs.gov/coalqual/ | Wyoming | CAMPBELL | NORTHERN GREAT PLAINS | POWDER RIVER | GILLETTE |  | FORT UNION |  | WYODAK-ANDERSON | TONGUE RIVER |  | Tertiary | Paleocene |  |  | RENO RESERVOIR (7.5') |  | NO DATA ENTERED | BT-154 | BT-154-2 | SUBBITUMINOUS COAL | SUBBITUMINOUS |  | U.S. Geological Survey (USGS) | Drill Core | As Received | Bench | [6 empty] | D166433-02 |  |  | B |  | B |  | B |  | B |  |  | B |  | B |  | B |  | B |  | B |  |  | B |  | B |  | B |  | B |  | B |  | B |  | B |  | B |  | B |  | B |  | No BTU |  | No VM |  | B |  | B |  | B |  | B |  | B |  | B |  | B | 6 | e | 6.4 |  |  | B |  | B |  | B |  | B | 0.07 |  |  | B |  | B |  | B |  | B |  | B |  | B |  | 6.4 |  |  | B |  | B |  | B |  | B |  | B |  | B |  | B |  | B |  | B |  | B |  | B |  | B | 34 |  | 340 |  | 0.204 |  |  | B |  | B |  | B |  | B |  | B | 2.04 |  | 2.04 |  |  | B | 4.77 |  |  | B |  | B |  | B |  | B | 1.02 |  |  | B |  | B |  | B | 0.106 |  |  | B |  | B |  | B | 6.9 | L |  | B |  | B | 47.7 |  | 0.477 |  | 1.4 | L |  | B | 6.81 |  |  | B |  | B | 1.36 |  |  | B |  | B |  | B |  | B |  | B |  | B |  | B |  | B | 1.02 |  |  | B |  | B |  | B | 34 |  |  | B |  | B |  | B |  | B |  | B |  | B |  | B | 6.81 |  |  | B | 2.04 |  | 0.204 |  | 29.3 |  | 6.81 |  | 9.144
BT-154 | 43.6764 | -105.25 | 63 | 10 | 1974-02-27 | DA7166433 | D166435 | CoalQual_USGS | https://ncrdspublic.er.usgs.gov/coalqual/ | Wyoming | CAMPBELL | NORTHERN GREAT PLAINS | POWDER RIVER | GILLETTE |  | FORT UNION |  | WYODAK-ANDERSON | TONGUE RIVER |  | Tertiary | Paleocene |  |  | RENO RESERVOIR (7.5') |  | NO DATA ENTERED | BT-154 | BT-154-3 | SUBBITUMINOUS COAL | SUBBITUMINOUS |  | U.S. Geological Survey (USGS) | Drill Core | As Received | Bench | [6 empty] | D166433-03 |  |  | B |  | B |  | B |  | B |  |  | B |  | B |  | B |  | B |  | B |  |  | B |  | B |  | B |  | B |  | B |  | B |  | B |  | B |  | B |  | B |  | No BTU |  | No VM |  | B |  | B |  | B |  | B |  | B |  | B |  | B | 6 | e | 5.36 |  |  | B |  | B |  | B |  | B | 0.01 |  |  | B |  | B |  | B |  | B |  | B |  | B |  | 5.36 |  |  | B |  | B |  | B |  | B |  | B |  | B |  | B |  | B |  | B |  | B |  | B |  | B | 28.5 |  | 285 |  |  | B |  | B |  | B |  | B |  | B |  | B | 1.14 |  | 1.71 |  |  | B | 8.55 |  |  | B |  | B |  | B |  | B | 0.855 |  |  | B |  | B |  | B | 0.0957 |  |  | B |  | B |  | B | 5.8 | L |  | B |  | B | 5.7 |  | 0.399 |  | 1.14 |  |  | B | 2.85 |  |  | B |  | B | 1.71 |  |  | B |  | B |  | B |  | B |  | B |  | B |  | B |  | B | 1.14 |  |  | B |  | B |  | B | 39.9 |  |  | B |  | B |  | B |  | B |  | B |  | B |  | B | 8.55 |  |  | B | 1.14 |  | 0.171 |  | 38.2 |  | 8.55 |  | 7.111
BT-154 | 43.6764 | -105.25 | 73 | 10 | 1974-02-27 | DA7166433 | D166436 | CoalQual_USGS | https://ncrdspublic.er.usgs.gov/coalqual/ | Wyoming | CAMPBELL | NORTHERN GREAT PLAINS | POWDER RIVER | GILLETTE |  | FORT UNION |  | WYODAK-ANDERSON | TONGUE RIVER |  | Tertiary | Paleocene |  |  | RENO RESERVOIR (7.5') |  | NO DATA ENTERED | BT-154 | BT-154-4 | SUBBITUMINOUS COAL | SUBBITUMINOUS |  | U.S. Geological Survey (USGS) | Drill Core | As Received | Bench | [6 empty] | D166433-04 |  |  | B |  | B |  | B |  | B |  |  | B |  | B |  | B |  | B |  | B |  |  | B |  | B |  | B |  | B |  | B |  | B |  | B |  | B |  | B |  | B |  | No BTU |  | No VM |  | B |  | B |  | B |  | B |  | B |  | B |  | B | 6 | e | 5.92 |  |  | B |  | B |  | B |  | B | 0.03 |  |  | B |  | B |  | B |  | B |  | B |  | B |  | 5.92 |  |  | B |  | B |  | B |  | B |  | B |  | B |  | B |  | B |  | B |  | B |  | B |  | B | 18.9 |  | 315 |  |  | B |  | B |  | B |  | B | 32 | L |  | B | 0.945 |  | 3.15 |  |  | B | 9.45 |  |  | B |  | B |  | B |  | B | 1.26 |  |  | B |  | B |  | B | 0.0957 |  |  | B |  | B |  | B | 6.3 | L |  | B |  | B | 18.9 |  | 1.26 |  | 1.89 |  |  | B | 1.26 |  |  | B |  | B | 1.89 |  |  | B |  | B |  | B |  | B |  | B |  | B |  | B |  | B | 1.89 |  |  | B |  | B |  | B | 44.1 |  |  | B |  | B |  | B |  | B |  | B |  | B |  | B | 12.6 |  |  | B | 1.89 |  | 0.189 |  | 3.53 |  | 12.6 |  | 40.379
BT-154 | 43.6764 | -105.25 | 83 | 10 | 1974-02-27 | DA7166433 | D166437 | CoalQual_USGS | https://ncrdspublic.er.usgs.gov/coalqual/ | Wyoming | CAMPBELL | NORTHERN GREAT PLAINS | POWDER RIVER | GILLETTE |  | FORT UNION |  | WYODAK-ANDERSON | TONGUE RIVER |  | Tertiary | Paleocene |  |  | RENO RESERVOIR (7.5') |  | NO DATA ENTERED | BT-154 | BT-154-5 | SUBBITUMINOUS COAL | SUBBITUMINOUS |  | U.S. Geological Survey (USGS) | Drill Core | As Received | Bench | [6 empty] | D166433-05 |  |  | B |  | B |  | B |  | B |  |  | B |  | B |  | B |  | B |  | B |  |  | B |  | B |  | B |  | B |  | B |  | B |  | B |  | B |  | B |  | B |  | No BTU |  | No VM |  | B |  | B |  | B |  | B |  | B |  | B |  | B | 6 | e | 5.36 |  |  | B |  | B |  | B |  | B | 0.02 |  |  | B |  | B |  | B |  | B |  | B |  | B |  | 5.36 |  |  | B |  | B |  | B |  | B |  | B |  | B |  | B |  | B |  | B |  | B |  | B |  | B | 28.5 |  | 285 |  |  | B |  | B |  | B |  | B | 29 | L |  | B | 0.855 |  | 2.85 |  |  | B | 5.7 |  |  | B |  | B |  | B |  | B | 0.855 |  |  | B |  | B |  | B | 0.0957 |  |  | B |  | B |  | B | 5.8 | L |  | B |  | B | 11.4 |  | 0.399 |  | 1.14 |  |  | B | 1.71 |  |  | B |  | B | 1.71 |  |  | B |  | B |  | B |  | B |  | B |  | B |  | B |  | B | 0.855 |  |  | B |  | B |  | B | 39.9 |  |  | B |  | B |  | B |  | B |  | B |  | B |  | B | 8.55 |  |  | B | 1.71 |  | 0.171 |  | 4.62 |  | 11.4 |  | 36.681
BT-154 | 43.6764 | -105.25 | 93 | 10 | 1974-02-27 | DA7166433 | D166438 | CoalQual_USGS | https://ncrdspublic.er.usgs.gov/coalqual/ | Wyoming | CAMPBELL | NORTHERN GREAT PLAINS | POWDER RIVER | GILLETTE |  | FORT UNION |  | WYODAK-ANDERSON | TONGUE RIVER |  | Tertiary | Paleocene |  |  | RENO RESERVOIR (7.5') |  | NO DATA ENTERED | BT-154 | BT-154-6 | SUBBITUMINOUS COAL | SUBBITUMINOUS |  | U.S. Geological Survey (USGS) | Drill Core | As Received | Bench | [6 empty] | D166433-06 |  |  | B |  | B |  | B |  | B |  |  | B |  | B |  | B |  | B |  | B |  |  | B |  | B |  | B |  | B |  | B |  | B |  | B |  | B |  | B |  | B |  | No BTU |  | No VM |  | B |  | B |  | B |  | B |  | B |  | B |  | B | 6 | e | 6.2 |  |  | B |  | B |  | B |  | B | 0.015 |  |  | B |  | B |  | B |  | B |  | B |  | B |  | 6.2 |  |  | B |  | B |  | B |  | B |  | B |  | B |  | B |  | B |  | B |  | B |  | B |  | B | 46.2 |  | 330 |  | 0.2 | L |  | B |  | B |  | B | 33 | L |  | B | 1.32 |  | 1.98 |  |  | B | 9.89 |  |  | B |  | B |  | B |  | B | 1.32 |  |  | B |  | B |  | B | 0.309 |  |  | B |  | B |  | B | 6.6 | L |  | B |  | B | 9.89 |  | 0.462 |  | 1.32 |  |  | B | 3.3 |  |  | B |  | B | 1.98 |  |  | B |  | B |  | B |  | B |  | B |  | B |  | B |  | B | 1.98 |  |  | B |  | B |  | B | 98.9 |  |  | B |  | B |  | B |  | B |  | B |  | B |  | B | 9.89 |  |  | B | 1.98 |  | 0.198 |  | 6.07 |  | 9.89 |  | 41.778
BT-154 | 43.6764 | -105.25 | 103 | 7.9 | 1974-02-27 | DA7166433 | D166439 | CoalQual_USGS | https://ncrdspublic.er.usgs.gov/coalqual/ | Wyoming | CAMPBELL | NORTHERN GREAT PLAINS | POWDER RIVER | GILLETTE |  | FORT UNION |  | WYODAK-ANDERSON | TONGUE RIVER |  | Tertiary | Paleocene |  |  | RENO RESERVOIR (7.5') |  | NO DATA ENTERED | BT-154 | BT-154-7 | SUBBITUMINOUS COAL | SUBBITUMINOUS |  | U.S. Geological Survey (USGS) | Drill Core | As Received | Bench | [6 empty] | D166433-07 |  |  | B |  | B |  | B |  | B |  |  | B |  | B |  | B |  | B |  | B |  |  | B |  | B |  | B |  | B |  | B |  | B |  | B |  | B |  | B |  | B |  | No BTU |  | No VM |  | B |  | B |  | B |  | B |  | B |  | B |  | B | 6 | e | 6.84 |  |  | B |  | B |  | B |  | B | 0.01 |  |  | B |  | B |  | B |  | B |  | B |  | B |  | 6.84 |  |  | B |  | B |  | B |  | B |  | B |  | B |  | B |  | B |  | B |  | B |  | B |  | B | 36.4 |  | 218 |  | 0.22 | L |  | B |  | B |  | B | 37 | L |  | B | 1.09 |  | 3.64 |  |  | B | 10.9 |  |  | B |  | B |  | B |  | B | 1.09 |  |  | B |  | B |  | B | 0.16 |  |  | B |  | B |  | B | 7.3 | L |  | B |  | B | 7.28 |  | 1.46 |  | 1.46 |  |  | B | 5.09 |  |  | B |  | B | 3.64 |  |  | B |  | B |  | B |  | B |  | B |  | B |  | B |  | B | 1.46 |  |  | B |  | B |  | B | 72.8 |  |  | B |  | B |  | B |  | B |  | B |  | B |  | B | 10.9 |  |  | B | 2.18 |  | 0.218 |  | 4 |  | 10.9 |  | 46.698
HOLE NO US-7355 | 44.1528 | -105.552 | 36 | 10 | 1974-04-30 |  | D167688 | CoalQual_USGS | https://ncrdspublic.er.usgs.gov/coalqual/ | Wyoming | CAMPBELL | NORTHERN GREAT PLAINS | POWDER RIVER | GILLETTE |  | WASATCH |  | NO DATA ENTERED |  |  | Tertiary | Eocene |  |  | APPEL BUTTE (7.5') | MTBMG-MATSON R E | NO DATA ENTERED | HOLE NO US-7355 | 588 | SUBBITUMINOUS COAL |  | Subbituminous C | USBM and USGS | Drill Core | As Received | Bench | [6 empty] | D167688-02 | PARTIAL BED | 28.9 |  | 32 |  | 31.2 |  | 7.9 |  |  |  | B |  | B |  | B |  | B | 1 |  |  | 8110 |  | 0.02 |  | 0.38 |  | 0.57 |  |  | B |  | B |  | B |  | B |  | B |  | B | 8571 |  | 47.9 |  | 56.44 |  | 12832 |  |  | B |  | B |  | B |  | B | 6.56 |  | 5.56 | r | 11.1 |  | 28 |  | 13 |  | 20 |  | 2.36 |  | 0.2 |  | 1.16 |  |  | B |  | B | 0.6 |  |  | B | 26 |  |  | 11.8 |  | 15400 | d | 8080 | d | 16800 | d | 1670 | d | 1010 | d |  | B |  | B | 422 | d | 11 | d |  | B | 5.29 |  |  | B | 58.8 |  | 353 |  | 0.353 |  |  | B |  | B | 0.12 | L |  | B |  | B | 3.53 |  | 3.53 |  |  | B | 11.3 |  |  | B |  | B |  | B | 22 | L | 1.76 |  |  | B |  | B |  | B | 0.106 |  |  | B |  | B |  | B | 12 | L | 7.76 |  |  | B | 235 |  | 0.823 |  | 2.35 |  |  | B | 8.23 |  |  | B | 52 | L,d | 4.7 |  |  | B |  | B |  | B |  | B |  | B |  | B |  | B | 0.212 |  | 1.76 |  | 2.12 |  |  | B |  | B | 82.3 |  |  | B |  | B |  | B |  | B |  | B |  | B | 0.72 |  | 17.6 |  |  | B | 5.88 |  | 0.588 |  | 8.23 |  | 23.5 |  | 18.468
HOLE NO US-7355 | 44.1528 | -105.552 | 46 | 5 | 1974-04-30 |  | D167689 | CoalQual_USGS | https://ncrdspublic.er.usgs.gov/coalqual/ | Wyoming | CAMPBELL | NORTHERN GREAT PLAINS | POWDER RIVER | GILLETTE |  | WASATCH |  | NO DATA ENTERED |  |  | Tertiary | Eocene |  |  | APPEL BUTTE (7.5') | MTBMG-MATSON R E | NO DATA ENTERED | HOLE NO US-7355 | 589 | SUBBITUMINOUS COAL |  | Subbituminous C | U.S. Geological Survey (USGS) | Drill Core | As Received | Bench | [6 empty] | D167688-03 | PARTIAL BED | 30.7 |  | 30.7 |  | 32.6 |  | 6 |  |  |  | B |  | B |  | B |  | B | 0.7 |  |  | 8093 |  | 0.02 |  | 0.38 |  | 0.33 |  |  | B |  | B |  | B |  | B |  | B |  | B | 8407 |  | 46.27 |  | 56.8 |  | 12785 |  |  | B |  | B |  | B |  | B | 6.79 |  | 5.79 | r | 8.64 |  | 15 |  | 9.8 |  | 26 |  | 3.36 |  | 0.2 |  | 1.52 |  |  | B |  | B | 0.37 |  |  | B | 29 |  |  | 9.17 |  | 6430 | d | 4750 | d | 17000 | d | 1860 | d | 1030 | d |  | B |  | B | 203 | d | 12.3 | d |  | B | 2.12 |  |  | B | 45.9 |  | 138 |  | 0.642 |  |  | B |  | B | 0.092 | L |  | B |  | B | 2.75 |  | 1.83 |  |  | B | 8.44 |  |  | B |  | B |  | B | 31.8 |  | 1.38 |  |  | B |  | B |  | B | 0.0637 |  |  | B |  | B |  | B |  | B | 2.2 |  |  | B | 183 |  | 1.38 |  | 1.9 | L |  | B | 4.59 |  |  | B | 41 | L,d | 8.25 |  |  | B |  | B |  | B |  | B |  | B |  | B |  | B | 0.212 |  | 1.38 |  | 1.06 |  |  | B |  | B | 91.7 |  |  | B |  | B |  | B |  | B |  | B |  | B | 0.373 |  | 9.17 |  |  | B | 2.75 |  | 0.275 |  | 4.22 |  | 9.17 |  | 3.025
PEABODY P-8C | 43.5494 | -105.228 | 20 | 10 | 1974-07-02 |  | D168820 | CoalQual_USGS | https://ncrdspublic.er.usgs.gov/coalqual/ | Wyoming | CAMPBELL | NORTHERN GREAT PLAINS | POWDER RIVER | GILLETTE |  | FORT UNION/WASATCH |  | NO DATA ENTERED | TONGUE RIVER | OVERBURDEN | Tertiary | Paleocene |  |  | PINEY CANYON SW (7.5') |  | NO DATA ENTERED | PEABODY P-8C | P8C-1 | CARBONACEOUS SHALE ROCK |  |  | U.S. Geological Survey (USGS) | Rock Core sample | As Received | Single sample | 41N | 70W | 2 |  | 190'N of S line |  | D168820-01M-S1 | ROCK |  | B |  | B |  | B |  | B |  |  | B |  | B |  | B |  | B |  | B |  |  | B |  | B |  | B |  | B |  | B |  | B |  | B |  | B |  | B |  | B |  | No BTU |  | No VM |  | B |  | B |  | B | 0.1 |  | 1.7 |  |  | B |  | B | 10 | e |  | B | 65 |  | 17 |  | 0.49 |  | 1.04 |  | 0.007 |  | 0.18 |  | 2 |  | 3.1 |  | 0.75 |  |  | B | 0.1 | s |  |  | B | 337000 | d | 99900 | d | 3890 | d | 6960 | d | 1480 | d | 18500 | d | 24100 | d | 4980 | d | 0.2 |  |  | B | 5.56 |  |  | B | 56 | L | 556 |  |  | B |  | B |  | B | 1.2 | L |  | B |  | B |  | B | 55.6 |  |  | B | 32.2 |  |  | B |  | B |  | B | 878 |  | 33.3 |  |  | B |  | B |  | B | 0.111 |  |  | B |  | B |  | B |  | B | 38.9 |  |  | B | 77.8 |  |  | B | 23 | L |  | B | 12 | L |  | B | 490 | L,d | 28 | L |  | B |  | B |  | B |  | B |  | B |  | B |  | B | 2.11 |  | 11.1 |  | 0.12 | L |  | B |  | B | 222 |  |  | B |  | B |  | B | 15 |  |  | B |  | B | 4.78 |  | 77.8 |  |  | B | 23 | L | 2.3 | L | 116 |  | 111 |  | 25.3
PEABODY P-8C | 43.5494 | -105.228 | 40 | 10 | 1974-07-02 |  | D168821 | CoalQual_USGS | https://ncrdspublic.er.usgs.gov/coalqual/ | Wyoming | CAMPBELL | NORTHERN GREAT PLAINS | POWDER RIVER | GILLETTE |  | FORT UNION/WASATCH |  | NO DATA ENTERED | TONGUE RIVER | OVERBURDEN | Tertiary | Paleocene |  |  | PINEY CANYON SW (7.5') |  | NO DATA ENTERED | PEABODY P-8C | P8C-2 | SLIGHTLY CARBONACEOUS SHALEY SILTSTONE ROCK |  |  | U.S. Geological Survey (USGS) | Rock Core sample | As Received | Single sample | 41N | 70W | 2 |  | 190'N of S line |  | D168821-01M-S2 | ROCK |  | B |  | B |  | B |  | B |  |  | B |  | B |  | B |  | B |  | B |  |  | B |  | B |  | B |  | B |  | B |  | B |  | B |  | B |  | B |  | B |  | No BTU |  | No VM |  | B |  | B |  | B | 1.16 |  | 0.2 |  |  | B |  | B | 10 | e |  | B | 66 |  | 13 |  | 0.33 |  | 0.76 |  | 0.05 |  | 0.13 |  | 1.8 |  | 9 |  | 0.63 |  |  | B | 0.1 | s |  |  | B | 343000 | d | 76400 | d | 2620 | d | 5090 | d | 1070 | d | 16600 | d | 69900 | d | 4190 | d | 0.0667 |  |  | B | 4.44 |  |  | B | 56 | L | 556 |  |  | B |  | B |  | B | 1.2 | L |  | B |  | B | 12 | L | 77.8 |  |  | B | 22.2 |  |  | B |  | B |  | B | 544 |  | 22.2 |  |  | B |  | B |  | B | 0.0444 |  |  | B |  | B |  | B | 120 | L | 27.8 |  |  | B | 556 |  |  | B | 23 | L |  | B | 11.1 |  |  | B | 490 | L,d | 28 | L |  | B |  | B |  | B |  | B |  | B |  | B |  | B |  | B | 11.1 |  | 0.12 | L |  | B |  | B | 167 |  |  | B |  | B |  | B | 11.4 |  |  | B |  | B | 4.22 |  | 77.8 |  |  | B | 22.2 |  | 3.33 |  | 93.3 |  | 167 |  | 145.53
PEABODY P-8C | 43.5494 | -105.228 | 60 | 10 | 1974-07-02 |  | D168822 | CoalQual_USGS | https://ncrdspublic.er.usgs.gov/coalqual/ | Wyoming | CAMPBELL | NORTHERN GREAT PLAINS | POWDER RIVER | GILLETTE |  | FORT UNION/WASATCH |  | NO DATA ENTERED | TONGUE RIVER | OVERBURDEN | Tertiary | Paleocene |  |  | PINEY CANYON SW (7.5') |  | NO DATA ENTERED | PEABODY P-8C | P8C-3 | SLIGHTLY CARBONACEOUS SHALEY SILTSTONE ROCK |  |  | U.S. Geological Survey (USGS) | Rock Core sample | As Received | Single sample | 41N | 70W | 2 |  | 190'N of S line |  | D168822-01M-S3 | ROCK |  | B |  | B |  | B |  | B |  |  | B |  | B |  | B |  | B |  | B |  |  | B |  | B |  | B |  | B |  | B |  | B |  | B |  | B |  | B |  | B |  | No BTU |  | No VM |  | B |  | B |  | B | 0.49 |  | 1.4 |  |  | B |  | B | 10 | e |  | B | 63 |  | 14 |  | 0.48 |  | 0.92 |  | 0.02 |  | 0.16 |  | 1.9 |  | 7.8 |  | 0.64 |  |  | B | 3.75 | s |  |  | B | 327000 | d | 82300 | d | 3810 | d | 6160 | d | 1320 | d | 17600 | d | 60600 | d | 4250 | d | 2.2 |  |  | B | 77.8 |  |  | B |  | B | 556 |  |  | B |  | B |  | B | 1.2 | L |  | B |  | B | 22.2 |  | 77.8 |  |  | B | 26.7 |  |  | B |  | B |  | B | 689 |  | 22.2 |  |  | B |  | B |  | B | 0.122 |  |  | B |  | B |  | B | 120 | L | 27.8 |  |  | B | 222 |  | 7.78 |  | 23 | L |  | B | 111 |  |  | B | 490 | L,d | 28 | L |  | B |  | B |  | B |  | B |  | B |  | B |  | B |  | B | 16.7 |  | 0.12 | L |  | B |  | B | 111 |  |  | B |  | B |  | B | 14.7 |  |  | B |  | B | 4.67 |  | 111 |  |  | B | 22.2 |  | 2.22 |  | 77.8 |  | 111 |  | 144.42
PEABODY P-8C | 43.5494 | -105.228 | 90 | 10 | 1974-07-02 |  | D168823 | CoalQual_USGS | https://ncrdspublic.er.usgs.gov/coalqual/ | Wyoming | CAMPBELL | NORTHERN GREAT PLAINS | POWDER RIVER | GILLETTE |  | FORT UNION/WASATCH |  | NO DATA ENTERED | TONGUE RIVER | OVERBURDEN | Tertiary | Paleocene |  |  | PINEY CANYON SW (7.5') |  | NO DATA ENTERED | PEABODY P-8C | P8C-4 | SLIGHTLY CARBONACEOUS SHALEY SILTSTONE ROCK |  |  | U.S. Geological Survey (USGS) | Rock Core sample | As Received | Single sample | 41N | 70W | 2 |  | 190'N of S line |  | D168823-01M-S4 | ROCK |  | B |  | B |  | B |  | B |  |  | B |  | B |  | B |  | B |  | B |  |  | B |  | B |  | B |  | B |  | B |  | B |  | B |  | B |  | B |  | B |  | No BTU |  | No VM |  | B |  | B |  | B | 0.01 | L | 3.4 |  |  | B |  | B | 10 | e |  | B | 69 |  | 15 |  | 0.29 |  | 0.61 |  | 0.002 |  | 0.12 |  | 1.6 |  | 1.5 |  | 0.64 |  |  | B | 0.1 | s |  |  | B | 358000 | d | 88200 | d | 2300 | d | 4080 | d | 988 | d | 14800 | d | 11700 | d | 4250 | d | 0.211 |  |  | B | 4.44 |  |  | B | 55.6 |  | 556 |  |  | B |  | B |  | B | 1.2 | L |  | B |  | B | 12 | L | 77.8 |  |  | B | 27.8 |  |  | B |  | B |  | B | 522 |  | 22.2 |  |  | B |  | B |  | B | 0.0778 |  |  | B |  | B |  | B |  | B | 28.9 |  |  | B | 22.2 |  |  | B |  | B |  | B | 11.1 |  |  | B | 490 | L,d | 28 | L |  | B |  | B |  | B |  | B |  | B |  | B |  | B |  | B | 11.1 |  | 0.12 | L |  | B |  | B | 77.8 |  |  | B |  | B |  | B | 13 |  |  | B |  | B | 4.78 |  | 111 |  |  | B | 23 | L | 2.22 |  | 198 |  | 167 |  | 25.22
PEABODY P-8C | 43.5494 | -105.228 | 161 | 4.7 | 1974-07-02 |  | D168824 | CoalQual_USGS | https://ncrdspublic.er.usgs.gov/coalqual/ | Wyoming | CAMPBELL | NORTHERN GREAT PLAINS | POWDER RIVER | GILLETTE |  | FORT UNION/WASATCH |  | NO DATA ENTERED | TONGUE RIVER | OVERBURDEN | Tertiary | Paleocene |  |  | PINEY CANYON SW (7.5') |  | NO DATA ENTERED | PEABODY P-8C | P8C-5 | SLIGHTLY CARBONACEOUS SHALEY SILTSTONE ROCK |  |  | U.S. Geological Survey (USGS) | Rock Core sample | As Received | Single sample | 41N | 70W | 2 |  | 190'N of S line |  | D168824-01M-S5 | ROCK |  | B |  | B |  | B |  | B |  |  | B |  | B |  | B |  | B |  | B |  |  | B |  | B |  | B |  | B |  | B |  | B |  | B |  | B |  | B |  | B |  | No BTU |  | No VM |  | B |  | B |  | B | 0.01 | L | 1.7 |  |  | B |  | B | 10 | e |  | B | 69 |  | 17 |  | 0.17 |  | 0.59 |  | 0.003 |  | 0.11 |  | 1.9 |  | 1.3 |  | 0.78 |  |  | B | 0.1 | s |  |  | B | 358000 | d | 99900 | d | 1350 | d | 3950 | d | 905 | d | 17600 | d | 10100 | d | 5180 | d | 0.1 |  |  | B | 8.89 |  |  | B | 77.8 |  | 556 |  |  | B |  | B |  | B | 1.2 | L |  | B |  | B | 12 | L | 77.8 |  |  | B | 22.2 |  |  | B |  | B |  | B | 578 |  | 33.3 |  |  | B |  | B |  | B | 0.178 |  |  | B |  | B |  | B | 120 | L | 28.9 |  |  | B | 33.3 |  |  | B | 23 | L |  | B | 16.7 |  |  | B | 490 | L,d | 28 | L |  | B |  | B |  | B |  | B |  | B |  | B |  | B |  | B | 11.1 |  | 1.56 |  |  | B |  | B | 77.8 |  |  | B |  | B |  | B | 14.7 |  |  | B |  | B | 4.67 |  | 167 |  |  | B | 22.2 |  | 2.22 |  | 81.1 |  | 167 |  | 144.42
ARCO BT-81 | 43.6617 | -105.256 | 39.6 | 4 | 1974-07-02 |  | D168826 | CoalQual_USGS | https://ncrdspublic.er.usgs.gov/coalqual/ | Wyoming | CAMPBELL | NORTHERN GREAT PLAINS | POWDER RIVER | GILLETTE |  | FORT UNION/WASATCH |  | NO DATA ENTERED | TONGUE RIVER | OVERBURDEN | Tertiary | Paleocene |  |  | RENO RESERVOIR (7.5') |  | NO DATA ENTERED | ARCO BT-81 | BT-81-2 | CARBONACEOUS SILTSTONE ROCK |  |  | U.S. Geological Survey (USGS) | Rock Core sample | As Received | Single sample | 43N | 70W | 34 |  | N1 |  | D168826-01-S2 | ROCK |  | B |  | B |  | B |  | B |  |  | B |  | B |  | B |  | B |  | B |  |  | B |  | B |  | B |  | B |  | B |  | B |  | B |  | B |  | B |  | B |  | No BTU |  | No VM |  | B |  | B |  | B | 0.28 |  | 0.7 |  |  | B |  | B | 10 | e |  | B | 69 |  | 16 |  | 0.37 |  | 0.8 |  | 0.02 |  | 0.13 |  | 2 |  | 3.7 |  | 0.71 |  |  | B | 0.1 | s |  |  | B | 358000 | d | 94000 | d | 2940 | d | 5350 | d | 1070 | d | 18500 | d | 28700 | d | 4720 | d | 0.156 |  |  | B | 13.3 |  |  | B | 55.6 |  | 556 |  |  | B |  | B |  | B | 1.2 | L |  | B |  | B | 11.1 |  | 77.8 |  |  | B | 32.2 |  |  | B |  | B |  | B | 767 |  | 22.2 |  |  | B |  | B |  | B | 0.167 |  |  | B |  | B |  | B |  | B | 34.4 |  |  | B | 222 |  |  | B |  | B |  | B | 22.2 |  |  | B | 490 | L,d | 28 | L |  | B |  | B |  | B |  | B |  | B |  | B |  | B |  | B | 11.1 |  | 3 |  |  | B |  | B | 167 |  |  | B |  | B |  | B | 15.6 |  |  | B |  | B | 4.78 |  | 111 |  |  | B | 22.2 |  | 2.22 |  | 142 |  | 111 |  | 24.42
ARCO BT-81 | 43.6617 | -105.256 | 159.5 | 6 | 1974-07-02 |  | D168829 | CoalQual_USGS | https://ncrdspublic.er.usgs.gov/coalqual/ | Wyoming | CAMPBELL | NORTHERN GREAT PLAINS | POWDER RIVER | GILLETTE |  | FORT UNION/WASATCH |  | NO DATA ENTERED | TONGUE RIVER | OVERBURDEN | Tertiary | Paleocene |  |  | RENO RESERVOIR (7.5') |  | NO DATA ENTERED | ARCO BT-81 | BT-81-5 | CARBONACEOUS SILTSTONE ROCK |  |  | U.S. Geological Survey (USGS) | Rock Core sample | As Received | Single sample | 43N | 70W | 34 |  | N1 |  | D168829-01-S5 | ROCK |  | B |  | B |  | B |  | B |  |  | B |  | B |  | B |  | B |  | B |  |  | B |  | B |  | B |  | B |  | B |  | B |  | B |  | B |  | B |  | B |  | No BTU |  | No VM |  | B |  | B |  | B | 0.01 | L | 2.4 |  |  | B |  | B | 10 | e |  | B | 63 |  | 21 |  | 0.27 |  | 0.73 |  | 0.002 |  | 0.11 |  | 1.8 |  | 1.6 |  | 0.77 |  |  | B | 0.1 | s |  |  | B | 327000 | d | 123000 | d | 2140 | d | 4890 | d | 905 | d | 16600 | d | 12400 | d | 5120 | d | 0.122 |  |  | B | 5.56 |  |  | B | 55.6 |  | 556 |  |  | B |  | B |  | B | 2.78 |  |  | B |  | B |  | B | 111 |  |  | B | 66.7 |  |  | B |  | B |  | B | 700 |  | 33.3 |  |  | B |  | B |  | B | 0.467 |  |  | B |  | B |  | B | 77.8 |  | 35.6 |  |  | B | 22.2 |  |  | B | 23 | L |  | B | 11.1 |  |  | B | 490 | L,d | 28 | L |  | B |  | B |  | B |  | B |  | B |  | B |  | B | 2.22 |  | 16.7 |  | 1.11 |  |  | B |  | B | 77.8 |  |  | B |  | B |  | B | 18.6 |  |  | B |  | B | 5.44 |  | 167 |  |  | B | 22.2 |  | 2.22 |  | 417 |  | 111 |  | 102.22
KERR MCGEE 3C-15 | 43.7003 | -105.249 | 64.5 | 8.5 | 1974-07-02 |  | D168832 | CoalQual_USGS | https://ncrdspublic.er.usgs.gov/coalqual/ | Wyoming | CAMPBELL | NORTHERN GREAT PLAINS | POWDER RIVER | GILLETTE |  | FORT UNION/WASATCH |  | NO DATA ENTERED | TONGUE RIVER | OVERBURDEN | Tertiary | Paleocene |  |  | PINEY CANYON NW (7.5') |  | NO DATA ENTERED | KERR MCGEE 3C-15 | 3C-15-3 | SLIGHTLY CARBONACEOUS SHALEY SILTSTONE ROCK |  |  | U.S. Geological Survey (USGS) | Rock Core sample | As Received | Single sample | 43N | 70W | 15 |  |  |  | D168830-03-S1 | ROCK |  | B |  | B |  | B |  | B |  |  | B |  | B |  | B |  | B |  | B |  |  | B |  | B |  | B |  | B |  | B |  | B |  | B |  | B |  | B |  | B |  | No BTU |  | No VM |  | B |  | B |  | B | 0.28 |  | 0.4 |  |  | B |  | B | 10 | e |  | B | 68 |  | 15 |  | 0.72 |  | 0.94 |  | 0.015 |  | 0.12 |  | 2 |  | 3.7 |  | 0.71 |  |  | B | 0.1 | s |  |  | B | 353000 | d | 88200 | d | 5710 | d | 6290 | d | 988 | d | 18500 | d | 28700 | d | 4720 | d | 0.1 |  |  | B | 11.1 |  |  | B | 55.6 |  | 778 |  |  | B |  | B |  | B | 1.2 | L |  | B |  | B | 12 | L | 77.8 |  |  | B | 31.1 |  |  | B |  | B |  | B | 933 |  | 33.3 |  |  | B |  | B |  | B | 0.1 |  |  | B |  | B |  | B | 77.8 |  | 37.8 |  |  | B | 167 |  |  | B | 23 | L |  | B | 16.7 |  |  | B | 1310 | d | 28 | L |  | B |  | B |  | B |  | B |  | B |  | B |  | B | 1.78 |  | 16.7 |  | 0.12 | L |  | B |  | B | 222 |  |  | B |  | B |  | B | 17.8 |  |  | B |  | B | 7.56 |  | 167 |  |  | B | 33.3 |  | 3.33 |  | 140 |  | 167 |  | 114.43
KERR MCGEE 3C-15 | 43.7003 | -105.249 | 112.5 | 6.5 | 1974-07-02 |  | D168835 | CoalQual_USGS | https://ncrdspublic.er.usgs.gov/coalqual/ | Wyoming | CAMPBELL | NORTHERN GREAT PLAINS | POWDER RIVER | GILLETTE |  | FORT UNION/WASATCH |  | NO DATA ENTERED | TONGUE RIVER | OVERBURDEN | Tertiary | Paleocene |  |  | PINEY CANYON NW (7.5') |  | NO DATA ENTERED | KERR MCGEE 3C-15 | 3C-15-6 | SLIGHTLY CARBONACEOUS SHALEY SILTSTONE ROCK |  |  | U.S. Geological Survey (USGS) | Rock Core sample | As Received | Single sample | 43N | 70W | 15 |  |  |  | D168835-01-S3 | ROCK |  | B |  | B |  | B |  | B |  |  | B |  | B |  | B |  | B |  | B |  |  | B |  | B |  | B |  | B |  | B |  | B |  | B |  | B |  | B |  | B |  | No BTU |  | No VM |  | B |  | B |  | B | 0.01 | L | 1 |  |  | B |  | B | 10 | e |  | B | 62 |  | 23 |  | 0.37 |  | 0.84 |  | 0.003 |  | 0.15 |  | 1.8 |  | 2 |  | 0.79 |  |  | B | 0.1 | s |  |  | B | 322000 | d | 135000 | d | 2940 | d | 5620 | d | 1230 | d | 16600 | d | 15500 | d | 5250 | d | 0.156 |  |  | B | 5.56 |  |  | B | 55.6 |  | 333 |  |  | B |  | B |  | B | 1.2 | L |  | B |  | B | 12 | L | 111 |  |  | B | 55.6 |  |  | B |  | B |  | B | 800 |  | 33.3 |  |  | B |  | B |  | B | 0.0778 |  |  | B |  | B |  | B | 120 | L | 55.6 |  |  | B | 33.3 |  |  | B | 23 | L |  | B | 16.7 |  |  | B | 490 | L,d | 27.8 |  |  | B |  | B |  | B |  | B |  | B |  | B |  | B |  | B | 16.7 |  | 0.556 |  |  | B |  | B | 167 |  |  | B |  | B |  | B | 15.9 |  |  | B |  | B | 7.67 |  | 167 |  |  | B | 22.2 |  | 2.22 |  | 62.2 |  | 111 |  | 144.42
CARTER 123-C | 44.4092 | -105.5 | 260 | 0.4 | 1974-07-02 |  | D168842 | CoalQual_USGS | https://ncrdspublic.er.usgs.gov/coalqual/ | Wyoming | CAMPBELL | NORTHERN GREAT PLAINS | POWDER RIVER | POWDER RIVER |  | FORT UNION/WASATCH |  | NO DATA ENTERED | TONGUE RIVER | OVERBURDEN | Tertiary | Paleocene |  |  | RAWHIDE SCHOOL (7.5') |  | NO DATA ENTERED | CARTER 123-C | 123-C-1 | CARBONACEOUS CLAYSTONE ROCK |  |  | U.S. Geological Survey (USGS) | Rock Core sample | As Received | Single sample | 51N | 72W | 10 |  | 710' from S line 1660 ft from W line |  | D168842-01M-S1 | ROCK |  | B |  | B |  | B |  | B |  |  | B |  | B |  | B |  | B |  | B |  |  | B |  | B |  | B |  | B |  | B |  | B |  | B |  | B |  | B |  | B |  | No BTU |  | No VM |  | B |  | B |  | B | 0.01 | L | 1.9 |  |  | B |  | B | 10 | e |  | B | 61 |  | 22 |  | 0.36 |  | 0.84 |  | 0.003 |  | 0.12 |  | 1.6 |  | 2.2 |  | 0.87 |  |  | B | 0.1 | s |  |  | B | 317000 | d | 129000 | d | 2860 | d | 5620 | d | 988 | d | 14800 | d | 17100 | d | 5780 | d | 0.256 |  |  | B | 27.8 |  |  | B | 55.6 |  | 333 |  |  | B |  | B |  | B | 1.2 | L |  | B |  | B | 12 | L | 77.8 |  |  | B | 51.1 |  |  | B |  | B |  | B | 867 |  | 33.3 |  |  | B |  | B |  | B | 0.556 |  |  | B |  | B |  | B |  | B | 36.7 |  |  | B | 33.3 |  | 7.78 |  | 23 | L |  | B | 11.1 |  |  | B | 490 | L,d | 33.3 |  |  | B |  | B |  | B |  | B |  | B |  | B |  | B | 2 |  | 11.1 |  | 1.44 |  |  | B |  | B | 77.8 |  |  | B |  | B |  | B | 13.5 |  |  | B |  | B | 4.95 |  | 167 |  |  | B | 23 | L | 2.3 | L | 60 |  | 111 |  | 25.3
CARTER 123-C | 44.4092 | -105.5 | 269 | 0.4 | 1974-07-02 |  | D168843 | CoalQual_USGS | https://ncrdspublic.er.usgs.gov/coalqual/ | Wyoming | CAMPBELL | NORTHERN GREAT PLAINS | POWDER RIVER | POWDER RIVER |  | FORT UNION/WASATCH |  | NO DATA ENTERED | TONGUE RIVER | OVERBURDEN | Tertiary | Paleocene |  |  | RAWHIDE SCHOOL (7.5') |  | NO DATA ENTERED | CARTER 123-C | 123-C-2 | SLIGHTLY CARBONACEOUS SILTSTONE ROCK |  |  | U.S. Geological Survey (USGS) | Rock Core sample | As Received | Single sample | 51N | 72W | 10 |  | 710' from S line 1660 ft from W line |  | D168843-01M-S2 | ROCK |  | B |  | B |  | B |  | B |  |  | B |  | B |  | B |  | B |  | B |  |  | B |  | B |  | B |  | B |  | B |  | B |  | B |  | B |  | B |  | B |  | No BTU |  | No VM |  | B |  | B |  | B | 0.16 |  | 0.1 |  |  | B |  | B | 10 | e |  | B | 90 |  | 6.8 |  | 0.16 |  | 0.33 |  | 0.003 |  | 0.07 |  | 1.3 |  | 1.8 |  | 0.31 |  |  | B | 0.23 | s |  |  | B | 467000 | d | 40000 | d | 1270 | d | 2210 | d | 576 | d | 12000 | d | 14000 | d | 2060 | d | 0.4 |  |  | B | 8.89 |  |  | B | 55.6 |  | 222 |  |  | B |  | B |  | B | 1.2 | L |  | B |  | B |  | B | 16.7 |  |  | B | 12 | L |  | B |  | B |  | B | 278 |  | 12 | L |  | B |  | B |  | B | 0.0333 |  |  | B |  | B |  | B | 77.8 |  | 13.3 |  |  | B | 33.3 |  |  | B |  | B |  | B |  | B |  | B | 490 | L,d | 28 | L |  | B |  | B |  | B |  | B |  | B |  | B |  | B |  | B |  | B | 0.12 | L |  | B |  | B | 22.2 |  |  | B |  | B |  | B | 4.76 |  |  | B |  | B | 2.74 |  | 22.2 |  |  | B | 23 | L | 2.3 | L | 25.6 |  | 333 |  | 103.1
N46E64 | 45.8639 | -106.5906 | 89 | 6 | 1974-07-12 | D168913 | D168872 | CoalQual_USGS | https://ncrdspublic.er.usgs.gov/coalqual/ | Montana | ROSEBUD | NORTHERN GREAT PLAINS | POWDER RIVER |  |  | FORT UNION |  | ROSEBUD | TONGUE RIVER |  | Tertiary | Paleocene |  |  | COLSTRIP SE (7.5') | MTDNR-BRANT L | NO DATA ENTERED | N46E64 | N46E64-1R | IMPURE SUBBITUMINOUS COAL | SUBBITUMINOUS |  | U.S. Geological Survey (USGS) | Drill Core | As Received | Bench | 1N | 41E | 2 |  |  |  | D168872-01-S1 | [59 empty] | 6 | e | 24.7 |  | 43 |  | 17 |  | 3.3 |  | 2 |  | 0.015 |  | 0.13 |  | 0.74 |  | 21 |  | 0.41 |  |  | B | 8.4 |  |  | 28.2 |  | 52800 | d | 23600 | d | 6190 | d | 3170 | d | 253 | d | 1620 | d | 38600 | d | 644 | d | 3.57 | d |  | B | 3.19 |  |  | B | 39.4 |  | 184 |  | 0.788 |  |  | B |  | B | 0.27 | L |  | B |  | B |  | B | 7.88 |  |  | B | 16.8 |  |  | B |  | B |  | B | 149 |  | 5.26 |  |  | B |  | B |  | B | 0.245 |  |  | B |  | B |  | B | 18.4 |  | 22.1 |  |  | B | 39.4 |  | 2.63 |  | 5.3 | L |  | B | 2.63 |  |  | B | 120 | L,d | 10.5 |  |  | B |  | B |  | B |  | B |  | B |  | B |  | B |  | B | 3.94 |  | 0.745 |  |  | B |  | B | 131 |  |  | B |  | B |  | B | 6.35 |  |  | B |  | B | 2.28 |  | 18.4 |  |  | B | 7.88 |  |  | B | 41 |  | 39.4 |  | 26.28
N46E64 | 45.8639 | -106.5906 | 95 | 5 | 1974-07-12 | D168913 | D168873 | CoalQual_USGS | https://ncrdspublic.er.usgs.gov/coalqual/ | Montana | ROSEBUD | NORTHERN GREAT PLAINS | POWDER RIVER |  |  | FORT UNION |  | ROSEBUD | TONGUE RIVER |  | Tertiary | Paleocene |  |  | COLSTRIP SE (7.5') | MTDNR-BRANT L | NO DATA ENTERED | N46E64 | N46E64-2R | SUBBITUMINOUS COAL | SUBBITUMINOUS |  | U.S. Geological Survey (USGS) | Drill Core | As Received | Bench | 1N | 41E | 2 |  |  |  | D168872-02-S1 | [59 empty] | 6 | e | 9.3 |  | 31 |  | 16 |  | 17 |  | 4.4 |  | 0.07 |  | 0.37 |  | 0.027 |  | 4.8 |  | 0.34 |  |  | B | 17 |  |  | 10.6 |  | 14300 | d | 8370 | d | 12000 | d | 2620 | d | 271 | d | 22.2 | d | 3320 | d | 201 | d | 7.23 | d |  | B | 1.06 |  |  | B | 69.3 |  | 297 |  |  | B |  | B |  | B | 0.099 | L |  | B |  | B |  | B | 1.98 |  |  | B | 5.74 |  |  | B |  | B |  | B | 47.9 |  | 1.48 |  |  | B |  | B |  | B | 0.138 |  |  | B |  | B |  | B |  | B | 9.1 |  |  | B | 69.3 |  |  | B |  | B |  | B | 0.99 | L |  | B | 44 | L,d | 3.96 |  |  | B |  | B |  | B |  | B |  | B |  | B |  | B |  | B | 0.99 | L | 0.638 |  |  | B |  | B | 297 |  |  | B |  | B |  | B | 3.52 |  |  | B |  | B | 0.827 |  | 4.95 |  |  | B | 2 | L | 0.2 | L | 35.6 |  | 14.8 |  | 2.2
N46E64 | 45.8639 | -106.5906 | 100 | 5 | 1974-07-12 | D168913 | D168874 | CoalQual_USGS | https://ncrdspublic.er.usgs.gov/coalqual/ | Montana | ROSEBUD | NORTHERN GREAT PLAINS | POWDER RIVER |  |  | FORT UNION |  | ROSEBUD | TONGUE RIVER |  | Tertiary | Paleocene |  |  | COLSTRIP SE (7.5') | MTDNR-BRANT L | NO DATA ENTERED | N46E64 | N46E64-3R | SUBBITUMINOUS COAL | SUBBITUMINOUS |  | U.S. Geological Survey (USGS) | Drill Core | As Received | Bench | 1N | 41E | 2 |  |  |  | D168872-03-S1 | [59 empty] | 6 | e | 9.05 |  | 39 |  | 17 |  | 13 |  | 4.5 |  | 0.07 |  | 0.41 |  | 0.031 |  | 3.8 |  | 0.62 |  |  | B | 17 |  |  | 10.3 |  | 17500 | d | 8660 | d | 8940 | d | 2610 | d | 292 | d | 24.8 | d | 2560 | d | 357 | d | 7.23 | d |  | B | 1.06 |  |  | B | 67.4 |  | 193 |  |  | B |  | B |  | B | 0.097 | L |  | B |  | B |  | B | 1.93 |  |  | B | 5.78 |  |  | B |  | B |  | B | 63.8 |  | 1.93 |  |  | B |  | B |  | B | 0.117 |  |  | B |  | B |  | B |  | B | 15.4 |  |  | B | 67.4 |  | 0.68 | L |  | B |  | B | 0.963 |  |  | B | 43 | L,d | 3.85 |  |  | B |  | B |  | B |  | B |  | B |  | B |  | B |  | B |  | B | 0.426 |  |  | B |  | B | 193 |  |  | B |  | B |  | B | 3.2 | L |  | B |  | B | 0.769 |  | 6.74 |  |  | B | 2 | L | 0.2 | L | 25 |  | 19.3 |  | 2.2
N46E64 | 45.8639 | -106.5906 | 105 | 5 | 1974-07-12 | D168913 | D168875 | CoalQual_USGS | https://ncrdspublic.er.usgs.gov/coalqual/ | Montana | ROSEBUD | NORTHERN GREAT PLAINS | POWDER RIVER |  |  | FORT UNION |  | ROSEBUD | TONGUE RIVER |  | Tertiary | Paleocene |  |  | COLSTRIP SE (7.5') | MTDNR-BRANT L | NO DATA ENTERED | N46E64 | N46E64-4R | SUBBITUMINOUS COAL | SUBBITUMINOUS |  | U.S. Geological Survey (USGS) | Drill Core | As Received | Bench | 1N | 41E | 2 |  |  |  | D168872-04-S1 | [59 empty] | 6 | e | 8.95 |  | 37 |  | 20 |  | 10 |  | 3.98 |  | 0.07 |  | 0.62 |  | 0.081 |  | 1.2 |  | 0.53 |  |  | B | 11 |  |  | 10.2 |  | 16500 | d | 10100 | d | 6800 | d | 2280 | d | 437 | d | 64.2 | d | 799 | d | 302 | d | 4.68 | d |  | B | 1.1 | L |  | B | 95.2 |  | 143 |  | 0.19 |  |  | B |  | B | 0.096 | L |  | B |  | B |  | B | 2.86 |  |  | B | 5.52 |  |  | B |  | B |  | B | 63.8 |  | 2.86 |  |  | B |  | B |  | B | 0.0213 |  |  | B |  | B |  | B | 6.66 |  | 14.5 |  |  | B | 66.6 |  | 1.43 |  | 2 | L |  | B | 0.952 |  |  | B | 42 | L,d | 3.33 |  |  | B |  | B |  | B |  | B |  | B |  | B |  | B | 0.319 |  | 0.952 |  | 0.426 |  |  | B |  | B | 286 |  |  | B |  | B |  | B | 3.54 |  |  | B |  | B | 1.11 |  | 6.66 |  |  | B | 1.9 |  | 0.19 |  | 15.6 |  | 19 |  | 8.75
N46E64 | 45.8639 | -106.5906 | 110 | 2 | 1974-07-12 | D168913 | D168876 | CoalQual_USGS | https://ncrdspublic.er.usgs.gov/coalqual/ | Montana | ROSEBUD | NORTHERN GREAT PLAINS | POWDER RIVER |  |  | FORT UNION |  | ROSEBUD | TONGUE RIVER |  | Tertiary | Paleocene |  |  | COLSTRIP SE (7.5') | MTDNR-BRANT L | NO DATA ENTERED | N46E64 | N46E64-5R | SUBBITUMINOUS COAL | SUBBITUMINOUS |  | U.S. Geological Survey (USGS) | Drill Core | As Received | Bench | 1N | 41E | 2 |  |  |  | D168872-05-S1 | [59 empty] | 6 | e | 20.9 |  | 29 |  | 15 |  | 16 |  | 1.73 |  | 0.05 |  | 0.26 |  | 0.45 |  | 14 |  | 0.42 |  |  | B | 9.4 |  |  | 23.8 |  | 30100 | d | 17600 | d | 25400 | d | 2320 | d | 428 | d | 832 | d | 21800 | d | 558 | d | 4 | d |  | B | 47.9 |  |  | B | 66.7 |  | 222 |  | 1.56 |  |  | B |  | B | 0.23 | L |  | B |  | B |  | B | 3.34 |  |  | B | 8.89 |  |  | B |  | B |  | B | 85.1 |  | 6.67 |  |  | B |  | B |  | B | 0.681 |  |  | B |  | B |  | B |  | B | 13.8 |  |  | B | 111 |  | 2.22 |  | 4.5 | L |  | B | 2.3 | L |  | B | 98 | L,d | 7.78 |  |  | B |  | B |  | B |  | B |  | B |  | B |  | B | 1.6 |  | 2.22 |  | 1.06 |  |  | B |  | B | 222 |  |  | B |  | B |  | B |  | B |  | B |  | B | 1.7 |  | 11.1 |  |  | B | 4.45 |  |  | B | 68.5 |  | 22.2 |  | 4.45
N46E64 | 45.8639 | -106.5906 | 128 | 4 | 1974-07-12 | D168914 | D168877 | CoalQual_USGS | https://ncrdspublic.er.usgs.gov/coalqual/ | Montana | ROSEBUD | NORTHERN GREAT PLAINS | POWDER RIVER |  |  | FORT UNION |  | MCKAY | TONGUE RIVER |  | Tertiary | Paleocene |  |  | COLSTRIP SE (7.5') | MTDNR-BRANT L | NO DATA ENTERED | N46E64 | N46E64-6M | SUBBITUMINOUS COAL | SUBBITUMINOUS |  | U.S. Geological Survey (USGS) | Drill Core | As Received | Bench | 1N | 41E | 2 |  |  |  | D168877-01-S2 | [59 empty] | 6 | e | 9.8 |  | 24 |  | 14 |  | 11 |  | 3.1 |  | 0.02 |  | 0.44 |  | 0.024 |  | 16 |  | 0.12 |  |  | B | 22 |  |  | 11.2 |  | 11700 | d | 7720 | d | 8190 | d | 1950 | d | 340 | d | 20.8 | d | 11700 | d | 74.8 | d | 9.36 | d |  | B | 2.13 |  |  | B | 73 |  | 104 |  | 0.313 |  |  | B |  | B | 0.11 | L |  | B |  | B |  | B | 1.56 |  |  | B | 4.38 |  |  | B |  | B |  | B | 58.5 |  | 2.09 |  |  | B |  | B |  | B | 0.106 |  |  | B |  | B |  | B | 7.3 |  | 6.46 |  |  | B | 20.9 |  | 1.04 |  | 2.1 | L |  | B | 1.04 |  |  | B | 46 | L,d | 4.17 |  |  | B |  | B |  | B |  | B |  | B |  | B |  | B |  | B | 1.1 | L | 0.426 |  |  | B |  | B | 313 |  |  | B |  | B |  | B | 3.2 | L |  | B |  | B | 0.903 |  | 3.13 |  |  | B | 2.09 |  |  | B | 38.6 |  | 15.6 |  | 9.39
N46E64 | 45.8639 | -106.5906 | 132 | 4.2 | 1974-07-12 | D168914 | D168878 | CoalQual_USGS | https://ncrdspublic.er.usgs.gov/coalqual/ | Montana | ROSEBUD | NORTHERN GREAT PLAINS | POWDER RIVER |  |  | FORT UNION |  | MCKAY | TONGUE RIVER |  | Tertiary | Paleocene |  |  | COLSTRIP SE (7.5') | MTDNR-BRANT L | NO DATA ENTERED | N46E64 | N46E64-7M | SUBBITUMINOUS COAL | SUBBITUMINOUS |  | U.S. Geological Survey (USGS) | Drill Core | As Received | Bench | 1N | 41E | 2 |  |  |  | D168877-02-S2 | [59 empty] | 6 | e | 8.31 |  | 16 |  | 11 |  | 10 |  | 2.58 |  | 0.015 |  | 0.9 |  | 0.093 |  | 29 |  | 0.082 |  |  | B | 22 |  |  | 9.51 |  | 6610 | d | 5140 | d | 6310 | d | 1370 | d | 589 | d | 68.4 | d | 17900 | d | 43.3 | d | 9.36 | d |  | B | 2.13 |  |  | B | 88.4 |  | 177 |  | 0.884 |  |  | B |  | B | 0.089 | L |  | B |  | B | 2.65 |  | 1.33 |  |  | B | 4.07 |  |  | B |  | B |  | B | 58.5 |  | 2.65 |  |  | B |  | B |  | B | 0.117 |  |  | B |  | B |  | B |  | B | 3.18 |  |  | B | 13.3 |  | 1.77 |  |  | B |  | B | 2.65 |  |  | B | 39 | L,d | 2.65 |  |  | B |  | B |  | B |  | B |  | B |  | B |  | B |  | B | 0.89 | L | 0.319 |  |  | B |  | B | 265 |  |  | B |  | B |  | B | 3.2 | L |  | B |  | B | 0.331 |  | 2.65 |  |  | B | 2.65 |  |  | B | 44.2 |  | 6.19 |  | 2.65
N62E62.5 | 45.9078 | -106.5956 | 167 | 5 | 1974-07-12 | D168916 | D168879 | CoalQual_USGS | https://ncrdspublic.er.usgs.gov/coalqual/ | Montana | ROSEBUD | NORTHERN GREAT PLAINS | POWDER RIVER |  |  | FORT UNION |  | ROSEBUD | TONGUE RIVER |  | Tertiary | Paleocene |  |  | COLSTRIP EAST (7.5') | MTDNR-BRANT L | NO DATA ENTERED | N62E62.5 | N62E62.5-1R | SUBBITUMINOUS COAL | SUBBITUMINOUS |  | U.S. Geological Survey (USGS) | Drill Core | As Received | Bench | 2N | 41E | 23 |  |  |  | D168879-01-S1 | [59 empty] | 6 | e | 13.3 |  | 47 |  | 12 |  | 8.3 |  | 2.98 |  | 0.03 |  | 0.16 |  | 0.02 | L | 8.2 |  | 0.62 |  |  | B | 16 |  |  | 15.3 |  | 31100 | d | 8980 | d | 8380 | d | 2540 | d | 168 | d | 24 | L,d | 8110 | d | 525 | d | 6.81 | d |  | B | 2.13 |  |  | B | 70.7 |  | 141 |  | 0.424 |  |  | B |  | B | 0.15 | L |  | B |  | B |  | B | 7.07 |  |  | B | 7.36 |  |  | B |  | B |  | B | 42.6 |  | 4.24 |  |  | B |  | B |  | B | 0.0745 |  |  | B |  | B |  | B |  | B | 11.3 |  |  | B | 42.4 |  | 2.12 |  | 2.9 | L |  | B | 1.5 | L |  | B | 62 | L,d | 6.37 |  |  | B |  | B |  | B |  | B |  | B |  | B |  | B |  | B | 1.5 | L | 0.426 |  |  | B |  | B | 141 |  |  | B |  | B |  | B | 4.6 |  |  | B |  | B | 1.49 |  | 7.07 |  |  | B | 2.83 |  | 0.283 |  | 25.5 |  | 28.3 |  | 3.113
N62E62.5 | 45.9078 | -106.5956 | 172 | 5 | 1974-07-12 | D168916 | D168880 | CoalQual_USGS | https://ncrdspublic.er.usgs.gov/coalqual/ | Montana | ROSEBUD | NORTHERN GREAT PLAINS | POWDER RIVER |  |  | FORT UNION |  | ROSEBUD | TONGUE RIVER |  | Tertiary | Paleocene |  |  | COLSTRIP EAST (7.5') | MTDNR-BRANT L | NO DATA ENTERED | N62E62.5 | N62E62.5-2R | SUBBITUMINOUS COAL | SUBBITUMINOUS |  | U.S. Geological Survey (USGS) | Drill Core | As Received | Bench | 2N | 41E | 23 |  |  |  | D168879-02-S1 | [59 empty] | 6 | e | 11.9 |  | 50 |  | 16 |  | 8.6 |  | 3.28 |  | 0.07 |  | 0.21 |  | 0.94 |  | 3.1 |  | 0.62 |  |  | B | 13 |  |  | 13.6 |  | 29600 | d | 10700 | d | 7770 | d | 2500 | d | 197 | d | 990 | d | 2740 | d | 469 | d | 5.53 | d |  | B | 1.1 | L |  | B | 127 |  | 886 |  |  | B |  | B |  | B | 0.13 | L |  | B |  | B |  | B | 6.33 |  |  | B | 6.58 |  |  | B |  | B |  | B | 58.5 |  | 2.53 |  |  | B |  | B |  | B | 0.0213 |  |  | B |  | B |  | B |  | B | 16.2 |  |  | B | 88.6 |  | 2.53 |  | 2.6 | L |  | B | 1.27 |  |  | B | 56 | L,d | 3.8 |  |  | B |  | B |  | B |  | B |  | B |  | B |  | B |  | B | 1.3 | L | 0.638 |  |  | B |  | B | 190 |  |  | B |  | B |  | B | 3.3 |  |  | B |  | B | 0.929 |  | 8.86 |  |  | B | 2.53 |  | 0.253 |  | 21 |  | 19 |  | 2.783
N62E62.5 | 45.9078 | -106.5956 | 177 | 5 | 1974-07-12 | D168916 | D168881 | CoalQual_USGS | https://ncrdspublic.er.usgs.gov/coalqual/ | Montana | ROSEBUD | NORTHERN GREAT PLAINS | POWDER RIVER |  |  | FORT UNION |  | ROSEBUD | TONGUE RIVER |  | Tertiary | Paleocene |  |  | COLSTRIP EAST (7.5') | MTDNR-BRANT L | NO DATA ENTERED | N62E62.5 | N62E62.5-3R | SUBBITUMINOUS COAL | SUBBITUMINOUS |  | U.S. Geological Survey (USGS) | Drill Core | As Received | Bench | 2N | 41E | 23 |  |  |  | D168879-03-S1 | [59 empty] | 6 | e | 10.4 |  | 40 |  | 15 |  | 12 |  | 4.18 |  | 0.05 |  | 0.2 |  | 0.02 | L | 4.4 |  | 0.73 |  |  | B | 18 |  |  | 11.9 |  | 20700 | d | 8780 | d | 9480 | d | 2790 | d | 164 | d | 19 | L,d | 3400 | d | 483 | d | 7.66 | d |  | B | 1.1 | L |  | B | 77.4 |  | 1660 |  |  | B |  | B |  | B | 0.12 | L |  | B |  | B |  | B | 2.21 |  |  | B | 7.52 |  |  | B |  | B |  | B | 47.9 |  | 2.21 |  |  | B |  | B |  | B | 0.0638 |  |  | B |  | B |  | B |  | B | 17.5 |  |  | B | 55.3 |  | 1.11 |  | 2.3 | L |  | B | 1.11 |  |  | B | 49 | L,d | 3.87 |  |  | B |  | B |  | B |  | B |  | B |  | B |  | B |  | B | 1.2 | L | 0.319 |  |  | B |  | B | 332 |  |  | B |  | B |  | B |  | B |  | B |  | B | 1.04 |  | 5.53 |  |  | B | 2.21 |  | 0.221 |  | 23.5 |  | 22.1 |  | 2.431
N62E62.5 | 45.9078 | -106.5956 | 183 | 6 | 1974-07-12 | D168916 | D168882 | CoalQual_USGS | https://ncrdspublic.er.usgs.gov/coalqual/ | Montana | ROSEBUD | NORTHERN GREAT PLAINS | POWDER RIVER |  |  | FORT UNION |  | ROSEBUD | TONGUE RIVER |  | Tertiary | Paleocene |  |  | COLSTRIP EAST (7.5') | MTDNR-BRANT L | NO DATA ENTERED | N62E62.5 | N62E62.5-4R | SUBBITUMINOUS COAL | SUBBITUMINOUS |  | U.S. Geological Survey (USGS) | Drill Core | As Received | Bench | 2N | 41E | 23 |  |  |  | D168879-04-S1 | [59 empty] | 6 | e | 11 |  | 32 |  | 16 |  | 10 |  | 3.75 |  | 0.03 |  | 0.24 |  | 0.09 |  | 9.1 |  | 0.65 |  |  | B | 18 |  |  | 12.6 |  | 17500 | d | 9900 | d | 8360 | d | 2640 | d | 208 | d | 87.6 | d | 7450 | d | 455 | d | 7.66 | d |  | B | 1.06 |  |  | B | 81.9 |  | 351 |  | 0.351 |  |  | B |  | B | 0.12 | L |  | B |  | B | 1.17 |  | 2.34 |  |  | B | 5.38 |  |  | B |  | B |  | B | 47.9 |  | 3.51 |  |  | B |  | B |  | B | 0.0851 |  |  | B |  | B |  | B | 8.19 |  | 9.6 |  |  | B | 35.1 |  | 1.17 |  | 2.4 | L |  | B | 1.76 |  |  | B | 52 | L,d | 6.44 |  |  | B |  | B |  | B |  | B |  | B |  | B |  | B |  | B | 1.17 |  | 0.745 |  |  | B |  | B | 234 |  |  | B |  | B |  | B | 3.4 |  |  | B |  | B | 1.18 |  | 8.19 |  |  | B | 3.51 |  | 0.234 |  | 28.8 |  | 17.6 |  | 11.934
N62E62.5 | 45.9078 | -106.5956 | 229 | 4.3 | 1974-07-12 | D168915 | D168883 | CoalQual_USGS | https://ncrdspublic.er.usgs.gov/coalqual/ | Montana | ROSEBUD | NORTHERN GREAT PLAINS | POWDER RIVER |  |  | FORT UNION |  | MCKAY | TONGUE RIVER |  | Tertiary | Paleocene |  |  | COLSTRIP EAST (7.5') | MTDNR-BRANT L | NO DATA ENTERED | N62E62.5 | N62E62.5-5M | SUBBITUMINOUS COAL | SUBBITUMINOUS |  | U.S. Geological Survey (USGS) | Drill Core | As Received | Bench | 2N | 41E | 23 |  |  |  | D168883-01-S2 | [59 empty] | 6 | e | 8.97 |  | 23 |  | 16 |  | 11 |  | 2.7 |  | 0.01 |  | 2.07 |  | 0.041 |  | 16 |  | 0.33 |  |  | B | 23 |  |  | 10.3 |  | 10300 | d | 8080 | d | 7490 | d | 1550 | d | 1460 | d | 32.6 | d | 10700 | d | 188 | d | 9.79 | d |  | B | 1.06 |  |  | B | 95.4 |  | 668 |  | 0.191 |  |  | B |  | B | 0.096 | L |  | B |  | B |  | B | 0.67 |  |  | B | 4.39 |  |  | B |  | B |  | B | 42.6 |  | 2.86 |  |  | B |  | B |  | B | 0.0532 |  |  | B |  | B |  | B |  | B | 7.25 |  |  | B | 9.54 |  | 0.67 | L |  | B |  | B | 0.96 | L |  | B | 42 | L,d | 3.82 |  |  | B |  | B |  | B |  | B |  | B |  | B |  | B |  | B |  | B | 0.319 |  |  | B |  | B | 191 |  |  | B |  | B |  | B |  | B |  | B |  | B | 1.06 |  | 1.91 |  |  | B | 2 | L | 0.2 | L | 22.1 |  | 9.54 |  | 2.2
N62E62.5 | 45.9078 | -106.5956 | 233.3 | 4.3 | 1974-07-12 | D168915 | D168884 | CoalQual_USGS | https://ncrdspublic.er.usgs.gov/coalqual/ | Montana | ROSEBUD | NORTHERN GREAT PLAINS | POWDER RIVER |  |  | FORT UNION |  | MCKAY | TONGUE RIVER |  | Tertiary | Paleocene |  |  | COLSTRIP EAST (7.5') | MTDNR-BRANT L | NO DATA ENTERED | N62E62.5 | N62E62.5-6M | SUBBITUMINOUS COAL | SUBBITUMINOUS |  | U.S. Geological Survey (USGS) | Drill Core | As Received | Bench | 2N | 41E | 23 |  |  |  | D168883-02-S2 | [59 empty] | 6 | e | 11.4 |  | 14 |  | 7.9 |  | 7.3 |  | 1.95 |  | 0.007 |  | 1.78 |  | 0.079 |  | 39 |  | 0.2 |  |  | B | 20 |  |  | 13.1 |  | 7930 | d | 5070 | d | 6320 | d | 1420 | d | 1600 | d | 79.7 | d | 33100 | d | 145 | d | 8.51 | d |  | B | 8.51 |  |  | B | 60.6 |  | 849 |  | 0.606 |  |  | B |  | B | 0.13 | L |  | B |  | B | 1.21 |  | 1.82 |  |  | B | 5.34 |  |  | B |  | B |  | B | 149 |  | 2.43 |  |  | B |  | B |  | B | 0.117 |  |  | B |  | B |  | B |  | B | 3.64 |  |  | B | 8.49 |  |  | B |  | B |  | B | 3.64 |  |  | B | 53 | L,d | 3.64 |  |  | B |  | B |  | B |  | B |  | B |  | B |  | B | 1.06 |  |  | B | 0.426 |  |  | B |  | B | 243 |  |  | B |  | B |  | B |  | B |  | B |  | B | 0.794 |  | 2.43 |  |  | B | 2.43 |  |  | B | 35.7 |  | 8.49 |  | 2.43
N47.5E34 | 45.8686 | -106.7083 | 52 | 5 | 1974-07-12 | D168917 | D168885 | CoalQual_USGS | https://ncrdspublic.er.usgs.gov/coalqual/ | Montana | ROSEBUD | NORTHERN GREAT PLAINS | POWDER RIVER |  |  | FORT UNION |  | ROSEBUD | TONGUE RIVER |  | Tertiary | Paleocene |  |  | COLSTRIP SW (7.5') | MTDNR-BRANT L | NO DATA ENTERED | N47.5E34 | N47.5E34-1R | SUBBITUMINOUS COAL | SUBBITUMINOUS |  | U.S. Geological Survey (USGS) | Drill Core | As Received | Bench | 1N | 40E | 1 |  |  |  | D168885-01-S1 | [59 empty] | 6 | e | 16.9 |  | 44 |  | 17 |  | 11 |  | 2.5 |  | 0.05 |  | 0.12 |  | 1.8 |  | 4.3 |  | 0.52 |  |  | B | 9.6 |  |  | 19.4 |  | 37000 | d | 16200 | d | 14100 | d | 2710 | d | 160 | d | 2690 | d | 5410 | d | 559 | d | 4.09 | d |  | B | 1.06 |  |  | B | 89.9 |  | 360 |  |  | B |  | B |  | B | 0.18 | L |  | B |  | B | 1.8 | L | 5.39 |  |  | B | 9.35 |  |  | B |  | B |  | B | 138 |  | 5.39 |  |  | B |  | B |  | B | 0.0745 |  |  | B |  | B |  | B | 12.6 |  | 20.5 |  |  | B | 89.9 |  | 1.3 | L |  | B |  | B | 1.8 |  |  | B | 79 | L,d | 6.29 |  |  | B |  | B |  | B |  | B |  | B |  | B |  | B |  | B | 1.8 |  | 0.745 |  |  | B |  | B | 360 |  |  | B |  | B |  | B | 4.91 |  |  | B |  | B | 1.55 |  | 12.6 |  |  | B | 3.6 |  | 0.539 |  | 82.7 |  | 18 |  | 16.739
N47.5E34 | 45.8686 | -106.7083 | 57 | 5 | 1974-07-12 | D168917 | D168886 | CoalQual_USGS | https://ncrdspublic.er.usgs.gov/coalqual/ | Montana | ROSEBUD | NORTHERN GREAT PLAINS | POWDER RIVER |  |  | FORT UNION |  | ROSEBUD | TONGUE RIVER |  | Tertiary | Paleocene |  |  | COLSTRIP SW (7.5') | MTDNR-BRANT L | NO DATA ENTERED | N47.5E34 | N47.5E34-2R | SUBBITUMINOUS COAL | SUBBITUMINOUS |  | U.S. Geological Survey (USGS) | Drill Core | As Received | Bench | 1N | 40E | 1 |  |  |  | D168885-02-S1 | [59 empty] | 6 | e | 9 |  | 34 |  | 17 |  | 15 |  | 4.35 |  | 0.07 |  | 0.15 |  | 0.02 | L | 2.5 |  | 0.56 |  |  | B | 19 |  |  | 10.3 |  | 15200 | d | 8610 | d | 10300 | d | 2510 | d | 106 | d | 16 | L,d | 1670 | d | 321 | d | 8.09 | d |  | B | 1.1 | L |  | B | 67 |  | 191 |  |  | B |  | B |  | B | 0.0957 |  |  | B |  | B | 0.96 | L | 1.91 |  |  | B | 5.55 |  |  | B |  | B |  | B | 42.6 |  | 2.87 |  |  | B |  | B |  | B | 0.0319 |  |  | B |  | B |  | B |  | B | 13.2 |  |  | B | 67 |  |  | B | 1.91 |  |  | B | 1.91 |  |  | B | 42 | L,d | 4.79 |  |  | B |  | B |  | B |  | B |  | B |  | B |  | B |  | B | 0.96 | L | 0.319 |  |  | B |  | B | 287 |  |  | B |  | B |  | B | 3.2 | L |  | B |  | B | 1.36 |  | 6.7 |  |  | B | 1.91 |  | 0.2 | L | 95.7 |  | 14.4 |  | 2.11
N47.5E34 | 45.8686 | -106.7083 | 62 | 5 | 1974-07-12 | D168917 | D168887 | CoalQual_USGS | https://ncrdspublic.er.usgs.gov/coalqual/ | Montana | ROSEBUD | NORTHERN GREAT PLAINS | POWDER RIVER |  |  | FORT UNION |  | ROSEBUD | TONGUE RIVER |  | Tertiary | Paleocene |  |  | COLSTRIP SW (7.5') | MTDNR-BRANT L | NO DATA ENTERED | N47.5E34 | N47.5E34-3R | SUBBITUMINOUS COAL | SUBBITUMINOUS |  | U.S. Geological Survey (USGS) | Drill Core | As Received | Bench | 1N | 40E | 1 |  |  |  | D168885-03-S1 | [59 empty] | 6 | e | 12.4 |  | 33 |  | 10 |  | 10 |  | 3 |  | 0.03 |  | 0.1 |  | 0.02 | L | 15 |  | 0.78 |  |  | B | 21 |  |  | 14.2 |  | 20300 | d | 6980 | d | 9420 | d | 2380 | d | 97.7 | d | 22 | L,d | 13800 | d | 615 | d | 8.94 | d |  | B | 2.13 |  |  | B | 39.6 |  | 132 |  |  | B |  | B |  | B | 0.14 | L |  | B |  | B | 1.4 | L | 3.96 |  |  | B | 8.44 |  |  | B |  | B |  | B | 144 |  | 2.64 |  |  | B |  | B |  | B | 0.202 |  |  | B |  | B |  | B |  | B | 12.4 |  |  | B | 39.6 |  | 1.32 |  |  | B |  | B | 1.98 |  |  | B | 58 | L,d | 4.62 |  |  | B |  | B |  | B |  | B |  | B |  | B |  | B |  | B |  | B | 0.319 |  |  | B |  | B | 264 |  |  | B |  | B |  | B | 3.2 | L |  | B |  | B | 1.24 |  | 6.6 |  |  | B | 2.64 |  | 0.396 |  | 56.5 |  | 19.8 |  | 3.036
N47.5E34 | 45.8686 | -106.7083 | 67 | 5 | 1974-07-12 | D168917 | D168888 | CoalQual_USGS | https://ncrdspublic.er.usgs.gov/coalqual/ | Montana | ROSEBUD | NORTHERN GREAT PLAINS | POWDER RIVER |  |  | FORT UNION |  | ROSEBUD | TONGUE RIVER |  | Tertiary | Paleocene |  |  | COLSTRIP SW (7.5') | MTDNR-BRANT L | NO DATA ENTERED | N47.5E34 | N47.5E34-4R | SUBBITUMINOUS COAL | SUBBITUMINOUS |  | U.S. Geological Survey (USGS) | Drill Core | As Received | Bench | 1N | 40E | 1 |  |  |  | D168885-04-S1 | [59 empty] | 6 | e | 18.6 |  | 11 |  | 6.5 |  | 49 |  | 2.15 |  | 0.2 |  | 0.07 |  | 0.02 | L | 0.39 |  | 0.15 |  |  | B | 6.3 |  |  | 21.3 |  | 10200 | d | 6800 | d | 69200 | d | 2560 | d | 103 | d | 33 | L,d | 540 | d | 177 | d | 2.68 | d |  | B | 1.1 | L |  | B | 39.6 |  | 594 |  |  | B |  | B |  | B | 0.2 | L |  | B |  | B |  | B | 5.94 |  |  | B | 5.94 |  |  | B |  | B |  | B | 90.4 |  | 2.97 |  |  | B |  | B |  | B | 0.0106 |  |  | B |  | B |  | B |  | B | 10.3 |  |  | B | 396 |  | 1.4 | L |  | B |  | B | 2 | L |  | B | 87 | L,d | 4.95 |  |  | B |  | B |  | B |  | B |  | B |  | B |  | B |  | B |  | B | 0.106 |  |  | B |  | B | 594 |  |  | B |  | B |  | B |  | B |  | B |  | B | 0.488 |  | 3.96 |  |  | B |  | B |  | B | 30.9 |  | 13.9 |  | 0
N47.5E34 | 45.8686 | -106.7083 | 72 | 5 | 1974-07-12 | D168917 | D168889 | CoalQual_USGS | https://ncrdspublic.er.usgs.gov/coalqual/ | Montana | ROSEBUD | NORTHERN GREAT PLAINS | POWDER RIVER |  |  | FORT UNION |  | ROSEBUD | TONGUE RIVER |  | Tertiary | Paleocene |  |  | COLSTRIP SW (7.5') | MTDNR-BRANT L | NO DATA ENTERED | N47.5E34 | N47.5E34-5R | SUBBITUMINOUS COAL | SUBBITUMINOUS |  | U.S. Geological Survey (USGS) | Drill Core | As Received | Bench | 1N | 40E | 1 |  |  |  | D168885-05-S1 | [59 empty] | 6 | e | 12 |  | 39 |  | 24 |  | 10 |  | 3.03 |  | 0.07 |  | 0.12 |  | 0.17 |  | 1.2 |  | 0.68 |  |  | B | 13 |  |  | 13.8 |  | 23300 | d | 16200 | d | 9110 | d | 2330 | d | 113 | d | 181 | d | 1070 | d | 519 | d | 5.53 | d |  | B | 1.06 |  |  | B | 63.8 |  | 383 |  | 0.255 |  |  | B |  | B | 0.13 | L |  | B |  | B |  | B | 2.55 |  |  | B | 11.2 |  |  | B |  | B |  | B | 42.6 |  | 3.83 |  |  | B |  | B |  | B | 0.0426 |  |  | B |  | B |  | B | 8.94 |  | 14.8 |  |  | B | 89.4 |  | 0.894 |  | 2.6 | L |  | B | 1.91 |  |  | B | 56 | L,d | 5.11 |  |  | B |  | B |  | B |  | B |  | B |  | B |  | B |  | B | 1.3 | L | 0.745 |  |  | B |  | B | 255 |  |  | B |  | B |  | B | 3.2 | L |  | B |  | B | 1.53 |  | 8.94 |  |  | B | 2.55 |  | 0.255 |  | 48.5 |  | 25.5 |  | 11.745
N47.5E34 | 45.8686 | -106.7083 | 93 | 3.2 | 1974-07-12 | D168918 | D168890 | CoalQual_USGS | https://ncrdspublic.er.usgs.gov/coalqual/ | Montana | ROSEBUD | NORTHERN GREAT PLAINS | POWDER RIVER |  |  | FORT UNION |  | MCKAY | TONGUE RIVER |  | Tertiary | Paleocene |  |  | COLSTRIP SW (7.5') | MTDNR-BRANT L | NO DATA ENTERED | N47.5E34 | N47.5E34-6M | SUBBITUMINOUS COAL | SUBBITUMINOUS |  | U.S. Geological Survey (USGS) | Drill Core | As Received | Bench | 1N | 40E | 1 |  |  |  | D168890-01-S2 | [59 empty] | 6 | e | 7.85 |  | 16 |  | 12 |  | 13 |  | 2.9 |  | 0.02 |  | 0.9 |  | 0.13 |  | 16 |  | 0.24 |  |  | B | 30 |  |  | 9.02 |  | 6240 | d | 5300 | d | 7750 | d | 1460 | d | 557 | d | 90.3 | d | 9340 | d | 120 | d | 12.8 | d |  | B | 2.13 |  |  | B | 58.5 |  | 2510 |  | 0.835 |  |  | B |  | B | 0.084 | L |  | B |  | B | 1.25 |  | 2.51 |  |  | B | 5.68 |  |  | B |  | B |  | B | 21.3 |  | 2.51 |  |  | B |  | B |  | B | 0.0213 |  |  | B |  | B |  | B | 5.85 |  | 2.84 |  |  | B | 16.7 |  | 0.835 |  | 1.7 | L |  | B | 2.51 |  |  | B | 37 | L,d | 2.92 |  |  | B |  | B |  | B |  | B |  | B |  | B |  | B |  | B | 1.25 |  | 0.106 |  |  | B |  | B | 585 |  |  | B |  | B |  | B |  | B |  | B |  | B | 0.852 |  | 5.85 |  |  | B | 4.18 |  |  | B | 38.4 |  | 8.35 |  | 10.03
N47.5E34 | 45.8686 | -106.7083 | 96.2 | 3.2 | 1974-07-12 | D168918 | D168891 | CoalQual_USGS | https://ncrdspublic.er.usgs.gov/coalqual/ | Montana | ROSEBUD | NORTHERN GREAT PLAINS | POWDER RIVER |  |  | FORT UNION |  | MCKAY | TONGUE RIVER |  | Tertiary | Paleocene |  |  | COLSTRIP SW (7.5') | MTDNR-BRANT L | NO DATA ENTERED | N47.5E34 | N47.5E34-7M | SUBBITUMINOUS COAL | SUBBITUMINOUS |  | U.S. Geological Survey (USGS) | Drill Core | As Received | Bench | 1N | 40E | 1 |  |  |  | D168890-02-S2 | [59 empty] | 6 | e | 9.77 |  | 24 |  | 13 |  | 12 |  | 2.5 |  | 0.03 |  | 0.62 |  | 0.074 |  | 16 |  | 0.41 |  |  | B | 26 |  |  | 11.2 |  | 11700 | d | 7150 | d | 8910 | d | 1570 | d | 477 | d | 64 | d | 11600 | d | 255 | d | 11.1 | d |  | B | 1.06 |  |  | B | 72.8 |  | 104 |  |  | B |  | B |  | B | 0.11 | L |  | B |  | B |  | B | 2.08 |  |  | B | 5.82 |  |  | B |  | B |  | B | 42.6 |  | 2.08 |  |  | B |  | B |  | B | 0.0851 |  |  | B |  | B |  | B |  | B | 6.44 |  |  | B | 31.2 |  | 1.04 |  |  | B |  | B | 1.1 | L |  | B | 46 | L,d | 2.6 |  |  | B |  | B |  | B |  | B |  | B |  | B |  | B |  | B | 1.1 | L | 0.11 | L |  | B |  | B | 312 |  |  | B |  | B |  | B | 3.2 | L |  | B |  | B | 1.01 |  | 3.12 |  |  | B |  | B |  | B | 48.6 |  | 15.6 |  | 0
N37E26.5 | 45.8397 | -106.7381 | 58 | 5 | 1974-07-12 | D168919 | D168892 | CoalQual_USGS | https://ncrdspublic.er.usgs.gov/coalqual/ | Montana | ROSEBUD | NORTHERN GREAT PLAINS | POWDER RIVER |  |  | FORT UNION |  | ROSEBUD | TONGUE RIVER |  | Tertiary | Paleocene |  |  | COLSTRIP SW (7.5') | MTDNR-BRANT L | NO DATA ENTERED | N37E26.5 | N37E26.5-1R | SUBBITUMINOUS COAL | SUBBITUMINOUS |  | U.S. Geological Survey (USGS) | Drill Core | As Received | Bench | 1N | 40E | 15 |  |  |  | D168892-01-S1 | [59 empty] | 6 | e | 12.6 |  | 41 |  | 15 |  | 7.6 |  | 3.75 |  | 0.03 |  | 0.12 |  | 0.02 | L | 8.5 |  | 0.64 |  |  | B | 18 |  |  | 14.1 |  | 25700 | d | 10600 | d | 7270 | d | 3030 | d | 119 | d | 23 | L,d | 7970 | d | 513 | d | 7.66 | d |  | B | 3.19 |  |  | B | 40.2 |  | 67 |  |  | B |  | B |  | B | 0.134 |  |  | B |  | B |  | B | 2.68 |  |  | B | 8.31 |  |  | B |  | B |  | B | 170 |  | 2.68 |  |  | B |  | B |  | B | 0.138 |  |  | B |  | B |  | B | 9.38 |  | 14.2 |  |  | B | 40.2 |  | 4.02 |  | 2.7 | L |  | B | 1.34 |  |  | B | 59 | L,d | 6.7 |  |  | B |  | B |  | B |  | B |  | B |  | B |  | B |  | B | 1.4 | L | 0.213 |  |  | B |  | B | 40.2 |  |  | B |  | B |  | B | 4.55 |  |  | B |  | B | 1.78 |  | 6.7 |  |  | B | 2.68 |  | 0.268 |  | 79.4 |  | 26.8 |  | 12.328
N37E26.5 | 45.8397 | -106.7381 | 63 | 5 | 1974-07-12 | D168919 | D168893 | CoalQual_USGS | https://ncrdspublic.er.usgs.gov/coalqual/ | Montana | ROSEBUD | NORTHERN GREAT PLAINS | POWDER RIVER |  |  | FORT UNION |  | ROSEBUD | TONGUE RIVER |  | Tertiary | Paleocene |  |  | COLSTRIP SW (7.5') | MTDNR-BRANT L | NO DATA ENTERED | N37E26.5 | N37E26.5-2R | SUBBITUMINOUS COAL | SUBBITUMINOUS |  | U.S. Geological Survey (USGS) | Drill Core | As Received | Bench | 1N | 40E | 15 |  |  |  | D168892-02-S1 | [59 empty] | 6 | e | 20.9 |  | 53 |  | 16 |  | 6.3 |  | 2.55 |  | 0.03 |  | 0.12 |  | 2 |  | 5.1 |  | 0.56 |  |  | B | 8.9 |  |  | 23.4 |  | 55100 | d | 18800 | d | 10000 | d | 3420 | d | 198 | d | 3700 | d | 7930 | d | 745 | d | 3.79 | d |  | B | 5.32 |  |  | B | 66.7 |  | 334 |  |  | B |  | B |  | B | 0.23 | L |  | B |  | B | 2.22 |  | 11.1 |  |  | B | 12.9 |  |  | B |  | B |  | B | 165 |  | 6.67 |  |  | B |  | B |  | B | 0.277 |  |  | B |  | B |  | B | 15.6 |  | 20.5 |  |  | B | 66.7 |  | 3.34 |  | 4.5 | L |  | B | 4.45 |  |  | B | 98 | L,d | 7.78 |  |  | B |  | B |  | B |  | B |  | B |  | B |  | B | 0.532 |  | 2.22 |  | 0.532 |  |  | B |  | B | 156 |  |  | B |  | B |  | B | 6.4 |  |  | B |  | B | 1.76 |  | 15.6 |  |  | B | 6.67 |  | 0.667 |  | 52.5 |  | 33.4 |  | 22.937
N37E26.5 | 45.8397 | -106.7381 | 68 | 5 | 1974-07-12 | D168919 | D168894 | CoalQual_USGS | https://ncrdspublic.er.usgs.gov/coalqual/ | Montana | ROSEBUD | NORTHERN GREAT PLAINS | POWDER RIVER |  |  | FORT UNION |  | ROSEBUD | TONGUE RIVER |  | Tertiary | Paleocene |  |  | COLSTRIP SW (7.5') | MTDNR-BRANT L | NO DATA ENTERED | N37E26.5 | N37E26.5-3R | SUBBITUMINOUS COAL | SUBBITUMINOUS |  | U.S. Geological Survey (USGS) | Drill Core | As Received | Bench | 1N | 40E | 15 |  |  |  | D168892-03-S1 | [59 empty] | 6 | e | 7.83 |  | 36 |  | 17 |  | 15 |  | 5.9 |  | 0.05 |  | 0.21 |  | 0.083 |  | 3 |  | 0.91 |  |  | B | 19 |  |  | 8.79 |  | 14000 | d | 7490 | d | 8920 | d | 2960 | d | 130 | d | 57.5 | d | 1750 | d | 453 | d | 8.09 | d |  | B | 1.06 |  |  | B | 83.3 |  | 25 |  |  | B |  | B |  | B | 0.0833 |  |  | B |  | B | 0.84 | L | 2.5 |  |  | B | 6 |  |  | B |  | B |  | B | 79.8 |  | 2.5 |  |  | B |  | B |  | B | 0.138 |  |  | B |  | B |  | B |  | B | 9 |  |  | B | 41.6 |  | 1.67 |  | 1.7 | L |  | B | 1.25 |  |  | B | 37 | L,d | 4.58 |  |  | B |  | B |  | B |  | B |  | B |  | B |  | B |  | B | 0.84 | L | 0.319 |  |  | B |  | B | 125 |  |  | B |  | B |  | B |  | B |  | B |  | B | 0.747 |  | 5.83 |  |  | B | 1.67 |  | 0.167 |  | 66.6 |  | 12.5 |  | 1.837
N37E26.5 | 45.8397 | -106.7381 | 73 | 5 | 1974-07-12 | D168919 | D168895 | CoalQual_USGS | https://ncrdspublic.er.usgs.gov/coalqual/ | Montana | ROSEBUD | NORTHERN GREAT PLAINS | POWDER RIVER |  |  | FORT UNION |  | ROSEBUD | TONGUE RIVER |  | Tertiary | Paleocene |  |  | COLSTRIP SW (7.5') | MTDNR-BRANT L | NO DATA ENTERED | N37E26.5 | N37E26.5-4R | SUBBITUMINOUS COAL | SUBBITUMINOUS |  | U.S. Geological Survey (USGS) | Drill Core | As Received | Bench | 1N | 40E | 15 |  |  |  | D168892-04-S1 | [59 empty] | 6 | e | 8.39 |  | 31 |  | 18 |  | 14 |  | 4.93 |  | 0.07 |  | 0.2 |  | 0.12 |  | 3.6 |  | 0.49 |  |  | B | 20 |  |  | 9.41 |  | 12900 | d | 8500 | d | 8920 | d | 2650 | d | 132 | d | 89.1 | d | 2250 | d | 262 | d | 8.51 | d |  | B | 1.06 |  |  | B | 89.3 |  | 625 |  |  | B |  | B |  | B | 0.09 | L |  | B |  | B | 0.9 | L | 2.68 |  |  | B | 5.89 |  |  | B |  | B |  | B | 47.9 |  | 2.68 |  |  | B |  | B |  | B | 0.0426 |  |  | B |  | B |  | B |  | B | 7.68 |  |  | B | 62.5 |  | 1.79 |  | 1.8 | L |  | B | 0.893 |  |  | B | 40 | L,d | 2.3 | L |  | B |  | B |  | B |  | B |  | B |  | B |  | B |  | B | 0.9 | L | 0.213 |  |  | B |  | B | 179 |  |  | B |  | B |  | B | 3.2 | L |  | B |  | B | 0.559 |  | 4.46 |  |  | B | 1.79 |  | 0.179 |  | 78.5 |  | 13.4 |  | 1.969
N37E26.5 | 45.8397 | -106.7381 | 78 | 3 | 1974-07-12 | D168919 | D168896 | CoalQual_USGS | https://ncrdspublic.er.usgs.gov/coalqual/ | Montana | ROSEBUD | NORTHERN GREAT PLAINS | POWDER RIVER |  |  | FORT UNION |  | ROSEBUD | TONGUE RIVER |  | Tertiary | Paleocene |  |  | COLSTRIP SW (7.5') | MTDNR-BRANT L | NO DATA ENTERED | N37E26.5 | N37E26.5-5R | SUBBITUMINOUS COAL | SUBBITUMINOUS |  | U.S. Geological Survey (USGS) | Drill Core | As Received | Bench | 1N | 40E | 15 |  |  |  | D168892-05-S1 | [59 empty] | 6 | e | 15 |  | 40 |  | 16 |  | 6.4 |  | 2.53 |  | 0.02 |  | 0.12 |  | 0.07 |  | 13 |  | 0.65 |  |  | B | 14 |  |  | 16.8 |  | 29800 | d | 13500 | d | 7290 | d | 2430 | d | 142 | d | 92.9 | d | 14500 | d | 620 | d | 5.96 | d |  | B | 4.26 |  |  | B | 47.9 |  | 319 |  | 0.479 |  |  | B |  | B | 0.16 | L |  | B |  | B | 1.6 | L | 3.19 |  |  | B | 8.3 |  |  | B |  | B |  | B | 42.6 |  | 4.79 |  |  | B |  | B |  | B | 0.138 |  |  | B |  | B |  | B |  | B | 14.4 |  |  | B | 31.9 |  | 2.39 |  | 3.2 | L |  | B | 1.6 | L |  | B | 70 | L,d | 4.79 |  |  | B |  | B |  | B |  | B |  | B |  | B |  | B | 1.17 |  | 1.6 | L | 1.17 |  |  | B |  | B | 112 |  |  | B |  | B |  | B | 3.88 |  |  | B |  | B | 1.57 |  | 7.98 |  |  | B | 4.79 |  |  | B | 80.4 |  | 23.9 |  | 4.79
N37E26.5 | 45.8397 | -106.7381 | 154 | 1 | 1974-07-12 | D168920 | D168897 | CoalQual_USGS | https://ncrdspublic.er.usgs.gov/coalqual/ | Montana | ROSEBUD | NORTHERN GREAT PLAINS | POWDER RIVER |  |  | FORT UNION |  | MCKAY | TONGUE RIVER |  | Tertiary | Paleocene |  |  | COLSTRIP SW (7.5') | MTDNR-BRANT L | NO DATA ENTERED | N37E26.5 | N37E26.5-6M | SUBBITUMINOUS COAL | SUBBITUMINOUS |  | U.S. Geological Survey (USGS) | Drill Core | As Received | Bench | 1N | 40E | 15 |  |  |  | D168897-01-S2 | [59 empty] | 6 | e | 15.8 |  | 31 |  | 14 |  | 6 |  | 2.4 |  | 0.015 |  | 0.21 |  | 0.082 |  | 22 |  | 0.68 |  |  | B | 17 |  |  | 17.5 |  | 24300 | d | 12400 | d | 7200 | d | 2430 | d | 261 | d | 115 | d | 25900 | d | 684 | d | 7.23 | d |  | B | 8.51 |  |  | B | 50.4 |  | 25.2 |  | 0.84 |  |  | B |  | B | 0.17 | L |  | B |  | B |  | B | 1.68 |  |  | B | 15.1 |  |  | B |  | B |  | B | 31.9 |  | 5.04 |  |  | B |  | B |  | B | 0.202 |  |  | B |  | B |  | B |  | B | 10.4 |  |  | B | 25.2 |  | 1.18 |  | 3.4 | L |  | B | 1.7 | L |  | B | 74 | L,d | 5.88 |  |  | B |  | B |  | B |  | B |  | B |  | B |  | B | 2.02 |  |  | B | 0.638 |  |  | B |  | B | 336 |  |  | B |  | B |  | B | 6.47 |  |  | B |  | B | 1.89 |  | 5.04 |  |  | B | 5.04 |  |  | B | 61.9 |  | 33.6 |  | 5.04
N37E26.5 | 45.8397 | -106.7381 | 155 | 1 | 1974-07-12 | D168920 | D168898 | CoalQual_USGS | https://ncrdspublic.er.usgs.gov/coalqual/ | Montana | ROSEBUD | NORTHERN GREAT PLAINS | POWDER RIVER |  |  | FORT UNION |  | MCKAY | TONGUE RIVER |  | Tertiary | Paleocene |  |  | COLSTRIP SW (7.5') | MTDNR-BRANT L | NO DATA ENTERED | N37E26.5 | N37E26.5-7M | SUBBITUMINOUS COAL | SUBBITUMINOUS |  | U.S. Geological Survey (USGS) | Drill Core | As Received | Bench | 1N | 40E | 15 |  |  |  | D168897-02-S2 | [59 empty] | 6 | e | 8 |  | 26 |  | 19 |  | 13 |  | 3.6 |  | 0.03 |  | 0.41 |  | 0.023 |  | 6.8 |  | 0.43 |  |  | B | 22 |  |  | 8.88 |  | 10300 | d | 8550 | d | 7900 | d | 1850 | d | 258 | d | 16.3 | d | 4050 | d | 219 | d | 9.36 | d |  | B | 1.06 |  |  | B | 59.6 |  | 596 |  |  | B |  | B |  | B | 0.0851 |  |  | B |  | B | 0.86 | L | 1.28 |  |  | B | 5.45 |  |  | B |  | B |  | B | 22 | L | 2.55 |  |  | B |  | B |  | B | 0.0638 |  |  | B |  | B |  | B |  | B | 7.15 |  |  | B | 25.5 |  |  | B | 1.8 | L |  | B | 0.86 | L |  | B | 38 | L,d | 5.11 |  |  | B |  | B |  | B |  | B |  | B |  | B |  | B |  | B | 0.86 | L | 1.17 |  |  | B |  | B | 255 |  |  | B |  | B |  | B |  | B |  | B |  | B | 1.54 |  | 1.7 |  |  | B | 1.7 |  | 0.17 |  | 83.4 |  | 12.8 |  | 1.87
N37E26.5 | 45.8397 | -106.7381 | 156 | 2 | 1974-07-12 | D168920 | D168899 | CoalQual_USGS | https://ncrdspublic.er.usgs.gov/coalqual/ | Montana | ROSEBUD | NORTHERN GREAT PLAINS | POWDER RIVER |  |  | FORT UNION |  | MCKAY | TONGUE RIVER |  | Tertiary | Paleocene |  |  | COLSTRIP SW (7.5') | MTDNR-BRANT L | NO DATA ENTERED | N37E26.5 | N37E26.5-8M | SUBBITUMINOUS COAL | SUBBITUMINOUS |  | U.S. Geological Survey (USGS) | Drill Core | As Received | Bench | 1N | 40E | 15 |  |  |  | D168897-03-S2 | [59 empty] | 6 | e | 13.5 |  | 20 |  | 11 |  | 6.9 |  | 2.6 |  | 0.03 |  | 0.25 |  | 0.052 |  | 35 |  | 0.32 |  |  | B | 17 |  |  | 15 |  | 13400 | d | 8360 | d | 7080 | d | 2250 | d | 266 | d | 62.1 | d | 35200 | d | 275 | d | 7.23 | d |  | B | 3.19 |  |  | B | 43.1 |  | 1010 |  |  | B |  | B |  | B | 0.15 | L |  | B |  | B |  | B | 1.44 |  |  | B | 6.61 |  |  | B |  | B |  | B | 21.3 |  | 2.87 |  |  | B |  | B |  | B | 0.138 |  |  | B |  | B |  | B |  | B | 6.32 |  |  | B | 43.1 |  | 1.44 |  |  | B |  | B | 1.5 | L |  | B | 63 | L,d | 5.74 |  |  | B |  | B |  | B |  | B |  | B |  | B |  | B |  | B |  | B | 2.23 |  |  | B |  | B | 215 |  |  | B |  | B |  | B | 3.2 | L |  | B |  | B | 0.672 |  | 2.87 |  |  | B |  | B |  | B | 141 |  | 10.1 |  | 0
N37E26.5 | 45.8397 | -106.7381 | 158 | 1 | 1974-07-12 | D168920 | D168900 | CoalQual_USGS | https://ncrdspublic.er.usgs.gov/coalqual/ | Montana | ROSEBUD | NORTHERN GREAT PLAINS | POWDER RIVER |  |  | FORT UNION |  | MCKAY | TONGUE RIVER |  | Tertiary | Paleocene |  |  | COLSTRIP SW (7.5') | MTDNR-BRANT L | NO DATA ENTERED | N37E26.5 | N37E26.5-9M | SUBBITUMINOUS COAL | SUBBITUMINOUS |  | U.S. Geological Survey (USGS) | Drill Core | As Received | Bench | 1N | 40E | 15 |  |  |  | D168897-04-S2 | [59 empty] | 6 | e | 7.65 |  | 13 |  | 11 |  | 11 |  | 4.18 |  | 0.03 |  | 0.42 |  | 0.023 |  | 25 |  | 0.13 |  |  | B | 27 |  |  | 8.5 |  | 4940 | d | 4740 | d | 6390 | d | 2050 | d | 253 | d | 15.6 | d | 14200 | d | 63.3 | d | 11.5 | d |  | B | 2.13 |  |  | B | 81.4 |  | 12.2 |  | 0.244 |  |  | B |  | B | 0.244 |  |  | B |  | B | 0.82 | L | 0.81 |  |  | B | 2.6 |  |  | B |  | B |  | B | 26.6 |  | 2.44 |  |  | B |  | B |  | B | 0.0532 |  |  | B |  | B |  | B |  | B | 2.77 |  |  | B | 24.4 |  | 0.814 |  |  | B |  | B | 1.63 |  |  | B | 36 | L,d | 2.85 |  |  | B |  | B |  | B |  | B |  | B |  | B |  | B |  | B |  | B | 0.638 |  |  | B |  | B | 163 |  |  | B |  | B |  | B |  | B |  | B |  | B | 0.296 |  | 2.44 |  |  | B | 1.63 |  |  | B | 202 |  | 4.07 |  | 1.63
N37E26.5 | 45.8397 | -106.7381 | 159 | 1 | 1974-07-12 | D168920 | D168901 | CoalQual_USGS | https://ncrdspublic.er.usgs.gov/coalqual/ | Montana | ROSEBUD | NORTHERN GREAT PLAINS | POWDER RIVER |  |  | FORT UNION |  | MCKAY | TONGUE RIVER |  | Tertiary | Paleocene |  |  | COLSTRIP SW (7.5') | MTDNR-BRANT L | NO DATA ENTERED | N37E26.5 | N37E26.5-10M | SUBBITUMINOUS COAL | SUBBITUMINOUS |  | U.S. Geological Survey (USGS) | Drill Core | As Received | Bench | 1N | 40E | 15 |  |  |  | D168897-05-S2 | [59 empty] | 6 | e | 16.9 |  | 12 |  | 4.3 |  | 4.4 |  | 1.75 |  | 0.015 |  | 0.23 |  | 0.3 |  | 55 |  | 0.098 |  |  | B | 11 |  |  | 18.8 |  | 10100 | d | 4090 | d | 5650 | d | 1900 | d | 306 | d | 449 | d | 69100 | d | 105 | d | 4.68 | d |  | B | 21.3 |  |  | B | 36 |  | 27 |  | 1.8 |  |  | B |  | B | 0.18 | L |  | B |  | B | 2.7 |  | 2.7 |  |  | B | 9.35 |  |  | B |  | B |  | B | 21.3 |  | 5.39 |  |  | B |  | B |  | B | 0.234 |  |  | B |  | B |  | B |  | B | 1.8 |  |  | B | 27 |  | 2.7 |  |  | B |  | B | 5.39 |  |  | B | 79 | L,d | 4.49 |  |  | B |  | B |  | B |  | B |  | B |  | B |  | B | 2.66 |  | 1.8 |  | 1.06 |  |  | B |  | B | 270 |  |  | B |  | B |  | B | 3.2 | L |  | B |  | B | 1.16 |  | 3.6 |  |  | B | 8.99 |  |  | B | 89.9 |  | 12.6 |  | 8.99
N46E64 | 45.8639 | -106.5906 | 128 | 8.2 | 1974-07-22 | DA3168877 | D168914 | CoalQual_USGS | https://ncrdspublic.er.usgs.gov/coalqual/ | Montana | ROSEBUD | NORTHERN GREAT PLAINS | POWDER RIVER |  |  | FORT UNION |  | MCKAY | TONGUE RIVER |  | Tertiary | Paleocene |  |  | COLSTRIP SE (7.5') | MTDNR-BRANT L | NO DATA ENTERED | N46E64 | N46E64-CM | SUBBITUMINOUS COAL | SUBBITUMINOUS | Subbituminous C | USBM and USGS | Drill Core | As Received | Physical or mathemtical composite (by thickness) | 1N | 41E | 2 |  |  |  | D168877-00B:01,02-S2 |  | 27 |  | 26.3 |  | 40.2 |  | 6.5 |  |  | 3.18 |  | 50.7 |  | 0.7 |  | 10.82 |  | 1.1 |  |  | 8690 |  | 0.01 |  | 0.88 |  | 0.24 |  |  | B |  | B |  | B |  | B |  | B |  | B | 9204 |  | 38.08 |  | 65.29 |  | 13068 |  |  | B |  | B |  | B |  | B | 15.61 |  | 12.6 | r | 6.7 |  | 25 |  | 17 |  | 15 |  | 4.38 |  | 0.03 |  | 0.9 |  | 0.21 |  | 8.5 |  | 0.47 |  |  | B | 15 |  |  | 7.67 |  | 8960 | d | 6890 | d | 8210 | d | 2020 | d | 511 | d | 134 | d | 4560 | d | 215 | d | 6.87 | d |  | B | 1.14 |  |  | B | 153 |  | 115 |  | 0.767 |  |  | B |  | B | 0.077 | L |  | B |  | B | 1.53 |  | 1.53 |  |  | B | 3.99 |  |  | B |  | B |  | B | 28.6 |  | 3.83 |  |  | B |  | B |  | B | 0.0572 |  |  | B |  | B |  | B | 7.7 | L | 5.44 |  |  | B | 23 |  | 1.15 |  | 1.6 | L |  | B | 2.3 |  |  | B | 34 | L,d | 2.68 |  |  | B |  | B |  | B |  | B |  | B |  | B |  | B | 0.572 |  | 1.15 |  | 0.12 | L |  | B |  | B | 115 |  |  | B |  | B |  | B | 3.5 | L |  | B |  | B | 0.561 |  | 3.83 |  |  | B | 3.83 |  | 0.153 |  | 36.8 |  | 11.5 |  | 11.683
N62E62.5 | 45.9078 | -106.5956 | 229 | 8.6 | 1974-07-22 | DA3168883 | D168915 | CoalQual_USGS | https://ncrdspublic.er.usgs.gov/coalqual/ | Montana | ROSEBUD | NORTHERN GREAT PLAINS | POWDER RIVER |  |  | FORT UNION |  | MCKAY | TONGUE RIVER |  | Tertiary | Paleocene |  |  | COLSTRIP EAST (7.5') | MTDNR-BRANT L | NO DATA ENTERED | N62E62.5 | N62E62.5-CM | SUBBITUMINOUS COAL | SUBBITUMINOUS | Subbituminous C | USBM and USGS | Drill Core | As Received | Physical or mathemtical composite (by thickness) | 2N | 41E | 23 |  |  |  | D168883-00B:01,02-S2 |  | 25.5 |  | 26.5 |  | 38.2 |  | 9.8 |  |  | 3.05 |  | 46.8 |  | 0.7 |  | 9.95 |  | 4.2 |  |  | 8250 |  | 0.03 |  | 4.05 |  | 0.15 |  |  | B |  | B |  | B |  | B |  | B |  | B | 9067 |  | 38.23 |  | 67.74 |  | 12751 |  |  | B |  | B |  | B |  | B | 15.82 |  | 12.8 | r | 12.9 |  | 17 |  | 8.3 |  | 6.8 |  | 3.82 |  | 0.01 |  | 0.21 |  | 0.15 |  | 43 |  | 0.3 |  |  | B | 11 |  |  | 14.8 |  | 11800 | d | 6500 | d | 7180 | d | 3410 | d | 230 | d | 185 | d | 44500 | d | 265 | d | 5.05 | d |  | B | 9.18 |  |  | B | 74 |  | 444 |  | 1.04 |  |  | B |  | B | 0.15 | L |  | B |  | B | 1.48 |  | 4.44 |  |  | B | 9.17 |  |  | B |  | B |  | B | 34.4 |  |  | B |  | B |  | B |  | B | 0.161 |  |  | B |  | B |  | B |  | B | 17.5 |  |  | B | 14.8 |  | 2.22 |  | 3 | L |  | B | 2.96 |  |  | B | 65 | L,d | 5.18 |  |  | B |  | B |  | B |  | B |  | B |  | B |  | B | 1.38 |  | 1.48 |  | 0.229 |  |  | B |  | B | 148 |  |  | B |  | B |  | B | 3.93 |  |  | B |  | B | 0.623 |  | 4.44 |  |  | B | 4.44 |  |  | B | 36.7 |  | 22.2 |  | 4.44
N47.5E34 | 45.8686 | -106.7083 | 93 | 6.4 | 1974-07-22 | DA3168890 | D168918 | CoalQual_USGS | https://ncrdspublic.er.usgs.gov/coalqual/ | Montana | ROSEBUD | NORTHERN GREAT PLAINS | POWDER RIVER |  |  | FORT UNION |  | MCKAY | TONGUE RIVER |  | Tertiary | Paleocene |  |  | COLSTRIP SW (7.5') | MTDNR-BRANT L | NO DATA ENTERED | N47.5E34 | N47.5E34-CM | SUBBITUMINOUS COAL | SUBBITUMINOUS | Subbituminous C | USBM and USGS | Drill Core | As Received | Physical or mathemtical composite (by thickness) | 1N | 40E | 1 |  |  |  | D168890-00B:01,02-S2 |  | 27 |  | 28.3 |  | 37.8 |  | 6.9 |  |  | 3.28 |  | 50.2 |  | 0.8 |  | 10.92 |  | 0.9 |  |  | 8600 |  | 0.01 |  | 0.63 |  | 0.29 |  |  | B |  | B |  | B |  | B |  | B |  | B | 9151 |  | 41.36 |  | 62.48 |  | 13011 |  |  | B |  | B |  | B |  | B | 16 |  | 13 | r | 7.6 |  | 23 |  | 15 |  | 15 |  | 2.99 |  | 0.03 |  | 0.28 |  | 0.17 |  | 8.8 |  | 0.47 |  |  | B | 14 |  |  | 8.74 |  | 9390 | d | 6930 | d | 9360 | d | 1570 | d | 181 | d | 124 | d | 5380 | d | 246 | d | 6.44 | d |  | B | 1.15 |  |  | B | 87.4 |  | 611 |  | 0.611 |  |  | B |  | B | 0.088 | L | 44 | L |  | B | 1.31 |  | 1.75 |  |  | B | 4.37 |  |  | B |  | B |  | B | 34.5 |  | 2.62 |  |  | B |  | B |  | B | 0.023 |  |  | B |  | B |  | B | 8.8 | L | 3.76 |  |  | B | 26.2 |  | 0.874 |  | 1.8 | L |  | B | 1.75 |  |  | B | 39 | L,d | 2.18 |  |  | B |  | B |  | B |  | B |  | B |  | B |  | B | 0.345 |  | 0.88 | L | 0.115 |  |  | B |  | B | 131 |  |  | B |  | B |  | B |  | B |  | B |  | B | 0.775 |  | 4.37 |  |  | B | 2.62 |  | 0.175 |  | 76.9 |  | 13.1 |  | 55.595
N37E26.5 | 45.8397 | -106.7381 | 154 | 6 | 1974-07-22 | DA6168897 | D168919 | CoalQual_USGS | https://ncrdspublic.er.usgs.gov/coalqual/ | Montana | ROSEBUD | NORTHERN GREAT PLAINS | POWDER RIVER |  |  | FORT UNION |  | MCKAY | TONGUE RIVER |  | Tertiary | Paleocene |  |  | COLSTRIP SW (7.5') | MTDNR-BRANT L | NO DATA ENTERED | N37E26.5 | N37E26.5-CM | SUBBITUMINOUS COAL | SUBBITUMINOUS | Subbituminous C | USBM and USGS | Drill Core | As Received | Physical or mathemtical composite (by thickness) | 1N | 40E | 15 |  |  |  | D168897-00B:01,02,03,04,05-S2 |  | 25.5 |  | 27.1 |  | 37.5 |  | 9.9 |  |  | 3.15 |  | 48.3 |  | 0.7 |  | 9.35 |  | 3.1 |  |  | 8380 |  | 0.01 |  | 2.64 |  | 0.42 |  |  | B |  | B |  | B |  | B |  | B |  | B | 9193 |  | 39.4 |  | 66.35 |  | 12972 |  |  | B |  | B |  | B |  | B | 13.87 |  | 10.9 | r | 12.6 |  | 20 |  | 11 |  | 7.8 |  | 3.53 |  | 0.02 |  | 0.15 |  | 0.19 |  | 33 |  | 0.38 |  |  | B | 13 |  |  | 14.1 |  | 13200 | d | 8230 | d | 7870 | d | 3010 | d | 157 | d | 223 | d | 32600 | d | 321 | d | 5.83 | d |  | B | 3.37 |  |  | B | 70.7 |  | 283 |  | 0.99 |  |  | B |  | B | 0.141 |  |  | B |  | B | 1.5 | L | 2.12 |  |  | B | 8.06 |  |  | B |  | B |  | B | 33.7 |  |  | B |  | B |  | B |  | B | 0.0898 |  |  | B |  | B |  | B | 15 | L | 12.9 |  |  | B | 28.3 |  | 2.12 |  | 2.9 | L |  | B | 2.12 |  |  | B | 62 | L,d | 4.95 |  |  | B |  | B |  | B |  | B |  | B |  | B |  | B | 1.12 |  | 1.5 | L | 0.785 |  |  | B |  | B | 212 |  |  | B |  | B |  | B | 3.4 | L |  | B |  | B | 0.846 |  | 7.07 |  |  | B | 4.24 |  |  | B | 58.8 |  | 21.2 |  | 19.24
74-101 | 45.5283 | -106.1656 | 198.4 | 1.8 | 1974-08-06 | DC4169028 | D169028 | CoalQual_USGS | https://ncrdspublic.er.usgs.gov/coalqual/ | Montana | POWDER RIVER | NORTHERN GREAT PLAINS | POWDER RIVER | ASHLAND |  | FORT UNION |  | KNOBLOCH | TONGUE RIVER |  | Tertiary | Paleocene |  |  | WILLOW CROSSING (7.5') | USGS-MCKAY E J | NO DATA ENTERED | 74-101 | 74-101-A | SUBBITUMINOUS COAL | SUBBITUMINOUS |  | USBM and USGS | Drill Core | As Received | Bench with composite USBM, single USGS | 3S | 45E | 34 |  |  |  | D169028-11-S1 | [59 empty] | 15.8 | C | 13.4 |  | 45 |  | 17 |  | 11 |  | 5 |  | 0.03 |  | 3.25 |  | 1 |  | 3.2 |  | 0.54 |  |  | B | 9.3 |  |  | 15.9 |  | 33500 | d | 14300 | d | 12500 | d | 4790 | d | 3830 | d | 1320 | d | 3560 | d | 514 | d | 4.42 | d |  | B | 3.56 |  |  | B | 47.7 |  | 477 |  | 3.18 |  |  | B |  | B | 0.16 | L |  | B |  | B | 2.39 |  | 4.77 |  |  | B | 11.1 |  |  | B |  | B |  | B | 83.1 |  | 3.18 |  |  | B | 11.1 |  |  | B | 0.143 |  |  | B |  | B |  | B | 11.1 |  | 11.5 |  |  | B | 47.7 |  | 1.11 |  |  | B |  | B | 3.18 |  |  | B | 70 | L,d | 11.1 |  |  | B |  | B |  | B |  | B |  | B |  | B |  | B | 2.73 |  | 2.39 |  | 0.356 |  |  | B |  | B | 239 |  |  | B |  | B |  | B | 3.72 |  |  | B |  | B | 1.39 |  | 11.1 |  |  | B | 7.96 |  | 0.796 |  | 25.5 |  | 31.8 |  | 19.856
74-101 | 45.5283 | -106.1656 | 200.2 | 5 | 1974-08-06 | DC4169028 | D169029 | CoalQual_USGS | https://ncrdspublic.er.usgs.gov/coalqual/ | Montana | POWDER RIVER | NORTHERN GREAT PLAINS | POWDER RIVER | ASHLAND |  | FORT UNION |  | KNOBLOCH | TONGUE RIVER |  | Tertiary | Paleocene |  |  | WILLOW CROSSING (7.5') | USGS-MCKAY E J | NO DATA ENTERED | 74-101 | 74-101-B | SUBBITUMINOUS COAL | SUBBITUMINOUS |  | U.S. Geological Survey (USGS) | Drill Core | As Received | Bench with composite USBM, single USGS | 3S | 45E | 34 |  |  |  | D169028-12-S1 | [59 empty] | 15.8 | C | 12.9 |  | 45 |  | 18 |  | 11 |  | 3.2 |  | 0.03 |  | 3.53 |  | 1.3 |  | 3.6 |  | 0.51 |  |  | B | 4.3 |  |  | 15.3 |  | 32200 | d | 14600 | d | 12000 | d | 2950 | d | 4010 | d | 1660 | d | 3860 | d | 467 | d | 2.04 | d |  | B | 1.19 |  |  | B | 46 |  | 460 |  |  | B |  | B |  | B | 0.16 | L |  | B |  | B | 1.6 | L | 4.6 |  |  | B | 9.19 |  |  | B |  | B |  | B | 95 |  | 4.6 |  |  | B |  | B |  | B | 0.0238 |  |  | B |  | B |  | B |  | B | 15.9 |  |  | B | 46 |  | 1.07 |  | 4.6 |  |  | B | 2.3 |  |  | B | 67 | L,d | 13.8 |  |  | B |  | B |  | B |  | B |  | B |  | B |  | B | 0.238 |  | 1.53 |  | 0.238 |  |  | B |  | B | 306 |  |  | B |  | B |  | B | 4.79 |  |  | B |  | B | 1.49 |  | 10.7 |  |  | B | 3.06 |  | 0.46 |  | 24.5 |  | 23 |  | 3.52
74-101 | 45.5283 | -106.1656 | 205.2 | 5 | 1974-08-06 | DC4169028 | D169030 | CoalQual_USGS | https://ncrdspublic.er.usgs.gov/coalqual/ | Montana | POWDER RIVER | NORTHERN GREAT PLAINS | POWDER RIVER | ASHLAND |  | FORT UNION |  | KNOBLOCH | TONGUE RIVER |  | Tertiary | Paleocene |  |  | WILLOW CROSSING (7.5') | USGS-MCKAY E J | NO DATA ENTERED | 74-101 | 74-101-C | SUBBITUMINOUS COAL | SUBBITUMINOUS |  | U.S. Geological Survey (USGS) | Drill Core | As Received | Bench with composite USBM, single USGS | 3S | 45E | 34 |  |  |  | D169028-13-S1 | [59 empty] | 15.8 | C | 6.1 |  | 24 |  | 16 |  | 21 |  | 3.85 |  | 0.02 |  | 7.5 |  | 0.47 |  | 3.6 |  | 0.38 |  |  | B | 7.8 |  |  | 7.24 |  | 8120 | d | 6130 | d | 10900 | d | 1680 | d | 4020 | d | 283 | d | 1820 | d | 165 | d | 3.71 | d |  | B | 1.19 |  |  | B | 72.4 |  | 217 |  | 0.217 |  |  | B |  | B | 0.073 | L |  | B |  | B | 0.73 | L | 2.17 |  |  | B | 3.84 |  |  | B |  | B |  | B | 47.5 |  | 1.45 |  |  | B |  | B |  | B | 0.0119 |  |  | B |  | B |  | B | 5.07 |  | 4.93 |  |  | B | 14.5 |  | 0.507 |  | 1.45 |  |  | B | 1.45 |  |  | B | 32 | L,d | 3.62 |  |  | B |  | B |  | B |  | B |  | B |  | B |  | B | 0.119 |  | 1.09 |  | 0.238 |  |  | B |  | B | 362 |  |  | B |  | B |  | B |  | B |  | B |  | B | 0.346 |  | 5.07 |  |  | B | 2.17 |  | 0.217 |  | 6.81 |  | 10.9 |  | 7.457
74-101 | 45.5283 | -106.1656 | 210.2 | 5 | 1974-08-06 | DC4169028 | D169031 | CoalQual_USGS | https://ncrdspublic.er.usgs.gov/coalqual/ | Montana | POWDER RIVER | NORTHERN GREAT PLAINS | POWDER RIVER | ASHLAND |  | FORT UNION |  | KNOBLOCH | TONGUE RIVER |  | Tertiary | Paleocene |  |  | WILLOW CROSSING (7.5') | USGS-MCKAY E J | NO DATA ENTERED | 74-101 | 74-101-D | SUBBITUMINOUS COAL | SUBBITUMINOUS |  | U.S. Geological Survey (USGS) | Drill Core | As Received | Bench with composite USBM, single USGS | 3S | 45E | 34 |  |  |  | D169028-14-S1 | [59 empty] | 15.8 | C | 7 |  | 34 |  | 17 |  | 17 |  | 3.5 |  | 0.02 |  | 6.5 |  | 1 |  | 3.5 |  | 0.52 |  |  | B | 5.6 |  |  | 8.31 |  | 13200 | d | 7480 | d | 10100 | d | 1750 | d | 4000 | d | 692 | d | 2030 | d | 259 | d | 2.66 | d |  | B | 2.38 |  |  | B | 83.1 |  | 249 |  |  | B |  | B |  | B | 0.084 | L |  | B |  | B | 0.84 | L | 2.49 |  |  | B | 5.15 |  |  | B |  | B |  | B | 59.4 |  | 2.49 |  |  | B |  | B |  | B | 0.0356 |  |  | B |  | B |  | B | 5.82 |  | 4.99 |  |  | B | 16.6 |  | 0.582 |  | 1.7 | L |  | B | 1.66 |  |  | B | 37 | L,d | 4.57 |  |  | B |  | B |  | B |  | B |  | B |  | B |  | B | 0.238 |  | 0.831 |  | 0.238 |  |  | B |  | B | 249 |  |  | B |  | B |  | B | 3.6 | L |  | B |  | B | 0.374 |  | 5.82 |  |  | B | 1.66 |  | 0.249 |  | 13 |  | 12.5 |  | 7.729
74-101 | 45.5283 | -106.1656 | 215.2 | 5 | 1974-08-06 | DC3169032 | D169032 | CoalQual_USGS | https://ncrdspublic.er.usgs.gov/coalqual/ | Montana | POWDER RIVER | NORTHERN GREAT PLAINS | POWDER RIVER | ASHLAND |  | FORT UNION |  | KNOBLOCH | TONGUE RIVER |  | Tertiary | Paleocene |  |  | WILLOW CROSSING (7.5') | USGS-MCKAY E J | NO DATA ENTERED | 74-101 | 74-101-E | SUBBITUMINOUS COAL | SUBBITUMINOUS |  | USBM and USGS | Drill Core | As Received | Bench with composite USBM, single USGS | 3S | 45E | 34 |  |  |  | D169028-15-S1 | [59 empty] | 16.1 | C | 6.9 |  | 33 |  | 16 |  | 17 |  | 3.75 |  | 0.015 |  | 6.8 |  | 0.79 |  | 3.5 |  | 0.54 |  |  | B | 6.8 |  |  | 8.22 |  | 12700 | d | 6960 | d | 9980 | d | 1860 | d | 4140 | d | 540 | d | 2010 | d | 265 | d | 3.24 | d |  | B | 1.19 |  |  | B | 57.5 |  | 247 |  |  | B |  | B |  | B | 0.083 | L |  | B |  | B | 0.83 | L | 2.47 |  |  | B | 5.59 |  |  | B |  | B |  | B | 53.6 |  | 1.64 |  |  | B |  | B |  | B | 0.0119 |  |  | B |  | B |  | B |  | B | 5.75 |  |  | B | 12.3 |  | 5.75 |  | 1.7 | L |  | B | 1.23 |  |  | B | 36 | L,d | 6.58 |  |  | B |  | B |  | B |  | B |  | B |  | B |  | B | 0.238 |  | 0.822 |  | 0.238 |  |  | B |  | B | 247 |  |  | B |  | B |  | B | 3.6 | L |  | B |  | B | 0.476 |  | 5.75 |  |  | B | 1.64 |  | 0.164 |  | 11.7 |  | 12.3 |  | 1.804
74-101 | 45.5283 | -106.1656 | 220.2 | 5 | 1974-08-06 | DC3169032 | D169033 | CoalQual_USGS | https://ncrdspublic.er.usgs.gov/coalqual/ | Montana | POWDER RIVER | NORTHERN GREAT PLAINS | POWDER RIVER | ASHLAND |  | FORT UNION |  | KNOBLOCH | TONGUE RIVER |  | Tertiary | Paleocene |  |  | WILLOW CROSSING (7.5') | USGS-MCKAY E J | NO DATA ENTERED | 74-101 | 74-101-F | SUBBITUMINOUS COAL | SUBBITUMINOUS |  | U.S. Geological Survey (USGS) | Drill Core | As Received | Bench with composite USBM, single USGS | 3S | 45E | 34 |  |  |  | D169028-16-S1 | [59 empty] | 16.1 | C | 8.5 |  | 33 |  | 18 |  | 16 |  | 3.15 |  | 0.02 |  | 5.55 |  | 0.7 |  | 3.4 |  | 0.92 |  |  | B | 10 |  |  | 10.1 |  | 15600 | d | 9640 | d | 11600 | d | 1920 | d | 4160 | d | 590 | d | 2410 | d | 557 | d | 4.76 | d |  | B | 1.19 |  |  | B | 70.9 |  | 506 |  |  | B |  | B |  | B | 0.11 | L |  | B |  | B | 1.1 | L | 5.06 |  |  | B | 11.5 |  |  | B |  | B |  | B | 53.6 |  | 3.04 |  |  | B |  | B |  | B | 0.0238 |  |  | B |  | B |  | B |  | B | 11.5 |  |  | B | 20.3 |  | 0.709 |  | 2.1 | L |  | B | 1.01 |  |  | B | 45 | L,d | 7.09 |  |  | B |  | B |  | B |  | B |  | B |  | B |  | B | 0.357 |  | 1.01 |  | 0.119 |  |  | B |  | B | 506 |  |  | B |  | B |  | B | 3.6 | L |  | B |  | B | 0.889 |  | 7.09 |  |  | B | 2.1 | L | 0.21 | L | 17.8 |  | 20.3 |  | 2.31
74-101 | 45.5283 | -106.1656 | 225.2 | 4.8 | 1974-08-06 | DC3169032 | D169034 | CoalQual_USGS | https://ncrdspublic.er.usgs.gov/coalqual/ | Montana | POWDER RIVER | NORTHERN GREAT PLAINS | POWDER RIVER | ASHLAND |  | FORT UNION |  | KNOBLOCH | TONGUE RIVER |  | Tertiary | Paleocene |  |  | WILLOW CROSSING (7.5') | USGS-MCKAY E J | NO DATA ENTERED | 74-101 | 74-101-G | SUBBITUMINOUS COAL | SUBBITUMINOUS |  | U.S. Geological Survey (USGS) | Drill Core | As Received | Bench with composite USBM, single USGS | 3S | 45E | 34 |  |  |  | D169028-17-S1 | [59 empty] | 16.1 | C | 7.6 |  | 30 |  | 19 |  | 15 |  | 3.05 |  | 0.015 |  | 5.65 |  | 0.26 |  | 5.3 |  | 1 |  |  | B | 18 |  |  | 9.06 |  | 12700 | d | 9100 | d | 9700 | d | 1660 | d | 3790 | d | 196 | d | 3360 | d | 541 | d | 8.58 | d |  | B | 14.3 |  |  | B | 90.5 |  | 272 |  |  | B |  | B |  | B | 0.091 | L |  | B |  | B | 0.91 | L | 2.72 |  |  | B | 8.33 |  |  | B |  | B |  | B | 41.7 |  | 2.72 |  |  | B |  | B |  | B | 0.0119 |  |  | B |  | B |  | B |  | B | 12.2 |  |  | B | 13.6 |  | 0.634 |  | 1.9 | L |  | B | 0.905 |  |  | B | 40 | L,d | 6.34 |  |  | B |  | B |  | B |  | B |  | B |  | B |  | B | 0.596 |  | 0.905 |  | 0.357 |  |  | B |  | B | 453 |  |  | B |  | B |  | B | 3.6 | L |  | B |  | B | 0.824 |  | 6.34 |  |  | B | 1.9 | L | 0.19 | L | 12.5 |  | 13.6 |  | 2.09
74-101 | 45.5283 | -106.1656 | 230 | 5 | 1974-08-06 | DC3169035 | D169035 | CoalQual_USGS | https://ncrdspublic.er.usgs.gov/coalqual/ | Montana | POWDER RIVER | NORTHERN GREAT PLAINS | POWDER RIVER | ASHLAND |  | FORT UNION |  | KNOBLOCH | TONGUE RIVER |  | Tertiary | Paleocene |  |  | WILLOW CROSSING (7.5') | USGS-MCKAY E J | NO DATA ENTERED | 74-101 | 74-101-H | SUBBITUMINOUS COAL | SUBBITUMINOUS |  | USBM and USGS | Drill Core | As Received | Bench with composite USBM, single USGS | 3S | 45E | 34 |  |  |  | D169028-18-S1 | [59 empty] | 16 | C | 5.3 |  | 25 |  | 10 |  | 21 |  | 4.15 |  | 0.015 |  | 8 |  | 0.49 |  | 4.3 |  | 0.4 |  |  | B | 9.1 |  |  | 6.31 |  | 7370 | d | 3340 | d | 9460 | d | 1580 | d | 3740 | d | 257 | d | 1900 | d | 151 | d | 4.33 | d |  | B | 1.19 |  |  | B | 63.1 |  | 442 |  |  | B |  | B |  | B | 0.064 | L |  | B |  | B | 0.64 | L | 1.89 |  |  | B | 4.04 |  |  | B |  | B |  | B | 41.7 |  | 0.946 |  |  | B |  | B |  | B | 0.0119 |  |  | B |  | B |  | B |  | B | 2.84 |  |  | B | 9.46 |  | 0.631 |  | 1.3 | L |  | B | 0.946 |  |  | B | 28 | L,d | 5.36 |  |  | B |  | B |  | B |  | B |  | B |  | B |  | B | 0.119 |  | 0.64 | L | 0.476 |  |  | B |  | B | 315 |  |  | B |  | B |  | B |  | B |  | B |  | B | 1.2 | L | 3.15 |  |  | B | 1.26 |  | 0.126 |  | 13.5 |  | 6.31 |  | 1.386
74-101 | 45.5283 | -106.1656 | 235 | 5 | 1974-08-06 | DC3169035 | D169036 | CoalQual_USGS | https://ncrdspublic.er.usgs.gov/coalqual/ | Montana | POWDER RIVER | NORTHERN GREAT PLAINS | POWDER RIVER | ASHLAND |  | FORT UNION |  | KNOBLOCH | TONGUE RIVER |  | Tertiary | Paleocene |  |  | WILLOW CROSSING (7.5') | USGS-MCKAY E J | NO DATA ENTERED | 74-101 | 74-101-I | SUBBITUMINOUS COAL | SUBBITUMINOUS |  | U.S. Geological Survey (USGS) | Drill Core | As Received | Bench with composite USBM, single USGS | 3S | 45E | 34 |  |  |  | D169028-19-S1 | [59 empty] | 16 | C | 12.4 |  | 69 |  | 7.3 |  | 8.4 |  | 1.8 |  | 0.007 |  | 3.23 |  | 0.1 |  | 1.5 |  | 0.86 |  |  | B | 3.2 |  |  | 14.8 |  | 47600 | d | 5700 | d | 8850 | d | 1600 | d | 3530 | d | 123 | d | 1550 | d | 759 | d | 1.52 | d |  | B | 1.2 | L |  | B | 73.8 |  | 148 |  |  | B |  | B |  | B | 0.15 | L |  | B |  | B |  | B | 2.95 |  |  | B | 7.09 |  |  | B |  | B |  | B | 35.7 |  | 2.21 |  |  | B |  | B |  | B | 0.0238 |  |  | B |  | B |  | B |  | B | 7.68 |  |  | B | 10.3 |  | 1.48 |  | 2.95 |  |  | B | 1.5 | L |  | B | 65 | L,d | 5.9 |  |  | B |  | B |  | B |  | B |  | B |  | B |  | B | 0.238 |  |  | B | 0.476 |  |  | B |  | B | 221 |  |  | B |  | B |  | B | 4.26 |  |  | B |  | B | 0.948 |  | 2.95 |  |  | B | 2.95 |  | 0.295 |  | 14.2 |  | 44.3 |  | 3.245
74-101 | 45.5283 | -106.1656 | 240 | 5 | 1974-08-06 | DC3169035 | D169037 | CoalQual_USGS | https://ncrdspublic.er.usgs.gov/coalqual/ | Montana | POWDER RIVER | NORTHERN GREAT PLAINS | POWDER RIVER | ASHLAND |  | FORT UNION |  | KNOBLOCH | TONGUE RIVER |  | Tertiary | Paleocene |  |  | WILLOW CROSSING (7.5') | USGS-MCKAY E J | NO DATA ENTERED | 74-101 | 74-101-J | SUBBITUMINOUS COAL | SUBBITUMINOUS |  | U.S. Geological Survey (USGS) | Drill Core | As Received | Bench with composite USBM, single USGS | 3S | 45E | 34 |  |  |  | D169028-20-S1 | [59 empty] | 16 | C | 7.8 |  | 47 |  | 14 |  | 13 |  | 2.6 |  | 0.01 |  | 5.35 |  | 0.092 |  | 2.6 |  | 0.91 |  |  | B | 7.5 |  |  | 9.29 |  | 20400 | d | 6880 | d | 8620 | d | 1450 | d | 3680 | d | 71.1 | d | 1690 | d | 505 | d | 3.57 | d |  | B | 1.2 | L |  | B | 92.9 |  | 186 |  |  | B |  | B |  | B | 0.093 | L |  | B |  | B |  | B | 2.79 |  |  | B | 6.69 |  |  | B |  | B |  | B | 35.7 |  | 2.79 |  |  | B |  | B |  | B | 0.0119 |  |  | B |  | B |  | B |  | B | 9.29 |  |  | B | 9.29 |  | 0.65 | L | 1.86 |  |  | B | 0.93 | L |  | B | 41 | L,d | 5.57 |  |  | B |  | B |  | B |  | B |  | B |  | B |  | B | 0.357 |  | 0.929 |  | 0.357 |  |  | B |  | B | 279 |  |  | B |  | B |  | B | 3.6 | L |  | B |  | B | 1.25 |  | 6.5 |  |  | B | 1.86 |  | 0.186 |  | 7.06 |  | 18.6 |  | 2.046
74-101 | 45.5283 | -106.1656 | 245 | 5 | 1974-08-06 | DC3169038 | D169038 | CoalQual_USGS | https://ncrdspublic.er.usgs.gov/coalqual/ | Montana | POWDER RIVER | NORTHERN GREAT PLAINS | POWDER RIVER | ASHLAND |  | FORT UNION |  | KNOBLOCH | TONGUE RIVER |  | Tertiary | Paleocene |  |  | WILLOW CROSSING (7.5') | USGS-MCKAY E J | NO DATA ENTERED | 74-101 | 74-101-K | SUBBITUMINOUS COAL | SUBBITUMINOUS |  | USBM and USGS | Drill Core | As Received | Bench with composite USBM, single USGS | 3S | 45E | 34 |  |  |  | D169028-21-S1 | [59 empty] | 15.9 | C | 6.5 |  | 39 |  | 12 |  | 17 |  | 3.4 |  | 0.015 |  | 6.75 |  | 0.035 |  | 3 |  | 0.53 |  |  | B | 11 |  |  | 7.73 |  | 14100 | d | 4910 | d | 9380 | d | 1580 | d | 3860 | d | 22.5 | d | 1620 | d | 245 | d | 5.23 | d |  | B | 1.2 | L |  | B | 77.3 |  | 232 |  |  | B |  | B |  | B | 0.078 | L |  | B |  | B |  | B | 1.55 |  |  | B | 4.33 |  |  | B |  | B |  | B | 29.7 |  | 1.16 |  |  | B |  | B |  | B | 0.0119 |  |  | B |  | B |  | B | 5.41 |  | 5.72 |  |  | B | 11.6 |  | 0.773 |  | 1.6 | L |  | B | 0.773 |  |  | B | 34 | L,d | 3.09 |  |  | B |  | B |  | B |  | B |  | B |  | B |  | B | 0.119 |  | 0.773 |  | 0.238 |  |  | B |  | B | 386 |  |  | B |  | B |  | B | 3.6 | L |  | B |  | B | 0.421 |  | 3.86 |  |  | B | 1.55 |  | 0.155 |  | 5.56 |  | 11.6 |  | 7.115
74-101 | 45.5283 | -106.1656 | 250 | 5 | 1974-08-06 | DC3169038 | D169039 | CoalQual_USGS | https://ncrdspublic.er.usgs.gov/coalqual/ | Montana | POWDER RIVER | NORTHERN GREAT PLAINS | POWDER RIVER | ASHLAND |  | FORT UNION |  | KNOBLOCH | TONGUE RIVER |  | Tertiary | Paleocene |  |  | WILLOW CROSSING (7.5') | USGS-MCKAY E J | NO DATA ENTERED | 74-101 | 74-101-L | SUBBITUMINOUS COAL | SUBBITUMINOUS |  | U.S. Geological Survey (USGS) | Drill Core | As Received | Bench with composite USBM, single USGS | 3S | 45E | 34 |  |  |  | D169028-22-S1 | [59 empty] | 15.9 | C | 6.9 |  | 39 |  | 13 |  | 15 |  | 3.05 |  | 0.015 |  | 6.3 |  | 0.11 |  | 3 |  | 0.84 |  |  | B | 16 |  |  | 8.2 |  | 15000 | d | 5640 | d | 8790 | d | 1510 | d | 3830 | d | 75.1 | d | 1720 | d | 412 | d | 7.61 | d |  | B | 1.2 | L |  | B | 82 |  | 123 |  |  | B |  | B |  | B | 0.083 | L |  | B |  | B |  | B | 1.64 |  |  | B | 8.37 |  |  | B |  | B |  | B | 29.7 |  | 1.64 |  |  | B |  | B |  | B | 0.0476 |  |  | B |  | B |  | B | 5.74 |  | 4.92 |  |  | B | 12.3 |  | 0.58 | L | 1.7 | L |  | B | 0.82 |  |  | B | 36 | L,d | 4.1 |  |  | B |  | B |  | B |  | B |  | B |  | B |  | B | 0.238 |  | 0.83 | L | 0.357 |  |  | B |  | B | 246 |  |  | B |  | B |  | B |  | B |  | B |  | B | 0.722 |  | 4.1 |  |  | B | 1.7 | L | 0.164 |  | 6.56 |  | 12.3 |  | 7.604
74-101 | 45.5283 | -106.1656 | 255 | 4.4 | 1974-08-06 | DC3169038 | D169040 | CoalQual_USGS | https://ncrdspublic.er.usgs.gov/coalqual/ | Montana | POWDER RIVER | NORTHERN GREAT PLAINS | POWDER RIVER | ASHLAND |  | FORT UNION |  | KNOBLOCH | TONGUE RIVER |  | Tertiary | Paleocene |  |  | WILLOW CROSSING (7.5') | USGS-MCKAY E J | NO DATA ENTERED | 74-101 | 74-101-M | SUBBITUMINOUS COAL | SUBBITUMINOUS |  | U.S. Geological Survey (USGS) | Drill Core | As Received | Bench with composite USBM, single USGS | 3S | 45E | 34 |  |  |  | D169028-23-S1 | [59 empty] | 15.9 | C | 12 |  | 52 |  | 17 |  | 7.7 |  | 2.2 |  | 0.015 |  | 3.67 |  | 1.5 |  | 2.8 |  | 0.71 |  |  | B | 12 |  |  | 14.3 |  | 34700 | d | 12800 | d | 7840 | d | 1890 | d | 3880 | d | 1780 | d | 2790 | d | 606 | d | 5.71 | d |  | B | 2.38 |  |  | B | 99.9 |  | 214 |  | 2.14 |  |  | B |  | B | 0.15 | L |  | B |  | B | 1.43 |  | 9.99 |  |  | B | 14 |  |  | B |  | B |  | B | 101 |  | 4.28 |  |  | B |  | B |  | B | 0.0713 |  |  | B |  | B |  | B | 9.99 |  | 7.56 |  |  | B | 21.4 |  | 0.999 |  | 2.85 |  |  | B | 2.14 |  |  | B | 63 | L,d | 5.71 |  |  | B |  | B |  | B |  | B |  | B |  | B |  | B | 0.832 |  | 2.14 |  | 0.595 |  |  | B |  | B | 285 |  |  | B |  | B |  | B | 3.6 | L |  | B |  | B | 1.46 |  | 21.4 |  |  | B | 4.28 |  | 0.428 |  | 14.3 |  | 21.4 |  | 14.698
K74-69 | 44.7956 | -106.582 | 11 | 10 | 1974-08-08 |  | D169055 | CoalQual_USGS | https://ncrdspublic.er.usgs.gov/coalqual/ | Wyoming | SHERIDAN | NORTHERN GREAT PLAINS | POWDER RIVER | SHERIDAN |  | WASATCH |  | UPPER ULM |  |  | Tertiary | Eocene |  |  | S R SPRINGS (7.5') | USGS-CULBERTSON W C | NO DATA ENTERED |  | K74-69B | SUBBITUMINOUS COAL |  |  | U.S. Geological Survey (USGS) | Weathered Grab | As Received | Bench | 56N | 81W | 26 |  | 1100N,1300E |  | D169055-01-S2 | GRAB |  | B |  | B |  | B |  | B |  |  | B |  | B |  | B |  | B |  | B |  |  | B |  | B |  | B |  | B |  | B |  | B |  | B |  | B |  | B |  | B |  | No BTU |  | No VM |  | B |  | B |  | B |  | B |  | B |  | B |  | B | 6 | e | 5.8 |  | 17 |  | 33 |  | 14 |  | 0.4 |  | 0.007 |  | 0.1 | L | 0.3 |  | 8.4 |  | 0.48 |  |  | B | 25 |  |  | 5.8 |  | 4900 | d | 10800 | d | 6170 | d | 149 | d | 46 | L,d | 154 | d | 3620 | d | 177 | d | 10.6 | d |  | B | 3.19 |  |  | B | 30.9 |  | 92.6 |  | 0.432 |  |  | B |  | B | 0.37 |  | 31 | L |  | B | 1.85 |  | 4.32 |  |  | B | 8.39 |  |  | B |  | B |  | B | 22 | L | 4.32 |  |  | B |  | B |  | B | 0.0426 |  |  | B |  | B |  | B | 9.26 |  | 3.58 |  |  | B | 4.32 |  | 0.926 |  | 1.23 |  | 9.26 |  | 12.3 |  |  | B | 27 | L,d | 2.16 |  |  | B |  | B |  | B |  | B |  | B |  | B |  | B | 0.319 |  | 1.23 |  | 0.851 |  |  | B |  | B | 92.6 |  |  | B |  | B |  | B | 3.25 |  |  | B |  | B | 0.602 |  | 12.3 |  |  | B | 6.17 |  | 0.617 |  | 21.2 |  | 6.17 |  | 56.307
K74-76 | 44.8042 | -106.577 | 5 | 7 | 1974-08-08 |  | D169058 | CoalQual_USGS | https://ncrdspublic.er.usgs.gov/coalqual/ | Wyoming | SHERIDAN | NORTHERN GREAT PLAINS | POWDER RIVER | SHERIDAN |  | WASATCH |  | LOWER ULM |  |  | Tertiary | Eocene |  |  | S R SPRINGS (7.5') | USGS-CULBERTSON W C | NO DATA ENTERED |  | K74-76B | SUBBITUMINOUS COAL |  |  | U.S. Geological Survey (USGS) | Weathered Grab | As Received | Bench | 56N | 81W | 26 |  | 1200'S,2700'E |  | D169057-02 | GRAB |  | B |  | B |  | B |  | B |  |  | B |  | B |  | B |  | B |  | B |  |  | B |  | B |  | B |  | B |  | B |  | B |  | B |  | B |  | B |  | B |  | No BTU |  | No VM |  | B |  | B |  | B |  | B |  | B |  | B |  | B | 6 | e | 4.5 |  | 17 |  | 15 |  | 5.2 |  | 4 |  | 0.1 |  | 0.1 |  | 0.42 |  | 26 |  | 0.47 |  |  | B | 19 |  |  | 4.5 |  | 3800 | d | 3800 | d | 1780 | d | 1150 | d | 35.5 | d | 167 | d | 8700 | d | 135 | d | 8.09 | d |  | B | 5.32 |  |  | B | 71.8 |  | 23.9 |  | 0.144 |  |  | B |  | B | 0.144 |  |  | B |  | B | 2.39 |  | 3.35 |  |  | B | 5.46 |  |  | B |  | B |  | B | 21.3 |  | 1.44 |  |  | B |  | B |  | B | 0.0638 |  |  | B |  | B |  | B | 3.35 |  | 1.44 |  |  | B | 47.9 |  | 1.44 |  | 0.96 | L |  | B | 7.18 |  |  | B | 21 | L,d | 1.2 |  |  | B |  | B |  | B |  | B |  | B |  | B |  | B | 0.319 |  | 0.718 |  | 0.638 |  |  | B |  | B | 47.9 |  |  | B |  | B |  | B | 4.03 |  |  | B |  | B | 0.798 |  | 7.18 |  |  | B | 2.39 |  | 0.239 |  | 34.5 |  | 3.35 |  | 5.979
74-102 | 45.5428 | -106.1408 | 127.7 | 4 | 1974-08-30 | D169477 | D169437 | CoalQual_USGS | https://ncrdspublic.er.usgs.gov/coalqual/ | Montana | POWDER RIVER | NORTHERN GREAT PLAINS | POWDER RIVER | ASHLAND |  | FORT UNION |  | KNOBLOCH | TONGUE RIVER |  | Tertiary | Paleocene |  |  | WILLOW CROSSING (7.5') | USGS-HATCH J R | NO DATA ENTERED | 74-102 | 74-102-1 | SUBBITUMINOUS COAL | SUBBITUMINOUS |  | USBM and USGS | Drill Core | As Received | Bench with composite USBM, single USGS | 3S | 45E | 26 |  |  |  | D169437-01-S2 | [59 empty] | 16.8 | C | 9.2 |  | 40 |  | 20 |  | 14 |  | 5.11 |  | 0.03 |  | 1.37 |  | 0.68 |  | 3.2 |  | 0.71 |  |  | B | 7.5 |  |  | 11 |  | 20700 | d | 11700 | d | 11000 | d | 3400 | d | 1120 | d | 625 | d | 2470 | d | 469 | d | 3.6 | d |  | B | 1.2 |  |  | B | 111 |  | 332 |  | 0.332 |  |  | B |  | B | 0.12 | L |  | B |  | B |  | B | 3.32 |  |  | B | 6.41 |  |  | B |  | B |  | B | 66.1 |  | 3.32 |  |  | B |  | B |  | B | 0.0601 |  |  | B |  | B |  | B | 7.74 |  | 12.6 |  |  | B | 33.2 |  | 0.774 |  | 2.21 |  |  | B | 1.11 |  |  | B | 49 | L,d | 7.74 |  |  | B |  | B |  | B |  | B |  | B |  | B |  | B | 0.601 |  | 1.11 |  | 0.601 |  |  | B | 3.32 |  | 332 |  |  | B |  | B |  | B | 8.74 |  |  | B |  | B | 2.11 |  | 5.53 |  |  | B | 2.21 |  | 0.221 |  | 10.7 |  | 22.1 |  | 10.171
74-102 | 45.5428 | -106.1408 | 131.7 | 4.7 | 1974-08-30 | D169477 | D169438 | CoalQual_USGS | https://ncrdspublic.er.usgs.gov/coalqual/ | Montana | POWDER RIVER | NORTHERN GREAT PLAINS | POWDER RIVER | ASHLAND |  | FORT UNION |  | KNOBLOCH | TONGUE RIVER |  | Tertiary | Paleocene |  |  | WILLOW CROSSING (7.5') | USGS-HATCH J R | NO DATA ENTERED | 74-102 | 74-102-2 | SUBBITUMINOUS COAL | SUBBITUMINOUS |  | U.S. Geological Survey (USGS) | Drill Core | As Received | Bench with composite USBM, single USGS | 3S | 45E | 26 |  |  |  | D169437-02-S2 | [59 empty] | 16.8 | C | 6.94 |  | 30 |  | 16 |  | 18 |  | 6.41 |  | 0.03 |  | 2.07 |  | 1.1 |  | 4.5 |  | 0.43 |  |  | B | 6.8 |  |  | 8.31 |  | 11700 | d | 7060 | d | 10700 | d | 3220 | d | 1280 | d | 763 | d | 2620 | d | 214 | d | 3.27 | d |  | B | 1.2 |  |  | B | 83.4 |  | 584 |  | 0.25 |  |  | B |  | B | 0.084 | L |  | B |  | B | 0.84 | L | 2.5 |  |  | B | 4.67 |  |  | B |  | B |  | B | 60.1 |  | 1.25 |  |  | B |  | B |  | B | 0.0601 |  |  | B |  | B |  | B | 5.84 |  | 3 |  |  | B | 25 |  | 0.584 |  |  | B |  | B | 1.25 |  |  | B | 37 | L,d | 4.58 |  |  | B |  | B |  | B |  | B |  | B |  | B |  | B | 0.24 |  | 0.834 |  | 0.24 |  |  | B |  | B | 417 |  |  | B |  | B |  | B | 3.7 | L |  | B |  | B | 0.293 |  | 4.17 |  |  | B | 2.5 |  | 0.167 |  | 9.92 |  | 12.5 |  | 8.507
74-102 | 45.5428 | -106.1408 | 136.4 | 5 | 1974-08-30 | D169478 | D169439 | CoalQual_USGS | https://ncrdspublic.er.usgs.gov/coalqual/ | Montana | POWDER RIVER | NORTHERN GREAT PLAINS | POWDER RIVER | ASHLAND |  | FORT UNION |  | KNOBLOCH | TONGUE RIVER |  | Tertiary | Paleocene |  |  | WILLOW CROSSING (7.5') | USGS-HATCH J R | NO DATA ENTERED | 74-102 | 74-102-3 | SUBBITUMINOUS COAL | SUBBITUMINOUS |  | USBM and USGS | Drill Core | As Received | Bench with composite USBM, single USGS | 3S | 45E | 26 |  |  |  | D169437-03-S2 | [59 empty] | 17.9 | C | 9.46 |  | 34 |  | 16 |  | 17 |  | 4.92 |  | 0.05 |  | 1.57 |  | 1.4 |  | 3.9 |  | 0.49 |  |  | B | 4.9 |  |  | 11.5 |  | 18300 | d | 9750 | d | 14000 | d | 3420 | d | 1340 | d | 1340 | d | 3140 | d | 338 | d | 2.39 | d |  | B | 1.22 |  |  | B | 57.6 |  | 1730 |  |  | B |  | B |  | B | 0.12 | L |  | B |  | B | 1.2 | L | 3.46 |  |  | B | 5.53 |  |  | B |  | B |  | B | 79.2 |  | 2.3 |  |  | B |  | B |  | B | 0.0487 |  |  | B |  | B |  | B | 8.07 |  | 4.15 |  |  | B | 57.6 |  | 0.807 |  |  | B |  | B | 1.73 |  |  | B | 51 | L,d | 6.34 |  |  | B |  | B |  | B |  | B |  | B |  | B |  | B | 0.365 |  | 1.15 |  | 0.731 |  |  | B |  | B | 576 |  |  | B |  | B |  | B | 3.7 | L |  | B |  | B | 0.465 |  | 8.07 |  |  | B | 2.3 |  | 0.23 |  | 14.1 |  | 17.3 |  | 10.6
74-102 | 45.5428 | -106.1408 | 141.4 | 4.9 | 1974-08-30 | D169478 | D169440 | CoalQual_USGS | https://ncrdspublic.er.usgs.gov/coalqual/ | Montana | POWDER RIVER | NORTHERN GREAT PLAINS | POWDER RIVER | ASHLAND |  | FORT UNION |  | KNOBLOCH | TONGUE RIVER |  | Tertiary | Paleocene |  |  | WILLOW CROSSING (7.5') | USGS-HATCH J R | NO DATA ENTERED | 74-102 | 74-102-4 | SUBBITUMINOUS COAL | SUBBITUMINOUS |  | U.S. Geological Survey (USGS) | Drill Core | As Received | Bench with composite USBM, single USGS | 3S | 45E | 26 |  |  |  | D169437-04-S2 | [59 empty] | 17.9 | C | 7.64 |  | 33 |  | 17 |  | 18 |  | 5.22 |  | 0.03 |  | 2.27 |  | 1.2 |  | 3.6 |  | 0.5 |  |  | B | 5 |  |  | 9.31 |  | 14300 | d | 8370 | d | 12000 | d | 2930 | d | 1560 | d | 929 | d | 2340 | d | 278 | d | 2.44 | d |  | B | 1.22 |  |  | B | 65.1 |  | 651 |  |  | B |  | B |  | B | 0.094 | L |  | B |  | B | 0.94 | L | 4.65 |  |  | B | 5.21 |  |  | B |  | B |  | B | 73.1 |  | 4.65 |  |  | B |  | B |  | B | 0.0731 |  |  | B |  | B |  | B | 6.51 |  | 3.91 |  |  | B | 27.9 |  | 6.51 |  | 1.9 | L |  | B | 1.4 |  |  | B | 41 | L,d | 42.8 |  |  | B |  | B |  | B |  | B |  | B |  | B |  | B | 0.365 |  | 1.4 |  | 0.731 |  |  | B |  | B | 651 |  |  | B |  | B |  | B | 3.97 |  |  | B |  | B | 1.3 | L | 6.51 |  |  | B | 1.86 |  | 0.186 |  | 110 |  | 14 |  | 8.556
74-102 | 45.5428 | -106.1408 | 146.3 | 5 | 1974-08-30 | D169478 | D169441 | CoalQual_USGS | https://ncrdspublic.er.usgs.gov/coalqual/ | Montana | POWDER RIVER | NORTHERN GREAT PLAINS | POWDER RIVER | ASHLAND |  | FORT UNION |  | KNOBLOCH | TONGUE RIVER |  | Tertiary | Paleocene |  |  | WILLOW CROSSING (7.5') | USGS-HATCH J R | NO DATA ENTERED | 74-102 | 74-102-5 | SUBBITUMINOUS COAL | SUBBITUMINOUS |  | U.S. Geological Survey (USGS) | Drill Core | As Received | Bench with composite USBM, single USGS | 3S | 45E | 26 |  |  |  | D169437-05-S2 | [59 empty] | 17.9 | C | 8.44 |  | 34 |  | 21 |  | 17 |  | 4.19 |  | 0.02 |  | 1.7 |  | 0.78 |  | 2.6 |  | 0.92 |  |  | B | 4.4 |  |  | 10.3 |  | 16300 | d | 11400 | d | 12500 | d | 2590 | d | 1290 | d | 667 | d | 1870 | d | 566 | d | 2.14 | d |  | B | 1.22 |  |  | B | 72 |  | 154 |  |  | B |  | B |  | B | 0.11 | L |  | B |  | B | 1.1 | L | 3.08 |  |  | B | 6.78 |  |  | B |  | B |  | B | 60.9 |  | 3.08 |  |  | B |  | B |  | B | 0.0609 |  |  | B |  | B |  | B | 7.2 |  | 12.1 |  |  | B | 20.6 |  | 0.72 | L | 2.1 | L |  | B | 1.54 |  |  | B | 45 | L,d | 7.2 |  |  | B |  | B |  | B |  | B |  | B |  | B |  | B | 0.609 |  | 1.54 |  | 0.487 |  |  | B |  | B | 514 |  |  | B |  | B |  | B | 3.7 | L |  | B |  | B | 0.842 |  | 10.3 |  |  | B | 2.06 |  | 0.206 |  | 8.12 |  | 20.6 |  | 9.466
74-102 | 45.5428 | -106.1408 | 151.3 | 5 | 1974-08-30 | D169479 | D169442 | CoalQual_USGS | https://ncrdspublic.er.usgs.gov/coalqual/ | Montana | POWDER RIVER | NORTHERN GREAT PLAINS | POWDER RIVER | ASHLAND |  | FORT UNION |  | KNOBLOCH | TONGUE RIVER |  | Tertiary | Paleocene |  |  | WILLOW CROSSING (7.5') | USGS-HATCH J R | NO DATA ENTERED | 74-102 | 74-102-6 | SUBBITUMINOUS COAL | SUBBITUMINOUS |  | USBM and USGS | Drill Core | As Received | Bench with composite USBM, single USGS | 3S | 45E | 26 |  |  |  | D169437-06-S2 | [59 empty] | 8.4 | C | 8.68 |  | 34 |  | 21 |  | 17 |  | 4.07 |  | 0.02 |  | 1.73 |  | 0.61 |  | 2.3 |  | 1.1 |  |  | B | 5.1 |  |  | 9.48 |  | 15100 | d | 10500 | d | 11500 | d | 2320 | d | 1210 | d | 481 | d | 1520 | d | 623 | d | 2.23 | d |  | B | 1.09 |  |  | B | 66.3 |  | 190 |  |  | B |  | B |  | B | 0.095 | L |  | B |  | B | 0.95 | L | 2.84 |  |  | B | 10.2 |  |  | B |  | B |  | B | 76.4 |  | 2.84 |  |  | B |  | B |  | B | 0.349 |  |  | B |  | B |  | B | 6.63 |  | 11 |  |  | B | 19 |  | 0.67 | L | 1.9 | L |  | B | 0.948 |  |  | B | 42 | L,d | 4.74 |  |  | B |  | B |  | B |  | B |  | B |  | B |  | B | 0.546 |  | 1.42 |  | 0.983 |  |  | B |  | B | 284 |  |  | B |  | B |  | B | 4.11 |  |  | B |  | B | 1.14 |  | 6.63 |  |  | B | 1.9 |  | 0.19 |  | 6.35 |  | 19 |  | 8.72
74-102 | 45.5428 | -106.1408 | 156.3 | 5 | 1974-08-30 | D169479 | D169443 | CoalQual_USGS | https://ncrdspublic.er.usgs.gov/coalqual/ | Montana | POWDER RIVER | NORTHERN GREAT PLAINS | POWDER RIVER | ASHLAND |  | FORT UNION |  | KNOBLOCH | TONGUE RIVER |  | Tertiary | Paleocene |  |  | WILLOW CROSSING (7.5') | USGS-HATCH J R | NO DATA ENTERED | 74-102 | 74-102-7 | SUBBITUMINOUS COAL | SUBBITUMINOUS |  | U.S. Geological Survey (USGS) | Drill Core | As Received | Bench with composite USBM, single USGS | 3S | 45E | 26 |  |  |  | D169437-07-S2 | [59 empty] | 8.4 | C | 6.06 |  | 27 |  | 17 |  | 22 |  | 5.15 |  | 0.02 |  | 2.87 |  | 0.71 |  | 3.2 |  | 0.55 |  |  | B | 6.1 |  |  | 6.62 |  | 8350 | d | 5950 | d | 10400 | d | 2050 | d | 1410 | d | 391 | d | 1480 | d | 218 | d | 2.66 | d |  | B | 1.09 |  |  | B | 66.2 |  | 662 |  |  | B |  | B |  | B | 0.067 | L |  | B |  | B | 0.67 | L | 1.98 |  |  | B | 4.5 |  |  | B |  | B |  | B | 49.1 |  | 1.98 |  |  | B |  | B |  | B | 0.0655 |  |  | B |  | B |  | B | 4.63 |  | 7.01 |  |  | B | 13.2 |  | 0.463 |  | 1.4 | L |  | B | 0.992 |  |  | B | 29 | L,d | 3.31 |  |  | B |  | B |  | B |  | B |  | B |  | B |  | B | 0.437 |  | 0.662 |  | 0.437 |  |  | B |  | B | 463 |  |  | B |  | B |  | B | 3.3 | L |  | B |  | B | 0.314 |  | 4.63 |  |  | B | 1.32 |  | 0.132 |  | 6.48 |  | 9.92 |  | 6.082
74-102 | 45.5428 | -106.1408 | 161.3 | 5 | 1974-08-30 | D169479 | D169444 | CoalQual_USGS | https://ncrdspublic.er.usgs.gov/coalqual/ | Montana | POWDER RIVER | NORTHERN GREAT PLAINS | POWDER RIVER | ASHLAND |  | FORT UNION |  | KNOBLOCH | TONGUE RIVER |  | Tertiary | Paleocene |  |  | WILLOW CROSSING (7.5') | USGS-HATCH J R | NO DATA ENTERED | 74-102 | 74-102-8 | SUBBITUMINOUS COAL | SUBBITUMINOUS |  | U.S. Geological Survey (USGS) | Drill Core | As Received | Bench with composite USBM, single USGS | 3S | 45E | 26 |  |  |  | D169437-08-S2 | [59 empty] | 8.4 | C | 7.9 |  | 38 |  | 15 |  | 18 |  | 4 |  | 0.02 |  | 1.87 |  | 0.32 |  | 2.3 |  | 0.85 |  |  | B | 6.1 |  |  | 8.62 |  | 15300 | d | 6840 | d | 11100 | d | 2080 | d | 1190 | d | 230 | d | 1390 | d | 438 | d | 2.66 | d |  | B | 1.09 |  |  | B | 60.4 |  | 431 |  |  | B |  | B |  | B | 0.087 | L |  | B |  | B |  | B | 2.59 |  |  | B | 8.11 |  |  | B |  | B |  | B | 32.8 |  | 2.59 |  |  | B |  | B |  | B | 0.0546 |  |  | B |  | B |  | B | 6.04 |  | 7.24 |  |  | B | 17.2 |  |  | B | 1.8 | L |  | B | 0.862 |  |  | B | 38 | L,d | 4.31 |  |  | B |  | B |  | B |  | B |  | B |  | B |  | B | 0.218 |  | 1.29 |  | 0.655 |  |  | B |  | B | 431 |  |  | B |  | B |  | B | 3.3 | L |  | B |  | B | 0.886 |  | 6.04 |  |  | B | 1.72 |  | 0.172 |  | 6.38 |  | 17.2 |  | 7.932
74-102 | 45.5428 | -106.1408 | 166.3 | 5 | 1974-08-30 | D169480 | D169445 | CoalQual_USGS | https://ncrdspublic.er.usgs.gov/coalqual/ | Montana | POWDER RIVER | NORTHERN GREAT PLAINS | POWDER RIVER | ASHLAND |  | FORT UNION |  | KNOBLOCH | TONGUE RIVER |  | Tertiary | Paleocene |  |  | WILLOW CROSSING (7.5') | USGS-HATCH J R | NO DATA ENTERED | 74-102 | 74-102-9 | SUBBITUMINOUS COAL | SUBBITUMINOUS |  | USBM and USGS | Drill Core | As Received | Bench with composite USBM, single USGS | 3S | 45E | 26 |  |  |  | D169437-09-S2 | [59 empty] | 9.15 | C | 10.7 |  | 42 |  | 17 |  | 16 |  | 3.4 |  | 0.03 |  | 1.6 |  | 0.84 |  | 2.7 |  | 0.75 |  |  | B | 5.4 |  |  | 11.8 |  | 23100 | d | 10600 | d | 13500 | d | 2410 | d | 1400 | d | 823 | d | 2220 | d | 528 | d | 2.38 | d |  | B | 1.1 |  |  | B | 82.4 |  | 589 |  |  | B |  | B |  | B | 0.12 | L |  | B |  | B |  | B | 3.53 |  |  | B | 8.24 |  |  | B |  | B |  | B | 55 |  | 3.53 |  |  | B |  | B |  | B | 0.055 |  |  | B |  | B |  | B |  | B | 10.6 |  |  | B | 35.3 |  | 0.83 | L | 2.4 | L |  | B | 1.2 | L |  | B | 52 | L,d | 7.66 |  |  | B |  | B |  | B |  | B |  | B |  | B |  | B | 0.33 |  | 1.18 |  | 0.55 |  |  | B |  | B | 353 |  |  | B |  | B |  | B | 5.79 |  |  | B |  | B | 1 |  | 8.24 |  |  | B | 2.36 |  | 0.236 |  | 14.4 |  | 23.6 |  | 2.596
74-102 | 45.5428 | -106.1408 | 171.3 | 5 | 1974-08-30 | D169480 | D169446 | CoalQual_USGS | https://ncrdspublic.er.usgs.gov/coalqual/ | Montana | POWDER RIVER | NORTHERN GREAT PLAINS | POWDER RIVER | ASHLAND |  | FORT UNION |  | KNOBLOCH | TONGUE RIVER |  | Tertiary | Paleocene |  |  | WILLOW CROSSING (7.5') | USGS-HATCH J R | NO DATA ENTERED | 74-102 | 74-102-10 | SUBBITUMINOUS COAL | SUBBITUMINOUS |  | U.S. Geological Survey (USGS) | Drill Core | As Received | Bench with composite USBM, single USGS | 3S | 45E | 26 |  |  |  | D169437-10-S2 | [59 empty] | 9.15 | C | 8.96 |  | 35 |  | 12 |  | 22 |  | 3.35 |  | 0.05 |  | 1.7 |  | 0.45 |  | 3.1 |  | 0.58 |  |  | B | 7.3 |  |  | 9.88 |  | 16100 | d | 6260 | d | 15500 | d | 1990 | d | 1240 | d | 369 | d | 2140 | d | 342 | d | 3.21 | d |  | B | 1.1 |  |  | B | 98.6 |  | 296 |  |  | B |  | B |  | B | 0.099 | L |  | B |  | B | 0.99 | L | 2.96 |  |  | B | 7.1 |  |  | B |  | B |  | B | 49.5 |  | 1.97 |  |  | B |  | B |  | B | 0.055 |  |  | B |  | B |  | B |  | B | 3.55 |  |  | B | 49.3 |  | 0.69 |  |  | B |  | B | 0.99 | L |  | B | 44 | L,d | 3.94 |  |  | B |  | B |  | B |  | B |  | B |  | B |  | B | 0.22 |  | 0.986 |  | 0.66 |  |  | B |  | B | 690 |  |  | B |  | B |  | B | 3.4 | L |  | B |  | B | 0.637 |  | 6.9 |  |  | B | 1.97 |  | 0.197 |  | 8.09 |  | 19.7 |  | 2.167
74-102 | 45.5428 | -106.1408 | 176.3 | 5 | 1974-08-30 | D169480 | D169447 | CoalQual_USGS | https://ncrdspublic.er.usgs.gov/coalqual/ | Montana | POWDER RIVER | NORTHERN GREAT PLAINS | POWDER RIVER | ASHLAND |  | FORT UNION |  | KNOBLOCH | TONGUE RIVER |  | Tertiary | Paleocene |  |  | WILLOW CROSSING (7.5') | USGS-HATCH J R | NO DATA ENTERED | 74-102 | 74-102-11 | SUBBITUMINOUS COAL | SUBBITUMINOUS |  | U.S. Geological Survey (USGS) | Drill Core | As Received | Bench with composite USBM, single USGS | 3S | 45E | 26 |  |  |  | D169437-11-S2 | [59 empty] | 9.15 | C | 11.2 |  | 53 |  | 14 |  | 11 |  | 2.73 |  | 0.015 |  | 1.47 |  | 0.37 |  | 2 |  | 1.2 |  |  | B | 6.7 |  |  | 12.3 |  | 30500 | d | 9130 | d | 9680 | d | 2030 | d | 1340 | d | 380 | d | 1720 | d | 885 | d | 2.95 | d |  | B | 1.1 |  |  | B | 86.3 |  | 247 |  |  | B |  | B |  | B | 0.13 | L |  | B |  | B |  | B | 3.7 |  |  | B | 12.6 |  |  | B |  | B |  | B | 55 |  | 3.7 |  |  | B |  | B |  | B | 0.0881 |  |  | B |  | B |  | B |  | B | 7.4 |  |  | B | 18.5 |  |  | B | 2.47 |  |  | B | 1.23 |  |  | B | 54 | L,d | 4.93 |  |  | B |  | B |  | B |  | B |  | B |  | B |  | B | 0.44 |  | 1.23 |  | 1.1 |  |  | B |  | B | 370 |  |  | B |  | B |  | B |  | B |  | B |  | B | 1.75 |  | 8.63 |  |  | B | 2.47 |  | 0.247 |  | 7.03 |  | 37 |  | 2.717
74-101 | 45.5283 | -106.1656 | 375.7 | 4.5 | 1974-08-30 | D169481 | D169475 | CoalQual_USGS | https://ncrdspublic.er.usgs.gov/coalqual/ | Montana | POWDER RIVER | NORTHERN GREAT PLAINS | POWDER RIVER | ASHLAND |  | FORT UNION |  | FLOWERS-GOODALE | TONGUE RIVER |  | Tertiary | Paleocene |  |  | WILLOW CROSSING (7.5') | USGS-MCKAY E J | NO DATA ENTERED | 74-101 | 74-101-O | SUBBITUMINOUS COAL | SUBBITUMINOUS |  | USBM and USGS | Drill Core | As Received | Bench with composite USBM, single USGS | 3S | 45E | 34 |  |  |  | D169475-01-S5 | [59 empty] | 10.8 | C | 8.44 |  | 37 |  | 24 |  | 15 |  | 2.55 |  | 0.03 |  | 4.49 |  | 0.15 |  | 3.5 |  | 0.65 |  |  | B | 11 |  |  | 9.46 |  | 16400 | d | 12000 | d | 10100 | d | 1450 | d | 3150 | d | 118 | d | 2320 | d | 368 | d | 4.93 | d |  | B | 2.24 |  |  | B | 94.6 |  | 662 |  | 0.946 |  |  | B |  | B | 0.095 | L |  | B |  | B | 0.95 | L | 2.84 |  |  | B | 8.89 |  |  | B |  | B |  | B | 28 |  | 2.84 |  |  | B |  | B |  | B | 0.0673 |  |  | B |  | B |  | B | 6.62 |  | 7 |  |  | B | 28.4 |  | 0.946 |  | 1.9 | L |  | B | 1.42 |  |  | B | 42 | L,d | 5.68 |  |  | B |  | B |  | B |  | B |  | B |  | B |  | B | 0.897 |  | 1.89 |  | 0.673 |  |  | B |  | B | 473 |  |  | B |  | B |  | B |  | B |  | B |  | B | 1.72 |  | 6.62 |  |  | B | 4.73 |  | 0.473 |  | 5.68 |  | 18.9 |  | 11.823
74-101 | 45.5283 | -106.1656 | 380.2 | 5.2 | 1974-08-30 | D169481 | D169476 | CoalQual_USGS | https://ncrdspublic.er.usgs.gov/coalqual/ | Montana | POWDER RIVER | NORTHERN GREAT PLAINS | POWDER RIVER | ASHLAND |  | FORT UNION |  | FLOWERS-GOODALE | TONGUE RIVER |  | Tertiary | Paleocene |  |  | WILLOW CROSSING (7.5') | USGS-MCKAY E J | NO DATA ENTERED | 74-101 | 74-101-P | SUBBITUMINOUS COAL | SUBBITUMINOUS |  | U.S. Geological Survey (USGS) | Drill Core | As Received | Bench with composite USBM, single USGS | 3S | 45E | 34 |  |  |  | D169475-02-S5 | [59 empty] | 10.8 | C | 6.78 |  | 30 |  | 22 |  | 16 |  | 2.58 |  | 0.03 |  | 5.56 |  | 0.32 |  | 4.4 |  | 0.71 |  |  | B | 18 |  |  | 7.6 |  | 10700 | d | 8850 | d | 8680 | d | 1180 | d | 3130 | d | 202 | d | 2340 | d | 323 | d | 8.07 | d |  | B | 2.24 |  |  | B | 114 |  | 532 |  | 1.52 |  |  | B |  | B | 0.077 | L |  | B |  | B | 0.76 |  | 3.8 |  |  | B | 7.9 |  |  | B |  | B |  | B | 33.6 |  | 3.8 |  |  | B |  | B |  | B | 0.0561 |  |  | B |  | B |  | B | 5.32 |  | 4.71 |  |  | B | 22.8 |  | 1.14 |  | 1.52 |  |  | B | 1.14 |  |  | B | 34 | L,d | 3.04 |  |  | B |  | B |  | B |  | B |  | B |  | B |  | B | 1.12 |  | 2.28 |  | 0.785 |  |  | B |  | B | 380 |  |  | B |  | B |  | B | 3.49 |  |  | B |  | B | 1.07 |  | 7.6 |  |  | B | 3.8 |  | 0.38 |  | 5.24 |  | 15.2 |  | 9.5
74-102 | 45.5428 | -106.1408 | 127.7 | 8.7 | 1974-08-30 | DA15169437 | D169477 | CoalQual_USGS | https://ncrdspublic.er.usgs.gov/coalqual/ | Montana | POWDER RIVER | NORTHERN GREAT PLAINS | POWDER RIVER | ASHLAND |  | FORT UNION |  | KNOBLOCH | TONGUE RIVER |  | Tertiary | Paleocene |  |  | WILLOW CROSSING (7.5') | USGS-MCKAY E J | NO DATA ENTERED | 74-102 | 74-102-12C | SUBBITUMINOUS COAL | SUBBITUMINOUS | Subbituminous C | USBM and USGS | Drill Core | As Received | Bench with composite USBM, single USGS | 3S | 45E | 26 |  |  |  | D169437-01B:01,02-S2 |  | 29.1 |  | 29.8 |  | 35.6 |  | 5.5 |  |  | 3.34 |  | 48.6 |  | 0.7 |  | 12.56 |  | 0.2 |  |  | 8220 |  | 0.01 |  | 0.01 |  | 0.15 |  |  | B |  | B |  | B |  | B |  | B |  | B | 8689 |  | 44.84 |  | 58.7 |  | 12569 |  |  | B |  | B |  | B |  | B | 20.54 |  | 16.8 | r | 8.5 |  | 39 |  | 23 |  | 17 |  | 5.8 |  | 0.03 |  | 1.54 |  | 1 |  | 3.9 |  | 0.55 |  |  | B | 6.4 |  |  | 10.2 |  | 18600 | d | 12400 | d | 12400 | d | 3570 | d | 1170 | d | 850 | d | 2790 | d | 336 | d | 3.08 | d |  | B | 1.2 |  |  | B | 71.5 |  | 306 |  |  | B |  | B |  | B | 0.11 | L |  | B |  | B | 1.1 | L | 3.06 |  |  | B | 4.9 |  |  | B |  | B |  | B | 78.1 |  | 2.04 |  |  | B |  | B |  | B | 0.0481 |  |  | B |  | B |  | B | 7.15 |  | 6.94 |  |  | B | 30.6 |  | 0.715 |  | 2.04 |  |  | B | 1.02 |  |  | B | 45 | L,d | 7.15 |  |  | B |  | B |  | B |  | B |  | B |  | B |  | B | 0.24 |  | 1.02 |  | 0.36 |  |  | B |  | B | 306 |  |  | B |  | B |  | B | 5.45 |  |  | B |  | B | 0.979 |  | 5.11 |  |  | B | 2.04 |  | 0.306 |  | 10.8 |  | 15.3 |  | 9.496
74-102 | 45.5428 | -106.1408 | 289.2 | 5 | 1974-10-04 | D169725 | D169723 | CoalQual_USGS | https://ncrdspublic.er.usgs.gov/coalqual/ | Montana | POWDER RIVER | NORTHERN GREAT PLAINS | POWDER RIVER | ASHLAND |  | FORT UNION |  | FLOWERS-GOODALE | TONGUE RIVER |  | Tertiary | Paleocene |  |  | WILLOW CROSSING (7.5') | USGS-MCKAY E J | NO DATA ENTERED | 74-102 | 74-102-12 | SUBBITUMINOUS COAL | SUBBITUMINOUS |  | U.S. Geological Survey (USGS) | Drill Core | As Received | Bench | 3S | 45E | 26 |  |  |  | D169723-04-S3 | [59 empty] | 6 | e | 11 |  | 43 |  | 24 |  | 9.6 |  | 1.95 |  | 0.03 |  | 3.67 |  | 1.1 |  | 4.4 |  | 0.64 |  |  | B | 14 |  |  | 12.1 |  | 23500 | d | 14900 | d | 8020 | d | 1370 | d | 3180 | d | 1070 | d | 3600 | d | 448 | d | 5.96 | d |  | B | 4.26 |  |  | B | 81.9 |  | 351 |  | 1.17 |  |  | B |  | B | 0.12 | L |  | B |  | B | 1.17 |  | 3.51 |  |  | B | 10.8 |  |  | B |  | B |  | B | 47.9 |  | 5.85 |  |  | B |  | B |  | B | 0.117 |  |  | B |  | B |  | B |  | B | 9.13 |  |  | B | 35.1 |  | 1.76 |  | 2.4 | L |  | B | 2.34 |  |  | B | 52 | L,d | 5.27 |  |  | B |  | B |  | B |  | B |  | B |  | B |  | B | 1.49 |  | 2.34 |  | 0.426 |  |  | B |  | B | 351 |  |  | B |  | B |  | B | 4.26 |  |  | B |  | B | 2.8 |  | 11.7 |  |  | B | 3.51 |  | 0.351 |  | 15.1 |  | 23.4 |  | 3.861
74-102 | 45.5428 | -106.1408 | 294.2 | 5 | 1974-10-04 | D169725 | D169724 | CoalQual_USGS | https://ncrdspublic.er.usgs.gov/coalqual/ | Montana | POWDER RIVER | NORTHERN GREAT PLAINS | POWDER RIVER | ASHLAND |  | FORT UNION |  | FLOWERS-GOODALE | TONGUE RIVER |  | Tertiary | Paleocene |  |  | WILLOW CROSSING (7.5') | USGS-MCKAY E J | NO DATA ENTERED | 74-102 | 74-102-13 | SUBBITUMINOUS COAL | SUBBITUMINOUS |  | U.S. Geological Survey (USGS) | Drill Core | As Received | Bench | 3S | 45E | 26 |  |  |  | D169723-05-S3 | [59 empty] | 6 | e | 6.3 |  | 26 |  | 17 |  | 19 |  | 3.1 |  | 0.05 |  | 6.38 |  | 0.34 |  | 4.4 |  | 0.55 |  |  | B | 16 |  |  | 6.95 |  | 8140 | d | 6030 | d | 9090 | d | 1250 | d | 3170 | d | 190 | d | 2060 | d | 220 | d | 6.81 | d |  | B | 1.06 |  |  | B | 101 |  | 469 |  | 0.67 |  |  | B |  | B | 0.068 | L |  | B |  | B | 0.67 |  | 1.34 |  |  | B | 6.17 |  |  | B |  | B |  | B | 42.6 |  | 2.01 |  |  | B |  | B |  | B | 0.0426 |  |  | B |  | B |  | B | 4.69 |  | 3.08 |  |  | B | 33.5 |  | 0.469 |  | 1.4 | L |  | B | 0.67 |  |  | B | 30 | L,d | 3.69 |  |  | B |  | B |  | B |  | B |  | B |  | B |  | B | 0.426 |  | 1.01 |  | 0.213 |  |  | B |  | B | 469 |  |  | B |  | B |  | B |  | B |  | B |  | B | 0.629 |  | 3.35 |  |  | B | 2.01 |  | 0.201 |  | 4.49 |  | 10.1 |  | 6.901
74-102 | 45.5428 | -106.1408 | 289.2 | 10 | 1974-10-04 | DA3169723 | D169725 | CoalQual_USGS | https://ncrdspublic.er.usgs.gov/coalqual/ | Montana | POWDER RIVER | NORTHERN GREAT PLAINS | POWDER RIVER | ASHLAND |  | FORT UNION |  | FLOWERS-GOODALE | TONGUE RIVER |  | Tertiary | Paleocene |  |  | WILLOW CROSSING (7.5') | USGS-MCKAY E J | NO DATA ENTERED | 74-102 | 74-102-14 | SUBBITUMINOUS COAL | SUBBITUMINOUS | Subbituminous C | USBM and USGS | Drill Core | As Received | Physical or mathemtical composite (by thickness) | 3S | 45E | 26 |  |  |  | D169723-00B:04,05-S3 |  | 28.8 |  | 27.8 |  | 36.4 |  | 7 |  |  | 3.28 |  | 48.1 |  | 0.8 |  | 11.62 |  | 0.4 |  |  | 8220 | C | 0.01 |  | 0.07 |  | 0.37 |  |  | B |  | B |  | B |  | B |  | B |  | B | 8711 |  | 41.67 |  | 61.97 |  | 12804 | C |  | B |  | B |  | B |  | B | 12.4 |  | 9.7 | r | 7.2 |  | 33 |  | 20 |  | 16 |  | 2.4 |  | 0.03 |  | 5.42 |  | 0.27 |  | 4.1 |  | 0.69 |  |  | B | 18 |  |  | 7.95 |  | 12300 | d | 8440 | d | 9110 | d | 1150 | d | 3200 | d | 179 | d | 2290 | d | 329 | d | 7.97 | d |  | B | 2.21 |  |  | B | 120 |  | 558 |  | 1.59 |  |  | B |  | B | 0.08 | L |  | B |  | B | 0.797 |  | 2.39 |  |  | B | 9.09 |  |  | B |  | B |  | B | 33.2 |  | 3.99 |  |  | B |  | B |  | B | 0.0664 |  |  | B |  | B |  | B | 5.58 |  | 5.74 |  |  | B | 23.9 |  | 1.2 |  | 1.6 | L |  | B | 1.2 |  |  | B | 35 | L,d | 3.99 |  |  | B |  | B |  | B |  | B |  | B |  | B |  | B | 0.997 |  | 1.59 |  | 0.221 |  |  | B | 1.59 |  | 399 |  |  | B |  | B |  | B | 3.4 | L |  | B |  | B | 1.22 |  | 5.58 |  |  | B | 3.99 |  | 0.239 |  | 3.67 |  | 15.9 |  | 9.809
74-105 | 45.5258 | -106.1531 | 200.8 | 5 | 1974-12-02 | DC2170203 | D170203 | CoalQual_USGS | https://ncrdspublic.er.usgs.gov/coalqual/ | Montana | POWDER RIVER | NORTHERN GREAT PLAINS | POWDER RIVER | ASHLAND |  | FORT UNION |  | KNOBLOCH | TONGUE RIVER |  | Tertiary | Paleocene |  |  | WILLOW CROSSING (7.5') | USGS-MCKAY E J | NO DATA ENTERED | 74-105 | 74-105-1 | SUBBITUMINOUS COAL | SUBBITUMINOUS |  | USBM and USGS | Drill Core | As Received | Bench with composite USBM, single USGS | 3S | 45E | 34 |  |  |  | D170203-08-S3 | [59 empty] | 8.7 | C | 9.8 |  | 38 |  | 16 |  | 14 |  | 3.45 |  | 0.05 |  | 5.85 |  | 1.1 |  | 4.1 |  | 0.63 |  |  | B | 5 |  |  | 10.7 |  | 19100 | d | 9090 | d | 10700 | d | 2230 | d | 4650 | d | 982 | d | 3080 | d | 404 | d | 2.19 | d |  | B | 1.1 |  |  | B | 53.7 |  | 751 |  | 0.215 |  |  | B |  | B | 0.11 | L |  | B |  | B | 1.61 |  | 5.37 |  |  | B | 6.44 |  |  | B |  | B |  | B | 49.3 |  | 3.22 |  |  | B |  | B |  | B | 0.0438 |  |  | B |  | B |  | B |  | B | 8.59 |  |  | B | 53.7 |  | 0.537 |  | 1.61 |  |  | B | 3.22 |  |  | B | 319 | d | 5.37 |  |  | B |  | B |  | B |  | B |  | B |  | B |  | B | 0.329 |  | 1.07 |  | 0.219 |  |  | B |  | B | 537 |  |  | B |  | B |  | B | 3.9 |  |  | B |  | B | 1.03 |  | 7.51 |  |  | B | 3.22 |  | 0.215 |  | 11.4 |  | 21.5 |  | 3.435
74-105 | 45.5258 | -106.1531 | 205.8 | 5 | 1974-12-02 | DC2170203 | D170204 | CoalQual_USGS | https://ncrdspublic.er.usgs.gov/coalqual/ | Montana | POWDER RIVER | NORTHERN GREAT PLAINS | POWDER RIVER | ASHLAND |  | FORT UNION |  | KNOBLOCH | TONGUE RIVER |  | Tertiary | Paleocene |  |  | WILLOW CROSSING (7.5') | USGS-MCKAY E J | NO DATA ENTERED | 74-105 | 74-105-2 | SUBBITUMINOUS COAL | SUBBITUMINOUS |  | U.S. Geological Survey (USGS) | Drill Core | As Received | Bench with composite USBM, single USGS | 3S | 45E | 34 |  |  |  | D170203-09-S3 | [59 empty] | 8.7 | C | 11 |  | 41 |  | 19 |  | 11 |  | 3.05 |  | 0.03 |  | 5 |  | 1.2 |  | 3.6 |  | 0.63 |  |  | B | 3.7 |  |  | 12 |  | 23100 | d | 12100 | d | 9460 | d | 2210 | d | 4460 | d | 1200 | d | 3030 | d | 454 | d | 1.62 | d |  | B | 1.1 |  |  | B | 60.2 |  | 843 |  |  | B |  | B |  | B | 0.13 | L |  | B |  | B | 1.2 |  | 6.02 |  |  | B | 6.27 |  |  | B |  | B |  | B | 65.7 |  | 2.41 |  |  | B |  | B |  | B | 0.0438 |  |  | B |  | B |  | B |  | B | 13.4 |  |  | B | 36.1 |  | 0.602 |  | 1.81 |  |  | B | 2.41 |  |  | B | 100 | d | 9.04 |  |  | B |  | B |  | B |  | B |  | B |  | B |  | B | 0.438 |  | 1.2 |  | 0.657 |  |  | B |  | B | 602 |  |  | B |  | B |  | B |  | B |  | B |  | B | 1.79 |  | 8.43 |  |  | B | 2.41 |  | 0.241 |  | 16.9 |  | 18.1 |  | 2.651
74-105 | 45.5258 | -106.1531 | 210.8 | 5 | 1974-12-02 | DC3170205 | D170205 | CoalQual_USGS | https://ncrdspublic.er.usgs.gov/coalqual/ | Montana | POWDER RIVER | NORTHERN GREAT PLAINS | POWDER RIVER | ASHLAND |  | FORT UNION |  | KNOBLOCH | TONGUE RIVER |  | Tertiary | Paleocene |  |  | WILLOW CROSSING (7.5') | USGS-MCKAY E J | NO DATA ENTERED | 74-105 | 74-105-3 | SUBBITUMINOUS COAL | SUBBITUMINOUS |  | USBM and USGS | Drill Core | As Received | Bench with composite USBM, single USGS | 3S | 45E | 34 |  |  |  | D170203-10-S3 | [59 empty] | 8.9 | C | 7.4 |  | 31 |  | 17 |  | 16 |  | 3.65 |  | 0.02 |  | 7.5 |  | 0.94 |  | 3.6 |  | 0.5 |  |  | B | 4.1 |  |  | 8.12 |  | 11800 | d | 7300 | d | 9280 | d | 1790 | d | 4510 | d | 635 | d | 2040 | d | 243 | d | 1.8 | d |  | B | 1.1 |  |  | B | 81.2 |  | 569 |  | 0.162 |  |  | B |  | B | 0.082 | L |  | B |  | B | 0.812 |  | 2.44 |  |  | B | 3.9 |  |  | B |  | B |  | B | 43.9 |  | 1.22 |  |  | B |  | B |  | B | 0.0329 |  |  | B |  | B |  | B |  | B | 4.22 |  |  | B | 16.2 |  | 0.569 |  | 0.812 |  |  | B | 1.22 |  |  | B | 36 | L,d | 4.47 |  |  | B |  | B |  | B |  | B |  | B |  | B |  | B | 0.22 |  | 0.812 |  | 0.11 | L |  | B |  | B | 406 |  |  | B |  | B |  | B |  | B |  | B |  | B | 0.649 |  | 5.69 |  |  | B | 1.62 |  | 0.162 |  | 9.42 |  | 8.12 |  | 1.782
74-105 | 45.5258 | -106.1531 | 215.8 | 5 | 1974-12-02 | DC3170205 | D170206 | CoalQual_USGS | https://ncrdspublic.er.usgs.gov/coalqual/ | Montana | POWDER RIVER | NORTHERN GREAT PLAINS | POWDER RIVER | ASHLAND |  | FORT UNION |  | KNOBLOCH | TONGUE RIVER |  | Tertiary | Paleocene |  |  | WILLOW CROSSING (7.5') | USGS-MCKAY E J | NO DATA ENTERED | 74-105 | 74-105-4 | SUBBITUMINOUS COAL | SUBBITUMINOUS |  | U.S. Geological Survey (USGS) | Drill Core | As Received | Bench with composite USBM, single USGS | 3S | 45E | 34 |  |  |  | D170203-11-S3 | [59 empty] | 8.9 | C | 11.6 |  | 42 |  | 18 |  | 12 |  | 2.65 |  | 0.015 |  | 4.7 |  | 1.3 |  | 2.7 |  | 1 |  |  | B | 4.7 |  |  | 12.7 |  | 25000 | d | 12100 | d | 10900 | d | 2030 | d | 4430 | d | 1380 | d | 2400 | d | 761 | d | 2.06 | d |  | B | 1.1 |  |  | B | 63.7 |  | 637 |  |  | B |  | B |  | B | 0.13 | L |  | B |  | B | 0.637 |  | 3.82 |  |  | B | 10.7 |  |  | B |  | B |  | B | 49.4 |  | 1.91 |  |  | B |  | B |  | B | 0.0549 |  |  | B |  | B |  | B |  | B | 11.6 |  |  | B | 19.1 |  |  | B | 1.27 |  |  | B | 1.27 |  |  | B | 560 | L,d | 7 |  |  | B |  | B |  | B |  | B |  | B |  | B |  | B | 0.439 |  | 1.27 |  | 0.439 |  |  | B |  | B | 382 |  |  | B |  | B |  | B |  | B |  | B |  | B | 0.942 |  | 8.91 |  |  | B | 2.55 |  | 0.255 |  | 13 |  | 19.1 |  | 2.805
74-105 | 45.5258 | -106.1531 | 220.8 | 5 | 1974-12-02 | DC3170205 | D170207 | CoalQual_USGS | https://ncrdspublic.er.usgs.gov/coalqual/ | Montana | POWDER RIVER | NORTHERN GREAT PLAINS | POWDER RIVER | ASHLAND |  | FORT UNION |  | KNOBLOCH | TONGUE RIVER |  | Tertiary | Paleocene |  |  | WILLOW CROSSING (7.5') | USGS-MCKAY E J | NO DATA ENTERED | 74-105 | 74-105-5 | SUBBITUMINOUS COAL | SUBBITUMINOUS |  | U.S. Geological Survey (USGS) | Drill Core | As Received | Bench with composite USBM, single USGS | 3S | 45E | 34 |  |  |  | D170203-12-S3 | [59 empty] | 8.9 | C | 7.1 |  | 32 |  | 16 |  | 17 |  | 3.65 |  | 0.02 |  | 7.53 |  | 0.86 |  | 3.1 |  | 0.61 |  |  | B | 4.2 |  |  | 7.79 |  | 11700 | d | 6600 | d | 9460 | d | 1710 | d | 4350 | d | 558 | d | 1690 | d | 284 | d | 1.84 | d |  | B | 1.1 |  |  | B | 77.9 |  | 546 |  | 0.156 |  |  | B |  | B | 0.078 | L |  | B |  | B | 0.546 |  | 3.9 |  |  | B | 4.05 |  |  | B |  | B |  | B | 32.9 |  | 1.56 |  |  | B |  | B |  | B | 0.0439 |  |  | B |  | B |  | B |  | B | 5.07 |  |  | B | 15.6 |  | 0.39 |  | 0.779 |  |  | B | 1.17 |  |  | B | 35 | L,d | 3.9 |  |  | B |  | B |  | B |  | B |  | B |  | B |  | B | 0.329 |  | 0.779 |  | 0.329 |  |  | B |  | B | 546 |  |  | B |  | B |  | B |  | B |  | B |  | B | 0.471 |  | 5.46 |  |  | B | 1.56 |  | 0.156 |  | 9.35 |  | 11.7 |  | 1.716
74-105 | 45.5258 | -106.1531 | 225.8 | 5 | 1974-12-02 | DC3170208 | D170208 | CoalQual_USGS | https://ncrdspublic.er.usgs.gov/coalqual/ | Montana | POWDER RIVER | NORTHERN GREAT PLAINS | POWDER RIVER | ASHLAND |  | FORT UNION |  | KNOBLOCH | TONGUE RIVER |  | Tertiary | Paleocene |  |  | WILLOW CROSSING (7.5') | USGS-MCKAY E J | NO DATA ENTERED | 74-105 | 74-105-6 | SUBBITUMINOUS COAL | SUBBITUMINOUS |  | USBM and USGS | Drill Core | As Received | Bench with composite USBM, single USGS | 3S | 45E | 34 |  |  |  | D170203-13-S3 | [59 empty] | 11.9 | C | 11.7 |  | 46 |  | 18 |  | 11 |  | 2.85 |  | 0.02 |  | 4.6 |  | 1.4 |  | 3.1 |  | 0.89 |  |  | B | 3.1 |  |  | 13.3 |  | 28500 | d | 12600 | d | 10400 | d | 2280 | d | 4530 | d | 1550 | d | 2880 | d | 707 | d | 1.41 | d |  | B | 1.14 |  |  | B | 39.8 |  | 398 |  |  | B |  | B |  | B | 0.14 | L |  | B |  | B | 0.93 |  | 6.64 |  |  | B | 7.97 |  |  | B |  | B |  | B | 62.4 |  | 2.66 |  |  | B |  | B |  | B | 0.0454 |  |  | B |  | B |  | B |  | B | 16.2 |  |  | B | 26.6 |  | 0.664 |  |  | B |  | B | 1.99 |  |  | B | 59 | L,d | 8.63 |  |  | B |  | B |  | B |  | B |  | B |  | B |  | B | 0.568 |  | 1.33 |  | 0.454 |  |  | B |  | B | 398 |  |  | B |  | B |  | B |  | B |  | B |  | B | 1.12 |  | 13.3 |  |  | B | 2.66 |  | 0.266 |  | 11.7 |  | 19.9 |  | 2.926
74-105 | 45.5258 | -106.1531 | 230.8 | 5 | 1974-12-02 | DC3170208 | D170209 | CoalQual_USGS | https://ncrdspublic.er.usgs.gov/coalqual/ | Montana | POWDER RIVER | NORTHERN GREAT PLAINS | POWDER RIVER | ASHLAND |  | FORT UNION |  | KNOBLOCH | TONGUE RIVER |  | Tertiary | Paleocene |  |  | WILLOW CROSSING (7.5') | USGS-MCKAY E J | NO DATA ENTERED | 74-105 | 74-105-7 | SUBBITUMINOUS COAL | SUBBITUMINOUS |  | U.S. Geological Survey (USGS) | Drill Core | As Received | Bench with composite USBM, single USGS | 3S | 45E | 34 |  |  |  | D170203-14-S3 | [59 empty] | 11.9 | C | 9 |  | 37 |  | 19 |  | 13 |  | 3 |  | 0.01 |  | 5.98 |  | 1.2 |  | 3.1 |  | 0.7 |  |  | B | 4.4 |  |  | 10.2 |  | 17700 | d | 10300 | d | 9480 | d | 1850 | d | 4530 | d | 1020 | d | 2210 | d | 428 | d | 2 | d |  | B | 1.14 |  |  | B | 71.5 |  | 306 |  |  | B |  | B |  | B | 0.11 | L |  | B |  | B | 0.715 |  | 5.11 |  |  | B | 5.52 |  |  | B |  | B |  | B | 51.1 |  | 3.06 |  |  | B |  | B |  | B | 0.0454 |  |  | B |  | B |  | B |  | B | 12.7 |  |  | B | 10.2 |  | 0.511 |  | 1.02 |  |  | B | 1.53 |  |  | B | 45 | L,d | 5.62 |  |  | B |  | B |  | B |  | B |  | B |  | B |  | B | 0.568 |  | 1.02 |  | 0.454 |  |  | B |  | B | 511 |  |  | B |  | B |  | B |  | B |  | B |  | B | 0.921 |  | 10.2 |  |  | B | 2.04 |  | 0.204 |  | 12.1 |  | 15.3 |  | 2.244
74-105 | 45.5258 | -106.1531 | 235.8 | 5 | 1974-12-02 | DC3170208 | D170210 | CoalQual_USGS | https://ncrdspublic.er.usgs.gov/coalqual/ | Montana | POWDER RIVER | NORTHERN GREAT PLAINS | POWDER RIVER | ASHLAND |  | FORT UNION |  | KNOBLOCH | TONGUE RIVER |  | Tertiary | Paleocene |  |  | WILLOW CROSSING (7.5') | USGS-MCKAY E J | NO DATA ENTERED | 74-105 | 74-105-8 | SUBBITUMINOUS COAL | SUBBITUMINOUS |  | U.S. Geological Survey (USGS) | Drill Core | As Received | Bench with composite USBM, single USGS | 3S | 45E | 34 |  |  |  | D170203-15-S3 | [59 empty] | 11.9 | C | 5.8 |  | 27 |  | 17 |  | 19 |  | 4.25 |  | 0.015 |  | 8.7 |  | 0.77 |  | 3.1 |  | 0.74 |  |  | B | 7.6 |  |  | 6.58 |  | 8310 | d | 5920 | d | 8930 | d | 1690 | d | 4240 | d | 422 | d | 1430 | d | 291 | d | 3.45 | d |  | B | 1.14 |  |  | B | 65.8 |  | 329 |  |  | B |  | B |  | B | 0.066 | L |  | B |  | B | 0.461 |  | 4.61 |  |  | B | 3.95 |  |  | B |  | B |  | B | 28.4 |  | 0.988 |  |  | B |  | B |  | B | 0.0454 |  |  | B |  | B |  | B |  | B | 5.27 |  |  | B | 9.88 |  | 0.461 |  | 0.658 |  |  | B | 0.988 |  |  | B | 290 | L,d | 2.63 |  |  | B |  | B |  | B |  | B |  | B |  | B |  | B | 0.227 |  | 0.658 |  | 0.227 |  |  | B |  | B | 461 |  |  | B |  | B |  | B |  | B |  | B |  | B | 0.421 |  | 4.61 |  |  | B | 1.32 |  | 0.132 |  | 6.06 |  | 6.58 |  | 1.452
74-105 | 45.5258 | -106.1531 | 240.8 | 5 | 1974-12-02 | DC3170211 | D170211 | CoalQual_USGS | https://ncrdspublic.er.usgs.gov/coalqual/ | Montana | POWDER RIVER | NORTHERN GREAT PLAINS | POWDER RIVER | ASHLAND |  | FORT UNION |  | KNOBLOCH | TONGUE RIVER |  | Tertiary | Paleocene |  |  | WILLOW CROSSING (7.5') | USGS-MCKAY E J | NO DATA ENTERED | 74-105 | 74-105-9 | SUBBITUMINOUS COAL | SUBBITUMINOUS |  | USBM and USGS | Drill Core | As Received | Bench with composite USBM, single USGS | 3S | 45E | 34 |  |  |  | D170203-16-S3 | [59 empty] | 10.3 | C | 9.8 |  | 51 |  | 13 |  | 12 |  | 2.6 |  | 0.02 |  | 4.98 |  | 0.43 |  | 5.4 |  | 0.86 |  |  | B | 4.6 |  |  | 10.9 |  | 26000 | d | 7510 | d | 9360 | d | 1710 | d | 4030 | d | 391 | d | 4130 | d | 562 | d | 2.05 | d |  | B | 1.11 |  |  | B | 54.6 |  | 546 |  |  | B |  | B |  | B | 0.11 | L |  | B |  | B | 0.546 |  | 3.28 |  |  | B | 7.21 |  |  | B |  | B |  | B | 33.4 |  | 2.19 |  |  | B |  | B |  | B | 0.0669 |  |  | B |  | B |  | B |  | B | 8.52 |  |  | B | 21.9 |  | 1.09 |  | 1.64 |  |  | B | 1.09 |  |  | B | 158 | d | 10.4 |  |  | B |  | B |  | B |  | B |  | B |  | B |  | B | 0.334 |  | 1.09 |  | 0.334 |  |  | B |  | B | 546 |  |  | B |  | B |  | B |  | B |  | B |  | B | 1.02 |  | 5.46 |  |  | B | 2.19 |  | 0.219 |  | 20.5 |  | 21.9 |  | 2.409
74-105 | 45.5258 | -106.1531 | 245.8 | 5 | 1974-12-02 | DC3170211 | D170212 | CoalQual_USGS | https://ncrdspublic.er.usgs.gov/coalqual/ | Montana | POWDER RIVER | NORTHERN GREAT PLAINS | POWDER RIVER | ASHLAND |  | FORT UNION |  | KNOBLOCH | TONGUE RIVER |  | Tertiary | Paleocene |  |  | WILLOW CROSSING (7.5') | USGS-MCKAY E J | NO DATA ENTERED | 74-105 | 74-105-10 | SUBBITUMINOUS COAL | SUBBITUMINOUS |  | U.S. Geological Survey (USGS) | Drill Core | As Received | Bench with composite USBM, single USGS | 3S | 45E | 34 |  |  |  | D170203-17-S3 | [59 empty] | 10.3 | C | 8.6 |  | 44 |  | 16 |  | 14 |  | 2.8 |  | 0.02 |  | 5.73 |  | 0.28 |  | 2.8 |  | 0.83 |  |  | B | 5.4 |  |  | 9.59 |  | 19700 | d | 8110 | d | 9580 | d | 1620 | d | 4070 | d | 223 | d | 1880 | d | 476 | d | 2.41 | d |  | B | 1.11 |  |  | B | 67.1 |  | 288 |  |  | B |  | B |  | B | 0.096 | L |  | B |  | B | 0.479 |  | 1.92 |  |  | B | 6.71 |  |  | B |  | B |  | B | 22.3 |  | 1.92 |  |  | B |  | B |  | B | 0.0669 |  |  | B |  | B |  | B |  | B | 7.86 |  |  | B | 19.2 |  | 0.671 |  | 0.959 |  |  | B | 0.671 |  |  | B | 117 | d | 9.11 |  |  | B |  | B |  | B |  | B |  | B |  | B |  | B | 0.334 |  | 0.959 |  | 0.557 |  |  | B |  | B | 479 |  |  | B |  | B |  | B |  | B |  | B |  | B | 0.963 |  | 4.79 |  |  | B | 1.92 |  | 0.192 |  | 13.6 |  | 14.4 |  | 2.112
74-105 | 45.5258 | -106.1531 | 250.8 | 5 | 1974-12-02 | DC3170211 | D170213 | CoalQual_USGS | https://ncrdspublic.er.usgs.gov/coalqual/ | Montana | POWDER RIVER | NORTHERN GREAT PLAINS | POWDER RIVER | ASHLAND |  | FORT UNION |  | KNOBLOCH | TONGUE RIVER |  | Tertiary | Paleocene |  |  | WILLOW CROSSING (7.5') | USGS-MCKAY E J | NO DATA ENTERED | 74-105 | 74-105-11 | SUBBITUMINOUS COAL | SUBBITUMINOUS |  | U.S. Geological Survey (USGS) | Drill Core | As Received | Bench with composite USBM, single USGS | 3S | 45E | 34 |  |  |  | D170203-18-S3 | [59 empty] | 10.3 | C | 7.1 |  | 35 |  | 17 |  | 16 |  | 3.15 |  | 0.02 |  | 6.95 |  | 0.29 |  | 3.1 |  | 0.7 |  |  | B | 7.7 |  |  | 7.92 |  | 12900 | d | 7120 | d | 9040 | d | 1500 | d | 4070 | d | 191 | d | 1720 | d | 331 | d | 3.43 | d |  | B | 1.11 |  |  | B | 79.2 |  | 158 |  | 0.554 |  |  | B |  | B | 0.08 | L |  | B |  | B | 1.19 |  | 2.37 |  |  | B | 5.22 |  |  | B |  | B |  | B | 27.9 |  | 2.37 |  |  | B |  | B |  | B | 0.0892 |  |  | B |  | B |  | B |  | B | 6.65 |  |  | B | 15.8 |  | 0.554 |  | 0.792 |  |  | B | 1.58 |  |  | B | 55.3 | d | 5.54 |  |  | B |  | B |  | B |  | B |  | B |  | B |  | B | 0.557 |  | 0.792 |  | 0.223 |  |  | B |  | B | 396 |  |  | B |  | B |  | B |  | B |  | B |  | B | 0.884 |  | 5.54 |  |  | B | 1.58 |  | 0.158 |  | 6.49 |  | 11.9 |  | 1.738
74-105 | 45.5258 | -106.1531 | 255.8 | 5 | 1974-12-02 | DC2170214 | D170214 | CoalQual_USGS | https://ncrdspublic.er.usgs.gov/coalqual/ | Montana | POWDER RIVER | NORTHERN GREAT PLAINS | POWDER RIVER | ASHLAND |  | FORT UNION |  | KNOBLOCH | TONGUE RIVER |  | Tertiary | Paleocene |  |  | WILLOW CROSSING (7.5') | USGS-MCKAY E J | NO DATA ENTERED | 74-105 | 74-105-12 | SUBBITUMINOUS COAL | SUBBITUMINOUS |  | USBM and USGS | Drill Core | As Received | Bench with composite USBM, single USGS | 3S | 45E | 34 |  |  |  | D170203-19-S3 | [59 empty] | 9.95 | C | 6.5 |  | 28 |  | 17 |  | 17 |  | 3.2 |  | 0.03 |  | 7.48 |  | 0.21 |  | 3.6 |  | 0.57 |  |  | B | 12 |  |  | 7.21 |  | 9440 | d | 6490 | d | 8760 | d | 1390 | d | 4000 | d | 126 | d | 1820 | d | 246 | d | 5.33 | d |  | B | 1.11 |  |  | B | 108 |  | 144 |  | 1.44 |  |  | B |  | B | 0.073 | L |  | B |  | B | 2.17 |  | 2.17 |  |  | B | 5.05 |  |  | B |  | B |  | B | 55.5 |  | 5.05 |  |  | B | 5.05 |  |  | B | 0.0777 |  |  | B |  | B |  | B |  | B | 5.05 |  |  | B | 21.7 |  | 0.361 |  |  | B |  | B | 3.61 |  |  | B | 59.9 | d | 3.25 |  |  | B |  | B |  | B |  | B |  | B |  | B |  | B | 1.78 |  | 1.44 |  | 0.444 |  |  | B |  | B | 361 |  |  | B |  | B |  | B |  | B |  | B |  | B | 0.712 |  | 5.05 |  |  | B | 3.61 |  | 0.361 |  | 3.25 |  | 14.4 |  | 3.971
74-105 | 45.5258 | -106.1531 | 260.8 | 5 | 1974-12-02 | DC2170214 | D170215 | CoalQual_USGS | https://ncrdspublic.er.usgs.gov/coalqual/ | Montana | POWDER RIVER | NORTHERN GREAT PLAINS | POWDER RIVER | ASHLAND |  | FORT UNION |  | KNOBLOCH | TONGUE RIVER |  | Tertiary | Paleocene |  |  | WILLOW CROSSING (7.5') | USGS-MCKAY E J | NO DATA ENTERED | 74-105 | 74-105-13 | SUBBITUMINOUS COAL | SUBBITUMINOUS |  | U.S. Geological Survey (USGS) | Drill Core | As Received | Bench with composite USBM, single USGS | 3S | 45E | 34 |  |  |  | D170203-20-S3 | [59 empty] | 9.95 | C | 6.9 |  | 39 |  | 15 |  | 15 |  | 2.8 |  | 0.02 |  | 7.13 |  | 0.21 |  | 3.1 |  | 0.67 |  |  | B | 7.5 |  |  | 7.66 |  | 14000 | d | 6080 | d | 8210 | d | 1290 | d | 4050 | d | 134 | d | 1660 | d | 307 | d | 3.33 | d |  | B | 1.11 |  |  | B | 115 |  | 230 |  | 0.23 |  |  | B |  | B | 0.077 | L |  | B |  | B | 0.766 |  | 1.53 |  |  | B | 4.6 |  |  | B |  | B |  | B | 23 | L | 2.3 |  |  | B |  | B |  | B | 0.0999 |  |  | B |  | B |  | B |  | B | 4.98 |  |  | B | 15.3 |  | 0.536 |  | 0.766 |  |  | B | 0.766 |  |  | B | 46.9 | d | 5.36 |  |  | B |  | B |  | B |  | B |  | B |  | B |  | B | 0.555 |  | 0.766 |  | 0.333 |  |  | B |  | B | 383 |  |  | B |  | B |  | B |  | B |  | B |  | B | 0.605 |  | 3.83 |  |  | B | 1.53 |  | 0.153 |  | 7.05 |  | 15.3 |  | 1.683
74-105 | 45.5258 | -106.1531 | 385.2 | 5 | 1974-12-02 | DC2170216 | D170216 | CoalQual_USGS | https://ncrdspublic.er.usgs.gov/coalqual/ | Montana | POWDER RIVER | NORTHERN GREAT PLAINS | POWDER RIVER | ASHLAND |  | FORT UNION |  | FLOWERS-GOODALE | TONGUE RIVER |  | Tertiary | Paleocene |  |  | WILLOW CROSSING (7.5') | USGS-MCKAY E J | NO DATA ENTERED | 74-105 | 74-105-14 | SUBBITUMINOUS COAL | SUBBITUMINOUS |  | USBM and USGS | Drill Core | As Received | Bench with composite USBM, single USGS | 3S | 45E | 34 |  |  |  | D170216-01-S4 | [59 empty] | 8.5 | C | 17.3 |  | 51 |  | 20 |  | 7.1 |  | 1.85 |  | 0.02 |  | 3.83 |  | 1.6 |  | 3.5 |  | 0.92 |  |  | B | 6.8 |  |  | 18.9 |  | 45100 | d | 20000 | d | 9580 | d | 2110 | d | 5360 | d | 2520 | d | 4630 | d | 1040 | d | 2.97 | d |  | B | 3.28 |  |  | B | 94.5 |  | 567 |  | 1.32 |  |  | B |  | B | 0.473 |  |  | B |  | B | 0.945 |  | 5.67 |  |  | B | 18.9 |  |  | B |  | B |  | B | 104 |  | 5.67 |  |  | B |  | B |  | B | 0.0874 |  |  | B |  | B |  | B |  | B | 14 |  |  | B | 37.8 |  | 1.32 |  | 1.89 |  |  | B | 2.84 |  |  | B | 830 | L,d | 13.2 |  |  | B |  | B |  | B |  | B |  | B |  | B |  | B | 1.86 |  | 1.89 |  | 0.437 |  |  | B |  | B | 378 |  |  | B |  | B |  | B | 6.39 |  |  | B |  | B | 2.9 |  | 13.2 |  |  | B | 3.78 |  | 0.378 |  | 20.8 |  | 37.8 |  | 4.158
74-105 | 45.5258 | -106.1531 | 390.2 | 3.8 | 1974-12-02 | DC2170216 | D170217 | CoalQual_USGS | https://ncrdspublic.er.usgs.gov/coalqual/ | Montana | POWDER RIVER | NORTHERN GREAT PLAINS | POWDER RIVER | ASHLAND |  | FORT UNION |  | FLOWERS-GOODALE | TONGUE RIVER |  | Tertiary | Paleocene |  |  | WILLOW CROSSING (7.5') | USGS-MCKAY E J | NO DATA ENTERED | 74-105 | 74-105-15 | SUBBITUMINOUS COAL | SUBBITUMINOUS |  | U.S. Geological Survey (USGS) | Drill Core | As Received | Bench with composite USBM, single USGS | 3S | 45E | 34 |  |  |  | D170216-02-S4 | [59 empty] | 8.5 | C | 14.6 |  | 45 |  | 16 |  | 8 |  | 2.45 |  | 0.02 |  | 3.13 |  | 1.9 |  | 5.2 |  | 0.59 |  |  | B | 9.8 |  |  | 16 |  | 33600 | d | 13500 | d | 9110 | d | 2350 | d | 3700 | d | 2520 | d | 5800 | d | 563 | d | 4.28 | d |  | B | 8.74 |  |  | B | 112 |  | 479 |  | 1.12 |  |  | B |  | B | 0.16 |  |  | B |  | B | 1.12 |  | 7.98 |  |  | B | 15.6 |  |  | B |  | B |  | B | 104 |  | 3.19 |  |  | B | 4.79 |  |  | B | 0.0765 |  |  | B |  | B |  | B |  | B | 9.41 |  |  | B | 31.9 |  | 1.6 |  | 1.6 |  |  | B | 4.79 |  |  | B | 70 | L,d | 6.38 |  |  | B |  | B |  | B |  | B |  | B |  | B |  | B | 3.06 |  | 1.6 |  | 0.656 |  |  | B |  | B | 319 |  |  | B |  | B |  | B | 4.36 |  |  | B |  | B | 2.6 |  | 16 |  |  | B | 3.19 |  | 0.319 |  | 16.3 |  | 31.9 |  | 3.509
A578522 | 44.9006 | -107.098 | 7.35 | 2.2 | 1975-03-07 | DA5171848 | D171845 | CoalQual_USGS | https://ncrdspublic.er.usgs.gov/coalqual/ | Wyoming | SHERIDAN | NORTHERN GREAT PLAINS | POWDER RIVER | SHERIDAN |  | FORT UNION |  | MONARCH | TONGUE RIVER |  | Tertiary | Paleocene |  |  | MONARCH (7.5') | WYGS-GLASS G B | WELCH MINE |  | A578522-4 | IMPURE SUBBITUMINOUS COAL | SUBBITUMINOUS | Subbituminous C | USBM and USGS | Channel | As Received | Bench | 57N | 85W | 22 |  |  |  | D171848-04-S2 |  | 19.1 |  | 28.3 |  | 30.7 |  | 21.9 |  |  | 3.26 |  | 42.1 |  | 1 |  | 10.74 |  | 1.9 |  |  | 7380 |  | 0.02 |  | 1.15 |  | 0.68 |  | 2140 |  | 2190 |  | 2280 |  |  | B |  | B |  | B | 9443 |  | 44.66 |  | 68.12 |  | 12508 |  |  | B |  | B |  | B |  | B |  | B | 6 | e | 26.2 |  | 51 |  | 22 |  | 2.5 |  | 2.14 |  | 0.007 |  | 0.45 |  | 2.2 |  | 8.1 |  | 0.87 |  |  | B | 6.3 |  |  | 26.2 |  | 66400 | d | 32400 | d | 4980 | d | 3590 | d | 929 | d | 5100 | d | 15800 | d | 1450 | d | 2.68 | d |  | B | 8.51 |  |  | B | 83.6 |  | 279 |  | 1.39 |  |  | B |  | B | 0.446 |  |  | B |  | B | 8.36 |  | 27.9 |  |  | B | 15.6 |  |  | B |  | B |  | B | 271 |  | 13.9 |  |  | B |  | B |  | B | 0.234 |  |  | B |  | B |  | B |  | B | 19 |  |  | B | 19.5 |  | 4.18 |  | 5.57 |  |  | B | 19.5 |  |  | B | 1300 | L,d | 12.5 |  |  | B |  | B |  | B |  | B |  | B |  | B |  | B | 0.745 |  | 5.57 |  | 1.49 |  |  | B |  | B | 83.6 |  |  | B |  | B |  | B | 6.64 |  |  | B |  | B | 3.09 |  | 55.7 |  |  | B | 19.5 |  |  | B | 71.9 |  | 41.8 |  | 19.5
A578522 | 44.9006 | -107.098 | 4.6 | 2.75 | 1975-03-07 | DA5171848 | D171846 | CoalQual_USGS | https://ncrdspublic.er.usgs.gov/coalqual/ | Wyoming | SHERIDAN | NORTHERN GREAT PLAINS | POWDER RIVER | SHERIDAN |  | FORT UNION |  | MONARCH | TONGUE RIVER |  | Tertiary | Paleocene |  |  | MONARCH (7.5') | WYGS-GLASS G B | WELCH MINE |  | A578522-5 | SUBBITUMINOUS COAL | SUBBITUMINOUS | Subbituminous B | USBM and USGS | Channel | As Received | Bench | 57N | 85W | 22 |  |  |  | D171848-03-S2 |  | 18.3 |  | 37.5 |  | 36.1 |  | 8.1 |  |  | 4.05 |  | 53.7 |  | 1.2 |  | 12.65 |  | 2 |  |  | 9600 |  | 0.01 |  | 1.24 |  | 0.79 |  | 1950 |  | 2000 |  | 2050 |  |  | B |  | B |  | B | 10293 |  | 48.94 |  | 55.87 |  | 13043 |  |  | B |  | B |  | B |  | B |  | B | 6 | e | 9.9 |  | 23 |  | 17 |  | 8.2 |  | 3.82 |  | 0.015 |  | 1.02 |  | 0.61 |  | 17 |  | 0.63 |  |  | B | 20 |  |  | 9.9 |  | 11300 | d | 9470 | d | 6170 | d | 2420 | d | 796 | d | 535 | d | 12500 | d | 397 | d | 8.51 | d |  | B | 8.51 |  |  | B | 73.7 |  | 527 |  | 0.737 |  |  | B |  | B | 0.358 |  | 21.1 |  |  | B | 5.27 |  | 10.5 |  |  | B | 12.4 |  |  | B |  | B |  | B | 90.4 |  | 3.16 |  |  | B |  | B |  | B | 0.223 |  |  | B |  | B |  | B | 10.5 |  | 3.79 |  |  | B | 15.8 |  | 2.11 |  |  | B | 15.8 |  | 15.8 |  |  | B | 470 | L,d | 3.69 |  |  | B |  | B |  | B |  | B |  | B |  | B |  | B | 0.426 |  | 3.16 |  | 1.28 |  |  | B |  | B | 52.7 |  |  | B |  | B |  | B | 4.04 |  |  | B |  | B | 1.72 |  | 31.6 |  |  | B | 10.5 |  | 1.05 |  | 82.1 |  | 15.8 |  | 58.95
A578522 | 44.9006 | -107.098 | 2.9 | 1.7 | 1975-03-07 | DA5171848 | D171847 | CoalQual_USGS | https://ncrdspublic.er.usgs.gov/coalqual/ | Wyoming | SHERIDAN | NORTHERN GREAT PLAINS | POWDER RIVER | SHERIDAN |  | FORT UNION |  | MONARCH | TONGUE RIVER |  | Tertiary | Paleocene |  |  | MONARCH (7.5') | WYGS-GLASS G B | WELCH MINE |  | A578522-6 | SUBBITUMINOUS COAL | SUBBITUMINOUS | Subbituminous B | USBM and USGS | Channel | As Received | Bench | 57N | 85W | 22 |  |  |  | D171848-02-S2 |  | 17.8 |  | 38.9 |  | 34.7 |  | 8.6 |  |  | 4.01 |  | 52.9 |  | 1.3 |  | 13.99 |  | 1.4 |  |  | 9490 |  | 0.04 |  | 0.79 |  | 0.54 |  | 1980 |  | 2030 |  | 2080 |  |  | B |  | B |  | B | 10217 |  | 50.83 |  | 54.19 |  | 12894 |  |  | B |  | B |  | B |  | B |  | B | 6 | e | 10.2 |  | 28 |  | 17 |  | 8.8 |  | 4.47 |  | 0.01 |  | 1.67 |  | 0.71 |  | 12 |  | 0.48 |  |  | B | 20 |  |  | 10.2 |  | 14200 | d | 9760 | d | 6820 | d | 2920 | d | 1340 | d | 641 | d | 9110 | d | 311 | d | 8.51 | d |  | B | 4.26 |  |  | B | 76 |  | 543 |  | 1.09 |  |  | B |  | B | 0.239 |  | 21.7 |  |  | B | 3.26 |  | 10.9 |  |  | B | 8.03 |  |  | B |  | B |  | B | 101 |  | 3.26 |  |  | B |  | B |  | B | 0.117 |  |  | B |  | B |  | B | 16.3 |  | 5.43 |  |  | B | 10.9 |  | 1.09 |  |  | B | 21.7 |  | 10.9 |  |  | B | 152 | d | 2.8 | L |  | B |  | B |  | B |  | B |  | B |  | B |  | B | 0.319 |  | 2.17 |  | 1.06 |  |  | B |  | B | 76 |  |  | B |  | B |  | B | 3.96 |  |  | B |  | B | 0.866 |  | 21.7 |  |  | B | 16.3 |  | 1.63 |  | 60.8 |  | 16.3 |  | 77.63
DR74-107 | 45.5144 | -106.1358 | 54.2 | 5 | 1975-03-13 | DC2171967 | D171967 | CoalQual_USGS | https://ncrdspublic.er.usgs.gov/coalqual/ | Montana | POWDER RIVER | NORTHERN GREAT PLAINS | POWDER RIVER | BIRNEY-BROADUS |  | FORT UNION |  | KNOBLOCH | TONGUE RIVER |  | Tertiary | Paleocene |  |  | WILLOW CROSSING (7.5') | USGS-MCKAY E J | NO DATA ENTERED | DR74-107 | DR74-107-1 | SUBBITUMINOUS COAL | SUBBITUMINOUS |  | USBM and USGS | Drill Core | As Received | Bench with composite USBM, single USGS | 4S | 45E | 2 |  |  |  | D171967-01 | [59 empty] | 4.85 | C | 6.5 |  | 26 |  | 15 |  | 18 |  | 6.72 |  | 0.02 |  | 6.03 |  | 0.21 |  | 2.4 |  | 0.55 |  |  | B | 9 |  |  | 6.82 |  | 8300 | d | 5420 | d | 8780 | d | 2770 | d | 3050 | d | 119 | d | 1150 | d | 225 | d | 3.78 | d |  | B | 1.1 | L |  | B | 47.8 |  | 683 |  | 0.21 | L |  | B |  | B | 0.069 | L |  | B |  | B | 0.69 | L | 2.05 |  |  | B | 3.83 |  |  | B |  | B |  | B | 21 |  | 2.05 |  |  | B |  | B |  | B | 0.0315 |  |  | B |  | B |  | B | 6.9 | L | 4.71 |  |  | B | 13.7 |  | 1.02 |  | 1.37 |  |  | B | 1.02 |  |  | B | 140 | d | 3.07 |  |  | B |  | B |  | B |  | B |  | B |  | B |  | B | 0.21 |  | 1.02 |  | 0.11 | L |  | B |  | B | 205 |  |  | B |  | B |  | B |  | B |  | B |  | B | 0.421 |  | 4.78 |  |  | B | 2.05 |  | 0.137 |  | 4.17 |  | 13.7 |  | 9.087
DR74-107 | 45.5144 | -106.1358 | 59.2 | 5 | 1975-03-13 | DC2171967 | D171968 | CoalQual_USGS | https://ncrdspublic.er.usgs.gov/coalqual/ | Montana | POWDER RIVER | NORTHERN GREAT PLAINS | POWDER RIVER | BIRNEY-BROADUS |  | FORT UNION |  | KNOBLOCH | TONGUE RIVER |  | Tertiary | Paleocene |  |  | WILLOW CROSSING (7.5') | USGS-MCKAY E J | NO DATA ENTERED | DR74-107 | DR74-107-2 | SUBBITUMINOUS COAL | SUBBITUMINOUS |  | U.S. Geological Survey (USGS) | Drill Core | As Received | Bench with composite USBM, single USGS | 4S | 45E | 2 |  |  |  | D171967-02 | [59 empty] | 4.85 | C | 11.6 |  | 58 |  | 11 |  | 9.9 |  | 3.43 |  | 0.015 |  | 3.13 |  | 0.32 |  | 1.6 |  | 0.79 |  |  | B | 6.6 |  |  | 12.2 |  | 33000 | d | 7090 | d | 8620 | d | 2520 | d | 2830 | d | 325 | d | 1360 | d | 576 | d | 2.77 | d |  | B | 1.05 |  |  | B | 36.6 |  | 610 |  | 0.853 |  |  | B |  | B | 0.13 | L |  | B |  | B | 1.3 | L | 3.66 |  |  | B | 6.83 |  |  | B |  | B |  | B | 31.5 |  | 3.66 |  |  | B |  | B |  | B | 0.0631 |  |  | B |  | B |  | B | 13 | L | 7.31 |  |  | B | 18.3 |  | 1.83 |  | 3.66 |  |  | B | 1.83 |  |  | B | 272 | d | 6.1 |  |  | B |  | B |  | B |  | B |  | B |  | B |  | B | 0.525 |  | 1.83 |  | 0.315 |  |  | B |  | B | 244 |  |  | B |  | B |  | B | 4.95 |  |  | B |  | B | 1.4 |  | 12.2 |  |  | B | 6.1 |  | 0.61 |  | 19 |  | 36.6 |  | 19.71
DR74-107 | 45.5144 | -106.1358 | 64.2 | 5 | 1975-03-13 | DC3171969 | D171969 | CoalQual_USGS | https://ncrdspublic.er.usgs.gov/coalqual/ | Montana | POWDER RIVER | NORTHERN GREAT PLAINS | POWDER RIVER | BIRNEY-BROADUS |  | FORT UNION |  | KNOBLOCH | TONGUE RIVER |  | Tertiary | Paleocene |  |  | WILLOW CROSSING (7.5') | USGS-MCKAY E J | NO DATA ENTERED | DR74-107 | DR74-107-3 | SUBBITUMINOUS COAL | SUBBITUMINOUS |  | USBM and USGS | Drill Core | As Received | Bench with composite USBM, single USGS | 4S | 45E | 2 |  |  |  | D171967-03 | [59 empty] | 8.4 | C | 8 |  | 35 |  | 18 |  | 15 |  | 5.33 |  | 0.015 |  | 4.93 |  | 0.34 |  | 2.2 |  | 0.8 |  |  | B | 8.2 |  |  | 8.73 |  | 14300 | d | 8320 | d | 9350 | d | 2800 | d | 3190 | d | 247 | d | 1340 | d | 418 | d | 3.58 | d |  | B | 1.1 | L |  | B | 61.1 |  | 873 |  |  | B |  | B |  | B | 0.088 | L |  | B |  | B | 0.88 | L | 2.62 |  |  | B | 5.94 |  |  | B |  | B |  | B | 38.2 |  | 4.37 |  |  | B |  | B |  | B | 0.0328 |  |  | B |  | B |  | B | 8.8 | L | 13.8 |  |  | B | 13.1 |  | 1.31 |  | 2.62 |  |  | B | 1.31 |  |  | B | 134 | d | 4.37 |  |  | B |  | B |  | B |  | B |  | B |  | B |  | B | 0.437 |  | 1.31 |  | 0.218 |  |  | B |  | B | 175 |  |  | B |  | B |  | B | 5.46 |  |  | B |  | B | 1.87 |  | 6.11 |  |  | B | 2.62 |  | 0.262 |  | 5.59 |  | 26.2 |  | 11.682
DR74-107 | 45.5144 | -106.1358 | 69.2 | 5 | 1975-03-13 | DC3171969 | D171970 | CoalQual_USGS | https://ncrdspublic.er.usgs.gov/coalqual/ | Montana | POWDER RIVER | NORTHERN GREAT PLAINS | POWDER RIVER | BIRNEY-BROADUS |  | FORT UNION |  | KNOBLOCH | TONGUE RIVER |  | Tertiary | Paleocene |  |  | WILLOW CROSSING (7.5') | USGS-MCKAY E J | NO DATA ENTERED | DR74-107 | DR74-107-4 | SUBBITUMINOUS COAL | SUBBITUMINOUS |  | U.S. Geological Survey (USGS) | Drill Core | As Received | Bench with composite USBM, single USGS | 4S | 45E | 2 |  |  |  | D171967-04 | [59 empty] | 8.4 | C | 5.1 |  | 19 |  | 15 |  | 20 |  | 7.34 |  | 0.02 |  | 8.18 |  | 0.32 |  | 2.8 |  | 0.45 |  |  | B | 9.6 |  |  | 5.57 |  | 4940 | d | 4420 | d | 7950 | d | 2460 | d | 3370 | d | 148 | d | 1090 | d | 150 | d | 4.19 | d |  | B | 1.1 | L |  | B | 55.7 |  | 835 |  |  | B |  | B |  | B | 0.056 | L |  | B |  | B | 0.557 |  | 1.67 |  |  | B | 3.17 |  |  | B |  | B |  | B | 27.3 |  | 1.67 |  |  | B |  | B |  | B | 0.0328 |  |  | B |  | B |  | B | 5.6 | L | 2.67 |  |  | B | 11.1 |  | 0.835 |  | 1.11 |  |  | B | 1.11 |  |  | B | 77.9 | d | 3.06 |  |  | B |  | B |  | B |  | B |  | B |  | B |  | B | 0.218 |  | 0.835 |  | 0.11 | L |  | B |  | B | 167 |  |  | B |  | B |  | B |  | B |  | B |  | B | 0.546 |  | 3.9 |  |  | B | 1.67 |  | 0.167 |  | 5.62 |  | 8.35 |  | 7.437
DR74-107 | 45.5144 | -106.1358 | 74.2 | 5 | 1975-03-13 | DC3171969 | D171971 | CoalQual_USGS | https://ncrdspublic.er.usgs.gov/coalqual/ | Montana | POWDER RIVER | NORTHERN GREAT PLAINS | POWDER RIVER | BIRNEY-BROADUS |  | FORT UNION |  | KNOBLOCH | TONGUE RIVER |  | Tertiary | Paleocene |  |  | WILLOW CROSSING (7.5') | USGS-MCKAY E J | NO DATA ENTERED | DR74-107 | DR74-107-5 | SUBBITUMINOUS COAL | SUBBITUMINOUS |  | U.S. Geological Survey (USGS) | Drill Core | As Received | Bench with composite USBM, single USGS | 4S | 45E | 2 |  |  |  | D171967-05 | [59 empty] | 8.4 | C | 5.9 |  | 29 |  | 15 |  | 16 |  | 6.18 |  | 0.015 |  | 3.24 |  | 0.44 |  | 3.1 |  | 0.72 |  |  | B | 10 |  |  | 6.44 |  | 8730 | d | 5110 | d | 7360 | d | 2400 | d | 1550 | d | 236 | d | 1400 | d | 277 | d | 4.37 | d |  | B | 1.1 | L |  | B | 45.1 |  | 644 |  |  | B |  | B |  | B | 0.065 | L |  | B |  | B | 0.644 |  | 1.93 |  |  | B | 5.86 |  |  | B |  | B |  | B | 32.8 |  | 1.93 |  |  | B |  | B |  | B | 0.0328 |  |  | B |  | B |  | B | 6.5 | L | 4.25 |  |  | B | 9.66 |  | 0.966 |  | 0.966 |  |  | B | 0.966 |  |  | B | 76 | d | 3.54 |  |  | B |  | B |  | B |  | B |  | B |  | B |  | B | 0.328 |  | 0.966 |  | 0.11 | L |  | B |  | B | 193 |  |  | B |  | B |  | B |  | B |  | B |  | B | 0.548 |  | 4.51 |  |  | B | 1.93 |  | 0.193 |  | 7.41 |  | 9.66 |  | 8.623
DR74-107 | 45.5144 | -106.1358 | 79.2 | 5 | 1975-03-13 | DC3171972 | D171972 | CoalQual_USGS | https://ncrdspublic.er.usgs.gov/coalqual/ | Montana | POWDER RIVER | NORTHERN GREAT PLAINS | POWDER RIVER | BIRNEY-BROADUS |  | FORT UNION |  | KNOBLOCH | TONGUE RIVER |  | Tertiary | Paleocene |  |  | WILLOW CROSSING (7.5') | USGS-MCKAY E J | NO DATA ENTERED | DR74-107 | DR74-107-6 | SUBBITUMINOUS COAL | SUBBITUMINOUS |  | USBM and USGS | Drill Core | As Received | Bench with composite USBM, single USGS | 4S | 45E | 2 |  |  |  | D171967-06 | [59 empty] | 7.8 | C | 7.7 |  | 27 |  | 16 |  | 15 |  | 5.27 |  | 0.015 |  | 4.96 |  | 0.33 |  | 2.1 |  | 1.1 |  |  | B | 2.5 |  |  | 8.35 |  | 10500 | d | 7070 | d | 8940 | d | 2650 | d | 3070 | d | 229 | d | 1230 | d | 549 | d | 1.08 | d |  | B | 1.08 |  |  | B | 58.5 |  | 585 |  |  | B |  | B |  | B | 0.084 | L |  | B |  | B | 0.84 | L | 2.51 |  |  | B | 8.6 |  |  | B |  | B |  | B | 21.7 |  | 4.18 |  |  | B |  | B |  | B | 0.0325 |  |  | B |  | B |  | B |  | B | 11.7 |  |  | B | 12.5 |  | 0.835 |  | 1.25 |  |  | B | 1.25 |  |  | B | 113 | d | 6.26 |  |  | B |  | B |  | B |  | B |  | B |  | B |  | B | 0.651 |  | 1.25 |  | 0.11 | L |  | B |  | B | 125 |  |  | B |  | B |  | B | 3.43 |  |  | B |  | B | 0.697 |  | 5.85 |  |  | B | 1.67 |  | 0.167 |  | 9.44 |  | 12.5 |  | 1.837
DR74-107 | 45.5144 | -106.1358 | 84.2 | 5 | 1975-03-13 | DC3171972 | D171973 | CoalQual_USGS | https://ncrdspublic.er.usgs.gov/coalqual/ | Montana | POWDER RIVER | NORTHERN GREAT PLAINS | POWDER RIVER | BIRNEY-BROADUS |  | FORT UNION |  | KNOBLOCH | TONGUE RIVER |  | Tertiary | Paleocene |  |  | WILLOW CROSSING (7.5') | USGS-MCKAY E J | NO DATA ENTERED | DR74-107 | DR74-107-7 | SUBBITUMINOUS COAL | SUBBITUMINOUS |  | U.S. Geological Survey (USGS) | Drill Core | As Received | Bench with composite USBM, single USGS | 4S | 45E | 2 |  |  |  | D171967-07 | [59 empty] | 7.8 | C | 6.3 |  | 26 |  | 16 |  | 17 |  | 6.29 |  | 0.015 |  | 5.96 |  | 0.25 |  | 2.6 |  | 0.69 |  |  | B | 10 |  |  | 6.83 |  | 8300 | d | 5780 | d | 8290 | d | 2590 | d | 3020 | d | 142 | d | 1240 | d | 282 | d | 4.34 | d |  | B | 1.1 | L |  | B | 47.8 |  | 478 |  |  | B |  | B |  | B | 0.069 | L |  | B |  | B | 0.69 | L | 2.05 |  |  | B | 4.1 |  |  | B |  | B |  | B | 38 |  | 2.05 |  |  | B |  | B |  | B | 0.0325 |  |  | B |  | B |  | B | 6.9 | L | 7.86 |  |  | B | 10.2 |  | 0.478 |  | 1.02 |  |  | B | 1.02 |  |  | B | 95.6 | d | 3.76 |  |  | B |  | B |  | B |  | B |  | B |  | B |  | B | 0.325 |  | 1.02 |  | 0.108 |  |  | B |  | B | 137 |  |  | B |  | B |  | B |  | B |  | B |  | B | 0.388 |  | 4.78 |  |  | B | 2.05 |  | 0.205 |  | 4.92 |  | 10.2 |  | 9.155
DR74-107 | 45.5144 | -106.1358 | 89.2 | 5 | 1975-03-13 | DC3171972 | D171974 | CoalQual_USGS | https://ncrdspublic.er.usgs.gov/coalqual/ | Montana | POWDER RIVER | NORTHERN GREAT PLAINS | POWDER RIVER | BIRNEY-BROADUS |  | FORT UNION |  | KNOBLOCH | TONGUE RIVER |  | Tertiary | Paleocene |  |  | WILLOW CROSSING (7.5') | USGS-MCKAY E J | NO DATA ENTERED | DR74-107 | DR74-107-8 | SUBBITUMINOUS COAL | SUBBITUMINOUS |  | U.S. Geological Survey (USGS) | Drill Core | As Received | Bench with composite USBM, single USGS | 4S | 45E | 2 |  |  |  | D171967-08 | [59 empty] | 7.8 | C | 6.1 |  | 27 |  | 17 |  | 17 |  | 6.33 |  | 0.015 |  | 6.05 |  | 0.28 |  | 2.6 |  | 0.83 |  |  | B | 9.8 |  |  | 6.62 |  | 8350 | d | 5950 | d | 8030 | d | 2520 | d | 2960 | d | 154 | d | 1200 | d | 328 | d | 4.25 | d |  | B | 1.08 |  |  | B | 33.1 |  | 662 |  |  | B |  | B |  | B | 0.067 | L |  | B |  | B | 0.67 | L | 1.98 |  |  | B | 5.95 |  |  | B |  | B |  | B | 21.7 |  | 1.98 |  |  | B |  | B |  | B | 0.0325 |  |  | B |  | B |  | B |  | B | 5.76 |  |  | B | 9.92 |  | 0.992 |  | 0.992 |  |  | B | 0.992 |  |  | B | 57.8 | d | 2.65 |  |  | B |  | B |  | B |  | B |  | B |  | B |  | B | 0.325 |  | 0.992 |  | 0.11 | L |  | B |  | B | 132 |  |  | B |  | B |  | B |  | B |  | B |  | B | 0.475 |  | 4.63 |  |  | B | 1.32 |  | 0.198 |  | 4.96 |  | 9.92 |  | 1.518
DR74-107 | 45.5144 | -106.1358 | 94.2 | 5 | 1975-03-13 | DC3171975 | D171975 | CoalQual_USGS | https://ncrdspublic.er.usgs.gov/coalqual/ | Montana | POWDER RIVER | NORTHERN GREAT PLAINS | POWDER RIVER | BIRNEY-BROADUS |  | FORT UNION |  | KNOBLOCH | TONGUE RIVER |  | Tertiary | Paleocene |  |  | WILLOW CROSSING (7.5') | USGS-MCKAY E J | NO DATA ENTERED | DR74-107 | DR74-107-9 | SUBBITUMINOUS COAL | SUBBITUMINOUS |  | USBM and USGS | Drill Core | As Received | Bench with composite USBM, single USGS | 4S | 45E | 2 |  |  |  | D171967-09 | [59 empty] | 9.3 | C | 6.4 |  | 29 |  | 13 |  | 18 |  | 5.93 |  | 0.015 |  | 5.49 |  | 0.27 |  | 2.7 |  | 0.66 |  |  | B | 7.4 |  |  | 7.08 |  | 9560 | d | 4850 | d | 9070 | d | 2520 | d | 2870 | d | 159 | d | 1330 | d | 278 | d | 3.26 | d |  | B | 1.2 | L |  | B | 49.4 |  | 494 |  |  | B |  | B |  | B | 0.071 | L |  | B |  | B | 0.71 | L | 2.12 |  |  | B | 5.79 |  |  | B |  | B |  | B | 22.1 |  | 1.41 |  |  | B |  | B |  | B | 0.0331 |  |  | B |  | B |  | B |  | B | 2.89 |  |  | B | 10.6 |  | 0.494 |  | 1.41 |  |  | B | 1.06 |  |  | B | 98.7 | d | 2.82 |  |  | B |  | B |  | B |  | B |  | B |  | B |  | B | 0.221 |  | 0.706 |  | 0.331 |  |  | B |  | B | 141 |  |  | B |  | B |  | B |  | B |  | B |  | B | 0.569 |  | 4.94 |  |  | B | 2.12 |  | 0.212 |  | 4.87 |  | 10.6 |  | 2.332
DR74-107 | 45.5144 | -106.1358 | 99.2 | 5 | 1975-03-13 | DC3171975 | D171976 | CoalQual_USGS | https://ncrdspublic.er.usgs.gov/coalqual/ | Montana | POWDER RIVER | NORTHERN GREAT PLAINS | POWDER RIVER | BIRNEY-BROADUS |  | FORT UNION |  | KNOBLOCH | TONGUE RIVER |  | Tertiary | Paleocene |  |  | WILLOW CROSSING (7.5') | USGS-MCKAY E J | NO DATA ENTERED | DR74-107 | DR74-107-10 | SUBBITUMINOUS COAL | SUBBITUMINOUS |  | U.S. Geological Survey (USGS) | Drill Core | As Received | Bench with composite USBM, single USGS | 4S | 45E | 2 |  |  |  | D171967-10 | [59 empty] | 9.3 | C | 10.4 |  | 43 |  | 15 |  | 12 |  | 3.86 |  | 0.015 |  | 3.67 |  | 0.28 |  | 1.9 |  | 0.97 |  |  | B | 4.2 |  |  | 11.5 |  | 23000 | d | 9100 | d | 9820 | d | 2670 | d | 3120 | d | 267 | d | 1520 | d | 665 | d | 1.85 | d |  | B | 1.1 |  |  | B | 57.3 |  | 573 |  |  | B |  | B |  | B | 0.12 | L |  | B |  | B | 1.2 | L | 3.44 |  |  | B | 10.3 |  |  | B |  | B |  | B | 33.1 |  | 3.44 |  |  | B |  | B |  | B | 0.0551 |  |  | B |  | B |  | B |  | B | 11.4 |  |  | B | 17.2 |  | 0.803 |  | 2.29 |  |  | B | 1.15 |  |  | B | 130 | d | 6.88 |  |  | B |  | B |  | B |  | B |  | B |  | B |  | B | 0.441 |  | 1.72 |  | 0.441 |  |  | B |  | B | 172 |  |  | B |  | B |  | B | 4.31 |  |  | B |  | B | 1.17 |  | 8.03 |  |  | B | 3.44 |  | 0.344 |  | 12.6 |  | 34.4 |  | 3.784
DR74-107 | 45.5144 | -106.1358 | 104.2 | 5 | 1975-03-13 | DC3171975 | D171977 | CoalQual_USGS | https://ncrdspublic.er.usgs.gov/coalqual/ | Montana | POWDER RIVER | NORTHERN GREAT PLAINS | POWDER RIVER | BIRNEY-BROADUS |  | FORT UNION |  | KNOBLOCH | TONGUE RIVER |  | Tertiary | Paleocene |  |  | WILLOW CROSSING (7.5') | USGS-MCKAY E J | NO DATA ENTERED | DR74-107 | DR74-107-11 | SUBBITUMINOUS COAL | SUBBITUMINOUS |  | U.S. Geological Survey (USGS) | Drill Core | As Received | Bench with composite USBM, single USGS | 4S | 45E | 2 |  |  |  | D171967-11 | [59 empty] | 9.3 | C | 7 |  | 31 |  | 16 |  | 17 |  | 5.56 |  | 0.02 |  | 5.18 |  | 0.15 |  | 2.2 |  | 0.56 |  |  | B | 8.2 |  |  | 7.74 |  | 11200 | d | 6530 | d | 9370 | d | 2580 | d | 2960 | d | 96.3 | d | 1190 | d | 258 | d | 3.62 | d |  | B | 1.2 | L |  | B | 54 |  | 540 |  |  | B |  | B |  | B | 0.078 | L |  | B |  | B | 0.78 | L | 2.32 |  |  | B | 5.09 |  |  | B |  | B |  | B | 33.1 |  | 1.54 |  |  | B |  | B |  | B | 0.0331 |  |  | B |  | B |  | B | 7.8 | L | 4.94 |  |  | B | 15.4 |  | 0.54 |  | 1.54 |  |  | B | 5.4 |  |  | B | 196 | d | 3.09 |  |  | B |  | B |  | B |  | B |  | B |  | B |  | B | 0.331 |  | 1.16 |  | 0.11 |  |  | B |  | B | 154 |  |  | B |  | B |  | B | 4.38 |  |  | B |  | B | 0.236 |  | 5.4 |  |  | B | 2.32 |  | 0.232 |  | 4.63 |  | 11.6 |  | 10.352
DR74-107 | 45.5144 | -106.1358 | 109.2 | 5 | 1975-03-13 | DC3171978 | D171978 | CoalQual_USGS | https://ncrdspublic.er.usgs.gov/coalqual/ | Montana | POWDER RIVER | NORTHERN GREAT PLAINS | POWDER RIVER | BIRNEY-BROADUS |  | FORT UNION |  | KNOBLOCH | TONGUE RIVER |  | Tertiary | Paleocene |  |  | WILLOW CROSSING (7.5') | USGS-MCKAY E J | NO DATA ENTERED | DR74-107 | DR74-107-12 | SUBBITUMINOUS COAL | SUBBITUMINOUS |  | USBM and USGS | Drill Core | As Received | Bench with composite USBM, single USGS | 4S | 45E | 2 |  |  |  | D171967-12 | [59 empty] | 7.2 | C | 5.5 |  | 29 |  | 14 |  | 17 |  | 5.73 |  | 0.03 |  | 6.59 |  | 0.19 |  | 2.8 |  | 0.59 |  |  | B | 13 |  |  | 5.93 |  | 8030 | d | 4390 | d | 7190 | d | 2050 | d | 2890 | d | 93.7 | d | 1160 | d | 209 | d | 5.6 | d |  | B | 1.1 | L |  | B | 88.9 |  | 415 |  |  | B |  | B |  | B | 0.06 | L |  | B |  | B | 0.593 |  | 1.78 |  |  | B | 4.27 |  |  | B |  | B |  | B | 32.3 |  | 1.78 |  |  | B |  | B |  | B | 0.0323 |  |  | B |  | B |  | B | 6 | L | 2.96 |  |  | B | 17.8 |  | 0.889 |  | 1.2 | L |  | B | 0.889 |  |  | B | 98.4 | d | 5.04 |  |  | B |  | B |  | B |  | B |  | B |  | B |  | B | 0.323 |  | 0.889 |  | 0.108 |  |  | B |  | B | 119 |  |  | B |  | B |  | B |  | B |  | B |  | B | 0.324 |  | 4.15 |  |  | B | 1.78 |  | 0.119 |  | 11.5 |  | 8.89 |  | 7.899
DR74-107 | 45.5144 | -106.1358 | 114.2 | 5 | 1975-03-13 | DC3171978 | D171979 | CoalQual_USGS | https://ncrdspublic.er.usgs.gov/coalqual/ | Montana | POWDER RIVER | NORTHERN GREAT PLAINS | POWDER RIVER | BIRNEY-BROADUS |  | FORT UNION |  | KNOBLOCH | TONGUE RIVER |  | Tertiary | Paleocene |  |  | WILLOW CROSSING (7.5') | USGS-MCKAY E J | NO DATA ENTERED | DR74-107 | DR74-107-13 | SUBBITUMINOUS COAL | SUBBITUMINOUS |  | U.S. Geological Survey (USGS) | Drill Core | As Received | Bench with composite USBM, single USGS | 4S | 45E | 2 |  |  |  | D171967-13 | [59 empty] | 7.2 | C | 6.5 |  | 30 |  | 16 |  | 15 |  | 5.42 |  | 0.02 |  | 5.64 |  | 0.19 |  | 2.4 |  | 0.62 |  |  | B | 13 |  |  | 7 |  | 9820 | d | 5930 | d | 7500 | d | 2290 | d | 2930 | d | 111 | d | 1180 | d | 260 | d | 5.6 | d | 0.105 |  | 1.08 |  |  | B | 49 |  | 350 |  |  | B |  | B |  | B | 0.071 | L |  | B |  | B | 1.05 |  | 1.05 |  |  | B | 4.55 |  |  | B |  | B |  | B | 32.3 |  | 2.1 |  |  | B |  | B |  | B | 0.0539 |  |  | B |  | B |  | B | 7.1 | L | 4.97 |  |  | B | 14 |  | 0.7 |  | 1.5 | L |  | B | 1.4 |  |  | B | 88.8 | d | 3.5 |  |  | B |  | B |  | B |  | B |  | B |  | B |  | B | 0.323 |  | 1.05 |  | 0.108 |  |  | B |  | B | 105 |  |  | B |  | B |  | B |  | B |  | B |  | B | 0.559 |  | 3.5 |  |  | B | 2.1 |  | 0.14 |  | 5.11 |  | 10.5 |  | 9.34
DR74-107 | 45.5144 | -106.1358 | 119.2 | 1.1 | 1975-03-13 | DC3171978 | D171980 | CoalQual_USGS | https://ncrdspublic.er.usgs.gov/coalqual/ | Montana | POWDER RIVER | NORTHERN GREAT PLAINS | POWDER RIVER | BIRNEY-BROADUS |  | FORT UNION |  | KNOBLOCH | TONGUE RIVER |  | Tertiary | Paleocene |  |  | WILLOW CROSSING (7.5') | USGS-MCKAY E J | NO DATA ENTERED | DR74-107 | DR74-107-14 | SUBBITUMINOUS COAL | SUBBITUMINOUS |  | U.S. Geological Survey (USGS) | Drill Core | As Received | Bench with composite USBM, single USGS | 4S | 45E | 2 |  |  |  | D171967-14 | [59 empty] | 7.2 | C | 6.5 |  | 25 |  | 20 |  | 13 |  | 4.58 |  | 0.03 |  | 5.47 |  | 0.17 |  | 2.3 |  | 0.67 |  |  | B | 16 |  |  | 7 |  | 8180 | d | 7410 | d | 6500 | d | 1930 | d | 2840 | d | 99.1 | d | 1130 | d | 281 | d | 6.9 | d |  | B | 1.08 |  |  | B | 70 |  | 210 |  |  | B |  | B |  | B | 0.071 | L |  | B |  | B | 2.1 |  | 2.1 |  |  | B | 6.3 |  |  | B |  | B |  | B | 21.6 |  | 4.9 |  |  | B | 4.9 |  |  | B | 0.334 |  |  | B |  | B |  | B |  | B | 6.51 |  |  | B | 21 |  | 1.05 |  | 1.4 |  |  | B | 2.1 |  |  | B | 67.3 | d | 3.85 |  |  | B |  | B |  | B |  | B |  | B |  | B |  | B | 2.69 |  | 3.5 |  | 0.647 |  |  | B |  | B | 105 |  |  | B |  | B |  | B |  | B |  | B |  | B | 0.782 |  | 7 |  |  | B | 7 |  | 0.7 |  | 6.44 |  | 10.5 |  | 7.7
N55E62.5 | 45.8883 | -106.5958 | 148 | 8 | 1975-03-24 |  | D172035 | CoalQual_USGS | https://ncrdspublic.er.usgs.gov/coalqual/ | Montana | ROSEBUD | NORTHERN GREAT PLAINS | POWDER RIVER |  |  | FORT UNION |  | MCKAY | TONGUE RIVER |  | Tertiary | Paleocene |  |  | COLSTRIP EAST (7.5') | MTDNR-BRANT L | NO DATA ENTERED | N55E62.5 | N55E62.5-CM | SUBBITUMINOUS COAL | SUBBITUMINOUS |  | U.S. Geological Survey (USGS) | Drill Core | As Received | Physical or mathemtical composite (by thickness) | [6 empty] | D172035-00-S2 |  |  | B |  | B |  | B |  | B | Incomplete Data |  | B |  | B |  | B |  | B |  | B | Incomplete Data |  | B |  | B |  | B |  | B |  | B |  | B |  | B |  | B |  | B |  | B |  | No BTU |  | No VM |  | B |  | B |  | B |  | B |  | B |  | B |  | B | 6 | e | 8.1 |  | 28 |  | 15 |  | 13 |  | 3.68 |  | 0.02 |  | 0.9 |  | 0.29 |  | 9.4 |  | 0.48 |  |  | B | 23 |  |  | 8.1 |  | 11300 | d | 6840 | d | 8000 | d | 1910 | d | 574 | d | 208 | d | 5660 | d | 247 | d | 9.79 | d |  | B | 1.06 |  |  | B | 86.2 |  | 129 |  | 0.862 |  |  | B |  | B | 0.087 | L |  | B |  | B | 0.87 | L | 1.72 |  |  | B | 5.69 |  |  | B |  | B |  | B | 31.9 |  | 2.59 |  |  | B |  | B |  | B | 0.0319 |  |  | B |  | B |  | B |  | B | 5.69 |  |  | B | 17.2 |  | 0.862 |  | 1.72 |  |  | B | 1.29 |  |  | B | 86.6 | d | 2.59 |  |  | B |  | B |  | B |  | B |  | B |  | B |  | B | 1.06 |  | 0.862 |  | 2.77 |  |  | B |  | B | 172 |  |  | B |  | B |  | B |  | B |  | B |  | B | 0.777 |  | 6.03 |  |  | B | 2.59 |  | 0.259 |  | 34.5 |  | 12.9 |  | 2.849
N45E67 | 45.8611 | -106.5792 | 148 | 8.8 | 1975-03-24 |  | D172037 | CoalQual_USGS | https://ncrdspublic.er.usgs.gov/coalqual/ | Montana | ROSEBUD | NORTHERN GREAT PLAINS | POWDER RIVER |  |  | FORT UNION |  | MCKAY | TONGUE RIVER |  | Tertiary | Paleocene |  |  | COLSTRIP SE (7.5') | MTDNR-BRANT L | NO DATA ENTERED | N45E67 | N45E67-CM | SUBBITUMINOUS COAL | SUBBITUMINOUS |  | U.S. Geological Survey (USGS) | Drill Core | As Received | Physical or mathemtical composite (by thickness) | [6 empty] | D172037-00-S2 |  |  | B |  | B |  | B |  | B | Incomplete Data |  | B |  | B |  | B |  | B |  | B | Incomplete Data |  | B |  | B |  | B |  | B |  | B |  | B |  | B |  | B |  | B |  | B |  | No BTU |  | No VM |  | B |  | B |  | B |  | B |  | B |  | B |  | B | 6 | e | 10.4 |  | 31 |  | 14 |  | 9.4 |  | 3.17 |  | 0.03 |  | 1.34 |  | 0.57 |  | 12 |  | 0.48 |  |  | B | 21 |  |  | 10.4 |  | 16000 | d | 8190 | d | 7430 | d | 2110 | d | 1100 | d | 525 | d | 9280 | d | 318 | d | 8.94 | d |  | B | 4.26 |  |  | B | 77.4 |  | 774 |  | 1.11 |  |  | B |  | B | 0.12 | L |  | B |  | B | 1.66 |  | 3.32 |  |  | B | 5.75 |  |  | B |  | B |  | B | 31.9 |  | 3.32 |  |  | B |  | B |  | B | 0.0532 |  |  | B |  | B |  | B |  | B | 5.75 |  |  | B | 33.2 |  | 1.66 |  | 2.21 |  |  | B | 2.21 |  |  | B | 77.4 | d | 2.8 | L |  | B |  | B |  | B |  | B |  | B |  | B |  | B | 1.81 |  | 1.66 |  | 0.11 | L |  | B |  | B | 111 |  |  | B |  | B |  | B |  | B |  | B |  | B | 0.837 |  | 7.74 |  |  | B | 5.53 |  | 0.332 |  | 20.8 |  | 16.6 |  | 5.862
N48E63 | 45.8692 | -106.5944 | 123 | 8 | 1975-03-24 |  | D172039 | CoalQual_USGS | https://ncrdspublic.er.usgs.gov/coalqual/ | Montana | ROSEBUD | NORTHERN GREAT PLAINS | POWDER RIVER |  |  | FORT UNION |  | MCKAY | TONGUE RIVER |  | Tertiary | Paleocene |  |  | COLSTRIP SE (7.5') | MTDNR-BRANT L | NO DATA ENTERED | N48E63 | N48E63-CM | SUBBITUMINOUS COAL | SUBBITUMINOUS |  | U.S. Geological Survey (USGS) | Drill Core | As Received | Physical or mathemtical composite (by thickness) | [6 empty] | D172039-00-S2 |  |  | B |  | B |  | B |  | B | Incomplete Data |  | B |  | B |  | B |  | B |  | B | Incomplete Data |  | B |  | B |  | B |  | B |  | B |  | B |  | B |  | B |  | B |  | B |  | No BTU |  | No VM |  | B |  | B |  | B |  | B |  | B |  | B |  | B | 6 | e | 8.6 |  | 23 |  | 13 |  | 11 |  | 3.53 |  | 0.02 |  | 1 |  | 0.15 |  | 15 |  | 0.47 |  |  | B | 22 |  |  | 8.6 |  | 9830 | d | 6290 | d | 7190 | d | 1950 | d | 678 | d | 114 | d | 9600 | d | 257 | d | 9.36 | d |  | B | 1.06 |  |  | B | 91.5 |  | 91.5 |  | 1.37 |  |  | B |  | B | 0.092 | L |  | B |  | B | 1.37 |  | 2.74 |  |  | B | 6.04 |  |  | B |  | B |  | B | 26.6 |  | 4.57 |  |  | B |  | B |  | B | 0.0319 |  |  | B |  | B |  | B |  | B | 4.3 |  |  | B | 18.3 |  | 1.37 |  | 1.9 | L |  | B | 2.74 |  |  | B | 72 | d | 2.3 | L |  | B |  | B |  | B |  | B |  | B |  | B |  | B | 1.49 |  | 1.37 |  | 0.319 |  |  | B |  | B | 183 |  |  | B |  | B |  | B |  | B |  | B |  | B | 0.779 |  | 6.4 |  |  | B | 2.74 |  | 0.274 |  | 39.2 |  | 13.7 |  | 3.014
N45E15.5 | 45.8617 | -106.7808 | 208 | 7.3 | 1975-03-24 |  | D172041 | CoalQual_USGS | https://ncrdspublic.er.usgs.gov/coalqual/ | Montana | ROSEBUD | NORTHERN GREAT PLAINS | POWDER RIVER |  |  | FORT UNION |  | MCKAY | TONGUE RIVER |  | Tertiary | Paleocene |  |  | ROUGH DRAW (7.5') | MTDNR-BRANT L | NO DATA ENTERED | N45E15.5 | N45E15.5-CM | SUBBITUMINOUS COAL | SUBBITUMINOUS |  | U.S. Geological Survey (USGS) | Drill Core | As Received | Physical or mathemtical composite (by thickness) | [6 empty] | D172041-00-S2 |  |  | B |  | B |  | B |  | B | Incomplete Data |  | B |  | B |  | B |  | B |  | B | Incomplete Data |  | B |  | B |  | B |  | B |  | B |  | B |  | B |  | B |  | B |  | B |  | No BTU |  | No VM |  | B |  | B |  | B |  | B |  | B |  | B |  | B | 6 | e | 8.2 |  | 23 |  | 12 |  | 12 |  | 2.35 |  | 0.02 |  | 4.21 |  | 0.22 |  | 14 |  | 0.42 |  |  | B | 21 |  |  | 8.2 |  | 9380 | d | 5540 | d | 7470 | d | 1230 | d | 2720 | d | 160 | d | 8540 | d | 219 | d | 8.94 | d |  | B | 2.13 |  |  | B | 61.1 |  | 26.2 |  | 0.872 |  |  | B |  | B | 0.088 | L |  | B |  | B | 1.31 |  | 2.62 |  |  | B | 4.89 |  |  | B |  | B |  | B | 26.6 |  | 2.62 |  |  | B |  | B |  | B | 0.0319 |  |  | B |  | B |  | B |  | B | 3.66 |  |  | B | 17.4 |  | 1.31 |  | 1.74 |  |  | B | 1.31 |  |  | B | 80.1 | d | 3.05 |  |  | B |  | B |  | B |  | B |  | B |  | B |  | B | 1.81 |  | 0.872 |  | 3.62 |  |  | B |  | B | 131 |  |  | B |  | B |  | B | 3.2 | L |  | B |  | B | 0.728 |  | 4.36 |  |  | B | 2.62 |  | 0.262 |  | 76.8 |  | 13.1 |  | 2.882
N42E20.5 | 45.8536 | -106.7614 | 229 | 7 | 1975-03-24 |  | D172043 | CoalQual_USGS | https://ncrdspublic.er.usgs.gov/coalqual/ | Montana | ROSEBUD | NORTHERN GREAT PLAINS | POWDER RIVER |  |  | FORT UNION |  | MCKAY | TONGUE RIVER |  | Tertiary | Paleocene |  |  | ROUGH DRAW (7.5') | MTDNR-BRANT L | NO DATA ENTERED | N42E20.5 | N42E20.5-CM | SUBBITUMINOUS COAL | SUBBITUMINOUS |  | U.S. Geological Survey (USGS) | Drill Core | As Received | Physical or mathemtical composite (by thickness) | [6 empty] | D172043-00-S2 |  |  | B |  | B |  | B |  | B | Incomplete Data |  | B |  | B |  | B |  | B |  | B | Incomplete Data |  | B |  | B |  | B |  | B |  | B |  | B |  | B |  | B |  | B |  | B |  | No BTU |  | No VM |  | B |  | B |  | B |  | B |  | B |  | B |  | B | 6 | e | 7.1 |  | 21 |  | 12 |  | 14 |  | 3.76 |  | 0.02 |  | 1.68 |  | 0.2 |  | 13 |  | 0.41 |  |  | B | 31 |  |  | 7.1 |  | 7410 | d | 4790 | d | 7550 | d | 1710 | d | 940 | d | 126 | d | 6870 | d | 185 | d | 13.2 | d |  | B | 2.13 |  |  | B | 75.5 |  | 52.9 |  | 1.13 |  |  | B |  | B | 0.076 | L |  | B |  | B | 1.13 |  | 2.27 |  |  | B | 5.82 |  |  | B |  | B |  | B | 21.3 |  | 2.27 |  |  | B |  | B |  | B | 0.0319 |  |  | B |  | B |  | B |  | B | 3.02 |  |  | B | 15.1 |  | 1.13 |  | 1.6 | L |  | B | 2.27 |  |  | B | 89.1 | d | 1.9 | L |  | B |  | B |  | B |  | B |  | B |  | B |  | B | 1.91 |  | 1.13 |  | 1.17 |  |  | B |  | B | 151 |  |  | B |  | B |  | B |  | B |  | B |  | B | 0.589 |  | 3.78 |  |  | B | 3.78 |  | 0.227 |  | 48.3 |  | 11.3 |  | 4.007
N36E21 | 45.8372 | -106.7594 | 253 | 5.5 | 1975-03-24 |  | D172045 | CoalQual_USGS | https://ncrdspublic.er.usgs.gov/coalqual/ | Montana | ROSEBUD | NORTHERN GREAT PLAINS | POWDER RIVER |  |  | FORT UNION |  | MCKAY | TONGUE RIVER |  | Tertiary | Paleocene |  |  | ROUGH DRAW (7.5') | MTDNR-BRANT L | NO DATA ENTERED | N36E21 | N36E21-CM | SUBBITUMINOUS COAL | SUBBITUMINOUS |  | U.S. Geological Survey (USGS) | Drill Core | As Received | Physical or mathemtical composite (by thickness) | [6 empty] | D172045-00-S2 |  |  | B |  | B |  | B |  | B | Incomplete Data |  | B |  | B |  | B |  | B |  | B | Incomplete Data |  | B |  | B |  | B |  | B |  | B |  | B |  | B |  | B |  | B |  | B |  | No BTU |  | No VM |  | B |  | B |  | B |  | B |  | B |  | B |  | B | 6 | e | 9.3 |  | 19 |  | 13 |  | 9 |  | 3.31 |  | 0.02 |  | 0.9 |  | 0.21 |  | 18 |  | 0.41 |  |  | B | 12 |  |  | 9.3 |  | 8780 | d | 6800 | d | 6360 | d | 1970 | d | 660 | d | 173 | d | 12500 | d | 243 | d | 5.11 | d |  | B | 2.13 |  |  | B | 69.3 |  | 14.8 |  | 0.693 |  |  | B |  | B | 0.099 | L |  | B |  | B | 1.48 |  | 1.48 |  |  | B | 6.53 |  |  | B |  | B |  | B | 22 | L | 2.97 |  |  | B |  | B |  | B | 0.0319 |  |  | B |  | B |  | B |  | B | 2.57 |  |  | B | 19.8 |  | 1.48 |  | 2 | L |  | B | 1.98 |  |  | B | 440 | L,d | 2.5 | L |  | B |  | B |  | B |  | B |  | B |  | B |  | B | 1.17 |  | 0.99 | L | 1.91 |  |  | B |  | B | 198 |  |  | B |  | B |  | B |  | B |  | B |  | B | 0.656 |  | 4.95 |  |  | B | 4.95 |  |  | B | 59.4 |  | 14.8 |  | 4.95
N36E19 | 45.8372 | -106.7669 | 294 | 7.5 | 1975-03-24 |  | D172047 | CoalQual_USGS | https://ncrdspublic.er.usgs.gov/coalqual/ | Montana | ROSEBUD | NORTHERN GREAT PLAINS | POWDER RIVER |  |  | FORT UNION |  | MCKAY | TONGUE RIVER |  | Tertiary | Paleocene |  |  | ROUGH DRAW (7.5') | MTDNR-BRANT L | NO DATA ENTERED | N36E19 | N36E19-CM | SUBBITUMINOUS COAL | SUBBITUMINOUS |  | U.S. Geological Survey (USGS) | Drill Core | As Received | Physical or mathemtical composite (by thickness) | [6 empty] | D172047-00-S2 |  |  | B |  | B |  | B |  | B | Incomplete Data |  | B |  | B |  | B |  | B |  | B | Incomplete Data |  | B |  | B |  | B |  | B |  | B |  | B |  | B |  | B |  | B |  | B |  | No BTU |  | No VM |  | B |  | B |  | B |  | B |  | B |  | B |  | B | 6 | e | 8.1 |  | 23 |  | 13 |  | 12 |  | 2.53 |  | 0.05 |  | 3.99 |  | 0.26 |  | 15 |  | 0.44 |  |  | B | 25 |  |  | 8.1 |  | 9260 | d | 5930 | d | 7380 | d | 1310 | d | 2550 | d | 186 | d | 9040 | d | 227 | d | 10.6 | d |  | B | 1.06 |  |  | B | 129 |  | 25.9 |  | 0.603 |  |  | B |  | B | 0.087 | L |  | B |  | B | 1.29 |  | 1.29 |  |  | B | 5.26 |  |  | B |  | B |  | B | 21.3 |  | 2.59 |  |  | B |  | B |  | B | 0.0213 |  |  | B |  | B |  | B | 8.7 | L | 3.71 |  |  | B | 43.1 |  | 1.29 |  | 1.8 | L |  | B | 1.72 |  |  | B | 90.4 | d | 2.15 |  |  | B |  | B |  | B |  | B |  | B |  | B |  | B | 1.06 |  | 0.862 |  | 0.319 |  |  | B |  | B | 172 |  |  | B |  | B |  | B |  | B |  | B |  | B | 0.735 |  | 6.03 |  |  | B | 4.31 |  |  | B | 36.2 |  | 12.9 |  | 13.01
N38E36.5 | 45.8425 | -106.6986 | 189 | 6.6 | 1975-03-24 |  | D172049 | CoalQual_USGS | https://ncrdspublic.er.usgs.gov/coalqual/ | Montana | ROSEBUD | NORTHERN GREAT PLAINS | POWDER RIVER |  |  | FORT UNION |  | MCKAY | TONGUE RIVER |  | Tertiary | Paleocene |  |  | COLSTRIP SW (7.5') | MTDNR-BRANT L | NO DATA ENTERED | N38E36.5 | N38E36.5-CM | SUBBITUMINOUS COAL | SUBBITUMINOUS |  | U.S. Geological Survey (USGS) | Drill Core | As Received | Physical or mathemtical composite (by thickness) | [6 empty] | D172049-00-S2 |  |  | B |  | B |  | B |  | B | Incomplete Data |  | B |  | B |  | B |  | B |  | B | Incomplete Data |  | B |  | B |  | B |  | B |  | B |  | B |  | B |  | B |  | B |  | B |  | No BTU |  | No VM |  | B |  | B |  | B |  | B |  | B |  | B |  | B | 6 | e | 7.7 |  | 27 |  | 16 |  | 11 |  | 5 |  | 0.02 |  | 0.58 |  | 0.15 |  | 11 |  | 0.4 |  |  | B | 18 |  |  | 7.7 |  | 10300 | d | 6930 | d | 6430 | d | 2470 | d | 352 | d | 102 | d | 6300 | d | 196 | d | 7.66 | d |  | B | 2.13 |  |  | B | 57.3 |  | 164 |  | 0.573 |  |  | B |  | B | 0.082 | L |  | B |  | B | 1.23 |  | 2.46 |  |  | B | 6.23 |  |  | B |  | B |  | B | 21.3 |  | 2.46 |  |  | B |  | B |  | B | 0.0319 |  |  | B |  | B |  | B |  | B | 4.83 |  |  | B | 16.4 |  | 1.23 |  | 1.7 | L |  | B | 1.64 |  |  | B | 75.2 | d | 2.87 |  |  | B |  | B |  | B |  | B |  | B |  | B |  | B | 1.06 |  | 0.82 | L | 0.11 | L |  | B |  | B | 123 |  |  | B |  | B |  | B |  | B |  | B |  | B | 0.418 |  | 4.1 |  |  | B | 2.46 |  |  | B | 62.3 |  | 12.3 |  | 2.46
N47E26.5 | 45.8669 | -106.7378 | 163 | 7.4 | 1975-03-24 |  | D172051 | CoalQual_USGS | https://ncrdspublic.er.usgs.gov/coalqual/ | Montana | ROSEBUD | NORTHERN GREAT PLAINS | POWDER RIVER |  |  | FORT UNION |  | MCKAY | TONGUE RIVER |  | Tertiary | Paleocene |  |  | COLSTRIP SW (7.5') | MTDNR-BRANT L | NO DATA ENTERED | N47E26.5 | N47E26.5-CM | SUBBITUMINOUS COAL | SUBBITUMINOUS |  | U.S. Geological Survey (USGS) | Drill Core | As Received | Physical or mathemtical composite (by thickness) | [6 empty] | D172051-00-S2 |  |  | B |  | B |  | B |  | B | Incomplete Data |  | B |  | B |  | B |  | B |  | B | Incomplete Data |  | B |  | B |  | B |  | B |  | B |  | B |  | B |  | B |  | B |  | B |  | No BTU |  | No VM |  | B |  | B |  | B |  | B |  | B |  | B |  | B | 6 | e | 9.9 |  | 22 |  | 11 |  | 11 |  | 2.28 |  | 0.03 |  | 1.39 |  | 0.43 |  | 21 |  | 0.36 |  |  | B | 23 |  |  | 9.9 |  | 10800 | d | 6130 | d | 8270 | d | 1450 | d | 1080 | d | 377 | d | 15500 | d | 227 | d | 9.79 | d |  | B | 3.19 |  |  | B | 73.7 |  | 316 |  | 0.737 |  |  | B |  | B | 0.11 | L |  | B |  | B | 2.11 |  | 2.11 |  |  | B | 5.9 |  |  | B |  | B |  | B | 31.9 |  | 3.16 |  |  | B |  | B |  | B | 0.0532 |  |  | B |  | B |  | B |  | B | 4.11 |  |  | B | 31.6 |  | 1.58 |  | 2.11 |  |  | B | 3.16 |  |  | B | 101 | d | 2.63 |  |  | B |  | B |  | B |  | B |  | B |  | B |  | B | 1.49 |  | 1.58 |  | 2.34 |  |  | B |  | B | 158 |  |  | B |  | B |  | B |  | B |  | B |  | B | 1.02 |  | 7.37 |  |  | B | 3.16 |  |  | B | 36.9 |  | 15.8 |  | 3.16
HOLE NO US-7323 | 44.0625 | -105.732 | 71 | 8 | 1975-06-16 | DA2175956 | D175956 | CoalQual_USGS | https://ncrdspublic.er.usgs.gov/coalqual/ | Wyoming | CAMPBELL | NORTHERN GREAT PLAINS | POWDER RIVER | GILLETTE |  | FORT UNION |  | UNNAMED |  |  | Tertiary | Paleocene |  |  | PLEASANTDALE (7.5') | MTBM | NO DATA ENTERED | DRILL CORE | 524 | SUBBITUMINOUS COAL | SUBBITUMINOUS |  | USBM and USGS | Drill Core | As Received | Bench | 47N | 74W | 10 |  | DAAD |  | D175956-01-S1 |  |  | B |  | B |  | B |  | B |  |  | B |  | B |  | B |  | B |  | B |  |  | B |  | B |  | B |  | B |  | B |  | B |  | B |  | B |  | B |  | B |  | No BTU |  | No VM |  | B |  | B |  | B |  | B |  | B |  | B |  | B | 6 | e | 10.7 |  | 15 |  | 5.6 |  | 25 |  | 2.38 |  | 0.346 |  | 0.76 |  | 0.44 |  | 9 |  | 0.42 |  |  | B | 31 |  |  | 10.7 |  | 7980 | d | 3370 | d | 20300 | d | 1630 | d | 641 | d | 417 | d | 7160 | d | 286 | d | 13.2 | d |  | B | 12.8 |  |  | B | 79.7 |  | 79.7 |  |  | B |  | B |  | B | 0.12 | L |  | B |  | B | 1.2 | L | 3.41 |  |  | B | 6.15 |  |  | B |  | B |  | B | 42.6 |  | 1.71 |  |  | B |  | B |  | B | 0.0319 |  |  | B |  | B |  | B |  | B | 2.96 |  |  | B | 394 |  | 1.71 |  | 2.3 | L |  | B | 3.41 |  |  | B | 500 | L,d | 5.12 |  |  | B |  | B |  | B |  | B |  | B |  | B |  | B | 0.426 |  | 1.2 | L | 1.81 |  |  | B |  | B | 79.7 |  |  | B |  | B |  | B |  | B |  | B |  | B | 0.323 |  | 7.97 |  |  | B | 2.3 | L |  | B | 6.6 |  | 11.4 |  | 2.3
HOLE NO US-7323 | 44.0625 | -105.732 | 79 | 3 | 1975-06-16 | DA2175956 | D175957 | CoalQual_USGS | https://ncrdspublic.er.usgs.gov/coalqual/ | Wyoming | CAMPBELL | NORTHERN GREAT PLAINS | POWDER RIVER | GILLETTE |  | FORT UNION |  | UNNAMED |  |  | Tertiary | Paleocene |  |  | PLEASANTDALE (7.5') | MTBM | NO DATA ENTERED | DRILL CORE | 525 | SUBBITUMINOUS COAL | SUBBITUMINOUS | Lignite A | USBM and USGS | Drill Core | As Received | Bench | 47N | 74W | 10 |  | DAAD |  | D175956-02-S1 |  | 30.71 |  | 36.47 |  | 25.82 |  | 7 |  |  |  | B |  | B |  | B |  | B | 1.86 |  |  | 7616 |  | 0.03 |  | 0.52 |  | 0.85 |  |  | B |  | B |  | B |  | B |  | B |  | B | 7890 |  | 54.86 |  | 48.17 |  | 12227 |  |  | B |  | B |  | B |  | B | 7.39 |  | 6.2 | r | 10.2 |  | 9.4 |  | 4.2 |  | 24 |  | 2.73 |  | 0.28 |  | 0.64 |  | 0.36 |  | 14 |  | 0.5 |  |  | B | 36 |  |  | 10.9 |  | 4780 | d | 2420 | d | 18600 | d | 1790 | d | 515 | d | 326 | d | 10600 | d | 325 | d | 15.4 | d |  | B | 3.2 |  |  | B | 76.1 |  | 217 |  | 0.761 |  |  | B |  | B | 0.11 | L |  | B |  | B | 1.63 |  | 3.26 |  |  | B | 5.76 |  |  | B |  | B |  | B | 32 |  | 2.17 |  |  | B | 2.17 |  |  | B | 0.0853 |  |  | B |  | B |  | B |  | B | 1.2 |  |  | B | 304 |  | 7.61 |  | 2.2 | L |  | B | 3.26 |  |  | B | 480 | L,d | 4.35 |  |  | B |  | B |  | B |  | B |  | B |  | B |  | B | 0.32 |  | 1.09 |  | 0.959 |  |  | B |  | B | 76.1 |  |  | B |  | B |  | B |  | B |  | B |  | B | 0.489 |  | 7.61 |  |  | B | 7.61 |  | 0.326 |  | 10 |  | 7.61 |  | 7.936
599 | 44.9597 | -105.523 | 106 | 10 | 1975-06-16 |  | D175958 | CoalQual_USGS | https://ncrdspublic.er.usgs.gov/coalqual/ | Wyoming | CAMPBELL | NORTHERN GREAT PLAINS | POWDER RIVER | GILLETTE |  | FORT UNION |  | NO DATA ENTERED |  |  | Tertiary | Paleocene |  |  | HOMESTEAD DRAW (7.5') | MTBM | NO DATA ENTERED | DRILL CORE | 599 | SUBBITUMINOUS COAL | SUBBITUMINOUS |  | USBM and USGS | Drill Core | As Received | Single sample | [6 empty] | D175958-00-S1 |  |  | B |  | B |  | B |  | B | Incomplete Data |  | B |  | B |  | B |  | B |  | B | Incomplete Data |  | B |  | B |  | B |  | B |  | B |  | B |  | B |  | B |  | B |  | B |  | No BTU |  | No VM |  | B |  | B |  | B |  | B |  | B |  | B |  | B | 6 | e | 6.5 |  | 7.3 |  | 6.2 |  | 24 |  | 6.26 |  | 0.106 |  | 2.27 |  | 0.32 |  | 9.7 |  | 0.38 |  |  | B | 19 |  |  | 6.5 |  | 2360 | d | 2270 | d | 11800 | d | 2610 | d | 1160 | d | 184 | d | 4690 | d | 157 | d | 8.09 | d | 1.04 |  | 4.26 |  |  | B | 104 |  | 346 |  | 0.484 |  |  | B |  | B | 0.38 |  |  | B |  | B | 2.07 |  | 4.84 |  |  | B | 15.9 |  |  | B |  | B |  | B | 42.6 |  | 2.07 |  |  | B |  | B |  | B | 0.117 |  |  | B |  | B |  | B | 6.91 |  | 1.38 |  |  | B | 73.3 |  | 2.07 |  | 1.4 | L | 11 | L | 4.84 |  |  | B | 310 | L,d | 39.4 |  |  | B |  | B |  | B |  | B |  | B |  | B |  | B | 2.23 |  | 1.38 |  | 0.745 |  |  | B |  | B | 104 |  |  | B |  | B |  | B |  | B |  | B |  | B | 0.967 |  | 10.4 |  |  | B | 6.91 |  | 0.484 |  | 40.1 |  | 6.91 |  | 25.304
599 | 44.9597 | -105.523 | 218 | 10 | 1975-06-16 |  | D175959 | CoalQual_USGS | https://ncrdspublic.er.usgs.gov/coalqual/ | Wyoming | CAMPBELL | NORTHERN GREAT PLAINS | POWDER RIVER | GILLETTE |  | FORT UNION |  | NO DATA ENTERED |  |  | Tertiary | Paleocene |  |  | HOMESTEAD DRAW (7.5') | MTBM | NO DATA ENTERED | DRILL CORE | 600 | SUBBITUMINOUS COAL | SUBBITUMINOUS |  | USBM and USGS | Drill Core | As Received | Single sample | [6 empty] | D175959-00-S2 |  |  | B |  | B |  | B |  | B | Incomplete Data |  | B |  | B |  | B |  | B |  | B | Incomplete Data |  | B |  | B |  | B |  | B |  | B |  | B |  | B |  | B |  | B |  | B |  | No BTU |  | No VM |  | B |  | B |  | B |  | B |  | B |  | B |  | B | 6 | e | 12.6 |  | 33 |  | 13 |  | 15 |  | 3.71 |  | 0.122 |  | 0.92 |  | 0.46 |  | 5.9 |  | 0.62 |  |  | B | 9.1 |  |  | 12.6 |  | 20700 | d | 9220 | d | 14400 | d | 3000 | d | 913 | d | 513 | d | 5530 | d | 497 | d | 3.87 | d | 0.201 |  | 3.19 |  |  | B | 40.2 |  | 268 |  | 0.938 |  |  | B |  | B | 0.201 |  |  | B |  | B | 2.01 |  | 6.7 |  |  | B | 16.9 |  |  | B |  | B |  | B | 47.9 |  | 4.02 |  |  | B |  | B |  | B | 0.16 |  |  | B |  | B |  | B | 14 | L | 13.3 |  |  | B | 164 |  | 4.02 |  | 2.68 |  | 21 | L | 6.7 |  |  | B | 590 | L,d | 14.7 |  |  | B |  | B |  | B |  | B |  | B |  | B |  | B | 0.851 |  | 2.01 |  | 1.06 |  |  | B |  | B | 93.8 |  |  | B |  | B |  | B |  | B |  | B |  | B | 1.62 |  | 13.4 |  |  | B | 9.38 |  | 0.67 |  | 19.3 |  | 20.1 |  | 45.05
601 | 44.94 | -105.711 | 160 | 10 | 1975-06-16 |  | D175960 | CoalQual_USGS | https://ncrdspublic.er.usgs.gov/coalqual/ | Wyoming | CAMPBELL | NORTHERN GREAT PLAINS | POWDER RIVER | GILLETTE |  | FORT UNION |  | NO DATA ENTERED |  |  | Tertiary | Paleocene |  |  | CORRAL CREEK (7.5') | MTBM | NO DATA ENTERED | DRILL CORE | 601 | SUBBITUMINOUS COAL | SUBBITUMINOUS |  | USBM and USGS | Drill Core | As Received | Single sample | [6 empty] | D175960-00-S1 |  |  | B |  | B |  | B |  | B | Incomplete Data |  | B |  | B |  | B |  | B |  | B | Incomplete Data |  | B |  | B |  | B |  | B |  | B |  | B |  | B |  | B |  | B |  | B |  | No BTU |  | No VM |  | B |  | B |  | B |  | B |  | B |  | B |  | B | 6 | e | 6.3 |  | 13 |  | 5.8 |  | 25 |  | 7.49 |  | 0.053 |  | 4.73 |  | 0.33 |  | 6.1 |  | 0.86 |  |  | B | 12 |  |  | 6.3 |  | 4070 | d | 2060 | d | 12000 | d | 3020 | d | 2350 | d | 184 | d | 2860 | d | 345 | d | 5.11 | d | 0.201 |  | 3.19 |  |  | B | 101 |  | 469 |  |  | B |  | B |  | B | 0.134 |  |  | B |  | B | 1.01 |  | 3.35 |  |  | B | 12.7 |  |  | B |  | B |  | B | 31.9 |  | 1.01 |  |  | B |  | B |  | B | 0.0532 |  |  | B |  | B |  | B | 6.8 | L | 1.01 |  |  | B | 35.5 |  | 2.01 |  | 1.4 | L |  | B | 2.01 |  |  | B | 300 | L,d | 13.4 |  |  | B |  | B |  | B |  | B |  | B |  | B |  | B | 0.638 |  | 1.01 |  | 0.745 |  |  | B |  | B | 201 |  |  | B |  | B |  | B |  | B |  | B |  | B | 0.264 |  | 10.1 |  |  | B | 3.35 |  | 0.201 |  | 20 |  | 10.1 |  | 10.351
601 | 44.94 | -105.711 | 258 | 9 | 1975-06-16 |  | D175962 | CoalQual_USGS | https://ncrdspublic.er.usgs.gov/coalqual/ | Wyoming | CAMPBELL | NORTHERN GREAT PLAINS | POWDER RIVER | GILLETTE |  | FORT UNION |  | UNNAMED |  |  | Tertiary | Paleocene |  |  | CORRAL CREEK (7.5') | MTBM | NO DATA ENTERED | DRILL CORE | 602 | SUBBITUMINOUS COAL | SUBBITUMINOUS |  | USBM and USGS | Drill Core | As Received | Single sample | [6 empty] | D175962-00-S2 |  |  | B |  | B |  | B |  | B | Incomplete Data |  | B |  | B |  | B |  | B |  | B | Incomplete Data |  | B |  | B |  | B |  | B |  | B |  | B |  | B |  | B |  | B |  | B |  | No BTU |  | No VM |  | B |  | B |  | B |  | B |  | B |  | B |  | B | 6 | e | 9.9 |  | 15 |  | 5.8 |  | 17 |  | 6.47 |  | 0.178 |  | 2.84 |  | 0.58 |  | 28 |  | 0.49 |  |  | B | 11 |  |  | 9.9 |  | 7380 | d | 3230 | d | 12800 | d | 4100 | d | 2220 | d | 508 | d | 20600 | d | 309 | d | 4.68 | d | 0.737 |  | 3.19 |  |  | B | 73.7 |  | 527 |  | 0.737 |  |  | B |  | B | 0.369 |  |  | B |  | B | 1.58 |  | 5.27 |  |  | B | 8.64 |  |  | B |  | B |  | B | 42.6 |  | 2.11 |  |  | B |  | B |  | B | 0.106 |  |  | B |  | B |  | B | 11 | L | 2.53 |  |  | B | 187 |  | 1.58 |  | 2.2 | L |  | B | 7.37 |  |  | B | 470 | L,d | 44.8 |  |  | B |  | B |  | B |  | B |  | B |  | B |  | B | 1.28 |  | 3.16 |  | 0.532 |  |  | B |  | B | 73.7 |  |  | B |  | B |  | B |  | B |  | B |  | B | 0.921 |  | 15.8 |  |  | B | 5.27 |  | 0.737 |  | 30.5 |  | 7.37 |  | 17.007
D175963 | 44.7558 | -105.657 | 188 | 10 | 1975-06-16 | DA3175963 | D175963 | CoalQual_USGS | https://ncrdspublic.er.usgs.gov/coalqual/ | Wyoming | CAMPBELL | NORTHERN GREAT PLAINS | POWDER RIVER | GILLETTE |  | FORT UNION |  | UNNAMED |  |  | Tertiary | Paleocene |  |  | HOMESTEAD DRAW SW (7.5') | MTBM | NO DATA ENTERED | DRILL CORE | 603 | SUBBITUMINOUS COAL | SUBBITUMINOUS |  | USBM and USGS | Drill Core | As Received | Bench | [6 empty] | D175963-01 |  |  | B |  | B |  | B |  | B |  |  | B |  | B |  | B |  | B |  | B |  |  | B |  | B |  | B |  | B |  | B |  | B |  | B |  | B |  | B |  | B |  | No BTU |  | No VM |  | B |  | B |  | B |  | B |  | B |  | B |  | B | 6 | e | 9.9 |  | 37 |  | 9.8 |  | 17 |  | 4.26 |  | 0.052 |  | 2.22 |  | 0.99 |  | 5.3 |  | 0.8 |  |  | B | 12 |  |  | 9.9 |  | 18200 | d | 5460 | d | 12800 | d | 2700 | d | 1730 | d | 867 | d | 3900 | d | 504 | d | 5.11 | d |  | B | 1.06 |  |  | B | 52.7 |  | 316 |  |  | B |  | B |  | B | 0.105 |  |  | B |  | B | 1.58 |  | 5.27 |  |  | B | 8.43 |  |  | B |  | B |  | B | 47.9 |  | 2.11 |  |  | B |  | B |  | B | 0.0319 |  |  | B |  | B |  | B |  | B | 2.84 |  |  | B | 54.8 |  | 1.05 |  | 2.11 |  |  | B | 2.11 |  |  | B | 470 | L,d | 4.21 |  |  | B |  | B |  | B |  | B |  | B |  | B |  | B | 0.319 |  | 1.58 |  | 0.851 |  |  | B |  | B | 73.7 |  |  | B |  | B |  | B | 5.73 |  |  | B |  | B | 0.353 |  | 15.8 |  |  | B | 7.37 |  | 0.316 |  | 8.64 |  | 15.8 |  | 7.686
D175963 | 44.7558 | -105.657 | 198 | 10 | 1975-06-16 | DA3175963 | D175964 | CoalQual_USGS | https://ncrdspublic.er.usgs.gov/coalqual/ | Wyoming | CAMPBELL | NORTHERN GREAT PLAINS | POWDER RIVER | GILLETTE |  | FORT UNION |  | UNNAMED |  |  | Tertiary | Paleocene |  |  | HOMESTEAD DRAW SW (7.5') | MTBM | NO DATA ENTERED | DRILL CORE | 604 | SUBBITUMINOUS COAL | SUBBITUMINOUS |  | USBM and USGS | Drill Core | As Received | Bench | [6 empty] | D175963-02 |  |  | B |  | B |  | B |  | B |  |  | B |  | B |  | B |  | B |  | B |  |  | B |  | B |  | B |  | B |  | B |  | B |  | B |  | B |  | B |  | B |  | No BTU |  | No VM |  | B |  | B |  | B |  | B |  | B |  | B |  | B | 6 | e | 7.6 |  | 24 |  | 9.2 |  | 24 |  | 5.24 |  | 0.0865 |  | 2.8 |  | 0.26 |  | 5 |  | 1.6 |  |  | B | 12 |  |  | 7.6 |  | 9070 | d | 3930 | d | 13900 | d | 2550 | d | 1680 | d | 175 | d | 2830 | d | 774 | d | 5.11 | d | 0.121 |  | 1.06 |  |  | B | 56.6 |  | 404 |  |  | B |  | B |  | B | 0.243 |  |  | B |  | B | 1.21 |  | 2.43 |  |  | B | 16.2 |  |  | B |  | B |  | B | 42.6 |  | 1.62 |  |  | B |  | B |  | B | 0.0745 |  |  | B |  | B |  | B | 8.1 | L | 3.96 |  |  | B | 69.9 |  | 1.21 |  | 1.62 |  |  | B | 2.43 |  |  | B | 360 | L,d | 6.87 |  |  | B |  | B |  | B |  | B |  | B |  | B |  | B | 0.426 |  | 1.62 |  | 1.06 |  |  | B |  | B | 121 |  |  | B |  | B |  | B |  | B |  | B |  | B | 0.682 |  | 12.1 |  |  | B | 2.43 |  | 0.243 |  | 15 |  | 16.2 |  | 10.773
D175963 | 44.7558 | -105.657 | 208 | 10 | 1975-06-16 | DA3175963 | D175965 | CoalQual_USGS | https://ncrdspublic.er.usgs.gov/coalqual/ | Wyoming | CAMPBELL | NORTHERN GREAT PLAINS | POWDER RIVER | GILLETTE |  | FORT UNION |  | NO DATA ENTERED |  |  | Tertiary | Paleocene |  |  | HOMESTEAD DRAW SW (7.5') | MTBM | NO DATA ENTERED | DRILL CORE | 605 | SUBBITUMINOUS COAL | SUBBITUMINOUS |  | USBM and USGS | Drill Core | As Received | Bench | [6 empty] | D175963-03 |  |  | B |  | B |  | B |  | B |  |  | B |  | B |  | B |  | B |  | B |  |  | B |  | B |  | B |  | B |  | B |  | B |  | B |  | B |  | B |  | B |  | No BTU |  | No VM |  | B |  | B |  | B |  | B |  | B |  | B |  | B | 6 | e | 6.9 |  | 22 |  | 8.8 |  | 25 |  | 5.74 |  | 0.0915 |  | 2.96 |  | 0.24 |  | 3.8 |  | 0.91 |  |  | B | 12 |  |  | 6.9 |  | 7550 | d | 3420 | d | 13100 | d | 2540 | d | 1610 | d | 147 | d | 1950 | d | 399 | d | 5.11 | d | 0.0734 |  | 1.06 |  |  | B | 51.4 |  | 367 |  |  | B |  | B |  | B | 0.147 |  |  | B |  | B | 0.734 |  | 2.2 |  |  | B | 17.9 |  |  | B |  | B |  | B | 42.6 |  | 1.1 |  |  | B |  | B |  | B | 0.0638 |  |  | B |  | B |  | B |  | B | 3.67 |  |  | B | 67.2 |  | 2.2 |  | 1.47 |  |  | B | 2.2 |  |  | B | 330 | L,d | 8.44 |  |  | B |  | B |  | B |  | B |  | B |  | B |  | B | 0.532 |  | 1.1 |  | 0.638 |  |  | B |  | B | 110 |  |  | B |  | B |  | B |  | B |  | B |  | B | 1.1 | L | 11 |  |  | B | 2.2 |  | 0.22 |  | 10.6 |  | 11 |  | 2.42
D175966 | 44.8136 | -105.59 | 82 | 8 | 1975-06-16 | DA3175966 | D175966 | CoalQual_USGS | https://ncrdspublic.er.usgs.gov/coalqual/ | Wyoming | CAMPBELL | NORTHERN GREAT PLAINS | POWDER RIVER | GILLETTE |  | FORT UNION |  | NO DATA ENTERED |  |  | Tertiary | Paleocene |  |  | WHITE TAIL BUTTE (7.5') | MTBM | NO DATA ENTERED | DRILL CORE | 606 | SUBBITUMINOUS COAL | SUBBITUMINOUS |  | USBM and USGS | Drill Core | As Received | Bench | [6 empty] | D175966-01 |  |  | B |  | B |  | B |  | B |  |  | B |  | B |  | B |  | B |  | B |  |  | B |  | B |  | B |  | B |  | B |  | B |  | B |  | B |  | B |  | B |  | No BTU |  | No VM |  | B |  | B |  | B |  | B |  | B |  | B |  | B | 6 | e | 10 |  | 35 |  | 11 |  | 18 |  | 5.02 |  | 0.0495 |  | 2.22 |  | 0.76 |  | 4.1 |  | 0.89 |  |  | B | 15 |  |  | 10 |  | 17400 | d | 6190 | d | 13700 | d | 3220 | d | 1750 | d | 673 | d | 3050 | d | 566 | d | 6.38 | d |  | B | 2.13 |  |  | B | 53.2 |  | 319 |  |  | B |  | B |  | B | 0.106 |  |  | B |  | B | 1.6 |  | 7.45 |  |  | B | 10.6 |  |  | B |  | B |  | B | 42.6 |  | 3.19 |  |  | B |  | B |  | B | 0.0213 |  |  | B |  | B |  | B | 11 | L | 3.09 |  |  | B | 52.7 |  | 1.6 |  | 2.13 |  |  | B | 3.19 |  |  | B | 470 | L,d | 4.26 |  |  | B |  | B |  | B |  | B |  | B |  | B |  | B | 0.426 |  | 1.6 |  | 1.38 |  |  | B |  | B | 74.5 |  |  | B |  | B |  | B |  | B |  | B |  | B | 0.81 |  | 16 |  |  | B | 5.32 |  | 0.532 |  | 9.79 |  | 21.3 |  | 16.852
D175966 | 44.8136 | -105.59 | 90 | 10 | 1975-06-16 | DA3175966 | D175967 | CoalQual_USGS | https://ncrdspublic.er.usgs.gov/coalqual/ | Wyoming | CAMPBELL | NORTHERN GREAT PLAINS | POWDER RIVER | GILLETTE |  | FORT UNION |  | NO DATA ENTERED |  |  | Tertiary | Paleocene |  |  | WHITE TAIL BUTTE (7.5') | MTBM | NO DATA ENTERED | DRILL CORE | 607 | SUBBITUMINOUS COAL | SUBBITUMINOUS |  | USBM and USGS | Drill Core | As Received | Bench | [6 empty] | D175966-02 |  |  | B |  | B |  | B |  | B |  |  | B |  | B |  | B |  | B |  | B |  |  | B |  | B |  | B |  | B |  | B |  | B |  | B |  | B |  | B |  | B |  | No BTU |  | No VM |  | B |  | B |  | B |  | B |  | B |  | B |  | B | 6 | e | 10 |  | 28 |  | 14 |  | 19 |  | 4.88 |  | 0.0525 |  | 2.06 |  | 0.28 |  | 4.4 |  | 1.4 |  |  | B | 14 |  |  | 10 |  | 13900 | d | 7880 | d | 14400 | d | 3130 | d | 1620 | d | 248 | d | 3270 | d | 891 | d | 5.96 | d |  | B | 4.26 |  |  | B | 74.5 |  | 532 |  |  | B |  | B |  | B | 0.266 |  |  | B |  | B | 2.13 |  | 7.45 |  |  | B | 20.4 |  |  | B |  | B |  | B | 53.2 |  | 3.19 |  |  | B |  | B |  | B | 0.0851 |  |  | B |  | B |  | B | 11 | L | 9.79 |  |  | B | 55.9 |  | 3.19 |  | 2.13 |  |  | B | 5.32 |  |  | B | 470 | L,d | 5.85 |  |  | B |  | B |  | B |  | B |  | B |  | B |  | B | 0.319 |  | 3.19 |  | 0.638 |  |  | B |  | B | 106 |  |  | B |  | B |  | B | 7.97 |  |  | B |  | B | 0.439 |  | 21.3 |  |  | B | 3.19 |  | 0.319 |  | 12 |  | 21.3 |  | 14.509
D175966 | 44.8136 | -105.59 | 100 | 9 | 1975-06-16 | DA3175966 | D175968 | CoalQual_USGS | https://ncrdspublic.er.usgs.gov/coalqual/ | Wyoming | CAMPBELL | NORTHERN GREAT PLAINS | POWDER RIVER | GILLETTE |  | FORT UNION |  | NO DATA ENTERED |  |  | Tertiary | Paleocene |  |  | WHITE TAIL BUTTE (7.5') | MTBM | NO DATA ENTERED | DRILL CORE | 608 | SUBBITUMINOUS COAL | SUBBITUMINOUS |  | USBM and USGS | Drill Core | As Received | Bench | [6 empty] | D175966-03 |  |  | B |  | B |  | B |  | B |  |  | B |  | B |  | B |  | B |  | B |  |  | B |  | B |  | B |  | B |  | B |  | B |  | B |  | B |  | B |  | B |  | No BTU |  | No VM |  | B |  | B |  | B |  | B |  | B |  | B |  | B | 6 | e | 7 |  | 20 |  | 9.4 |  | 26 |  | 6.54 |  | 0.0705 |  | 2.88 |  | 0.26 |  | 4.6 |  | 0.98 |  |  | B | 13 |  |  | 7 |  | 6960 | d | 3700 | d | 13800 | d | 2930 | d | 1590 | d | 161 | d | 2400 | d | 436 | d | 5.53 | d | 0.372 |  | 2.13 |  |  | B | 52.1 |  | 521 |  |  | B |  | B |  | B | 0.149 |  |  | B |  | B | 1.12 |  | 2.23 |  |  | B | 15.6 |  |  | B |  | B |  | B | 31.9 |  | 1.12 |  |  | B |  | B |  | B | 0.0745 |  |  | B |  | B |  | B |  | B | 2.61 |  |  | B | 52.5 |  | 1.49 |  | 1.5 | L |  | B | 2.23 |  |  | B | 330 | L,d | 20.1 |  |  | B |  | B |  | B |  | B |  | B |  | B |  | B | 0.532 |  | 1.12 |  | 0.745 |  |  | B |  | B | 112 |  |  | B |  | B |  | B |  | B |  | B |  | B | 1.1 | L | 11.2 |  |  | B | 2.23 |  | 0.223 |  | 8.94 |  | 11.2 |  | 2.453
D175969 | 44.8017 | -105.472 | 62 | 8 | 1975-06-16 | DA2175969 | D175969 | CoalQual_USGS | https://ncrdspublic.er.usgs.gov/coalqual/ | Wyoming | CAMPBELL | NORTHERN GREAT PLAINS | POWDER RIVER | GILLETTE |  | FORT UNION |  | UNNAMED |  |  | Tertiary | Paleocene |  |  | ROCKY BUTTE SW (7.5') | MTBM | NO DATA ENTERED | DRILL CORE | 609 | SUBBITUMINOUS COAL | SUBBITUMINOUS |  | USBM and USGS | Drill Core | As Received | Bench | [6 empty] | D175969-01 |  |  | B |  | B |  | B |  | B |  |  | B |  | B |  | B |  | B |  | B |  |  | B |  | B |  | B |  | B |  | B |  | B |  | B |  | B |  | B |  | B |  | No BTU |  | No VM |  | B |  | B |  | B |  | B |  | B |  | B |  | B | 6 | e | 10.2 |  | 32 |  | 12 |  | 18 |  | 4.07 |  | 0.225 |  | 0.64 |  | 0.48 |  | 7 |  | 0.75 |  |  | B | 17 |  |  | 10.2 |  | 16200 | d | 6890 | d | 13900 | d | 2660 | d | 514 | d | 433 | d | 5310 | d | 487 | d | 7.23 | d |  | B | 4.26 |  |  | B | 76 |  | 163 |  | 0.76 |  |  | B |  | B | 0.217 |  |  | B |  | B | 5.43 |  | 7.6 |  |  | B | 11.3 |  |  | B |  | B |  | B | 37.2 |  | 5.43 |  |  | B |  | B |  | B | 0.138 |  |  | B |  | B |  | B | 10.9 |  | 6.08 |  |  | B | 244 |  | 2.17 |  | 3.26 |  |  | B | 7.6 |  |  | B | 480 | L,d | 7.6 |  |  | B |  | B |  | B |  | B |  | B |  | B |  | B | 1.28 |  | 2.17 |  | 1.6 |  |  | B |  | B | 76 |  |  | B |  | B |  | B |  | B |  | B |  | B | 1.69 |  | 16.3 |  |  | B | 10.9 |  | 1.09 |  | 14.1 |  | 21.7 |  | 22.89
D175969 | 44.8017 | -105.472 | 70 | 8 | 1975-06-16 | DA2175969 | D175970 | CoalQual_USGS | https://ncrdspublic.er.usgs.gov/coalqual/ | Wyoming | CAMPBELL | NORTHERN GREAT PLAINS | POWDER RIVER | GILLETTE |  | FORT UNION |  | UNNAMED |  |  | Tertiary | Paleocene |  |  | ROCKY BUTTE SW (7.5') | MTBM | NO DATA ENTERED | DRILL CORE | 610 | SUBBITUMINOUS COAL | SUBBITUMINOUS |  | USBM and USGS | Drill Core | As Received | Bench | [6 empty] | D175969-02 |  |  | B |  | B |  | B |  | B |  |  | B |  | B |  | B |  | B |  | B |  |  | B |  | B |  | B |  | B |  | B |  | B |  | B |  | B |  | B |  | B |  | No BTU |  | No VM |  | B |  | B |  | B |  | B |  | B |  | B |  | B | 6 | e | 11.5 |  | 41 |  | 14 |  | 15 |  | 3.36 |  | 0.228 |  | 0.71 |  | 0.45 |  | 6 |  | 1.1 |  |  | B | 6.8 |  |  | 11.5 |  | 23400 | d | 9060 | d | 13100 | d | 2480 | d | 643 | d | 458 | d | 5130 | d | 805 | d | 2.89 | d |  | B | 1.06 |  |  | B | 61.2 |  | 612 |  |  | B |  | B |  | B | 0.13 | L |  | B |  | B | 1.84 |  | 6.12 |  |  | B | 12.2 |  |  | B |  | B |  | B | 47.9 |  | 3.67 |  |  | B |  | B |  | B | 0.0213 |  |  | B |  | B |  | B |  | B | 14.7 |  |  | B | 279 |  | 1.84 |  | 2.45 |  |  | B | 3.67 |  |  | B | 540 | L,d | 4.89 |  |  | B |  | B |  | B |  | B |  | B |  | B |  | B | 0.532 |  | 1.84 |  | 0.638 |  |  | B |  | B | 122 |  |  | B |  | B |  | B |  | B |  | B |  | B | 1.15 |  | 12.2 |  |  | B | 3.67 |  | 0.367 |  | 4.16 |  | 24.5 |  | 4.037
611 | 44.7522 | -105.491 | 60 | 8 | 1975-06-16 |  | D175971 | CoalQual_USGS | https://ncrdspublic.er.usgs.gov/coalqual/ | Wyoming | CAMPBELL | NORTHERN GREAT PLAINS | POWDER RIVER | GILLETTE |  | FORT UNION |  | NO DATA ENTERED |  |  | Tertiary | Paleocene |  |  | ROCKY BUTTE SW (7.5') | MTBM | NO DATA ENTERED | DRILL CORE | 611 | SUBBITUMINOUS COAL | SUBBITUMINOUS |  | USBM and USGS | Drill Core | As Received | Single sample | [9 empty] | B |  | B |  | B |  | B | Incomplete Data |  | B |  | B |  | B |  | B |  | B | Incomplete Data |  | B |  | B |  | B |  | B |  | B |  | B |  | B |  | B |  | B |  | B |  | No BTU |  | No VM |  | B |  | B |  | B |  | B |  | B |  | B |  | B | 6 | e | 14.6 |  | 48 |  | 13 |  | 11 |  | 3.46 |  | 0.0255 |  | 0.4 |  | 0.37 |  | 4.9 |  | 1.2 |  |  | B | 12 |  |  | 14.6 |  | 34800 | d | 10700 | d | 12200 | d | 3240 | d | 460 | d | 478 | d | 5320 | d | 1110 | d | 5.11 | d |  | B | 4.26 |  |  | B | 77.7 |  | 233 |  | 1.09 |  |  | B |  | B | 0.16 | L |  | B |  | B | 7.77 |  | 10.9 |  |  | B | 23 |  |  | B |  | B |  | B | 47.9 |  | 4.66 |  |  | B |  | B |  | B | 0.0213 |  |  | B |  | B |  | B | 15.5 |  | 7.3 |  |  | B | 39.6 |  | 4.66 |  | 4.66 |  |  | B | 15.5 |  |  | B | 680 | L,d | 7.77 |  |  | B |  | B |  | B |  | B |  | B |  | B |  | B | 0.851 |  | 3.11 |  | 0.957 |  |  | B |  | B | 77.7 |  |  | B |  | B |  | B |  | B |  | B |  | B | 2.75 |  | 23.3 |  |  | B | 15.5 |  | 1.09 |  | 8.7 |  | 31.1 |  | 32.09
HOLE NO RM-1 | 44.7942 | -105.53 | 98.3 | 0.9 | 1975-07-07 |  | D176273 | CoalQual_USGS | https://ncrdspublic.er.usgs.gov/coalqual/ | Wyoming | CAMPBELL | NORTHERN GREAT PLAINS | POWDER RIVER | LITTLE POWDER RIVER |  | FORT UNION |  | NO DATA ENTERED | TONGUE RIVER | ROOF | Tertiary | Paleocene |  |  | WHITE TAIL BUTTE (7.5') | USGS-HOBBS R G | NO DATA ENTERED | HOLE NO RM-1 | RM-1-RS-2 | ROCK |  |  | U.S. Geological Survey (USGS) | Rock Core sample | As Received | Single sample | [6 empty] | D176273-01M-S2 | ROCK |  | B |  | B |  | B |  | B |  |  | B |  | B |  | B |  | B |  | B |  |  | B |  | B |  | B |  | B |  | B |  | B |  | B |  | B |  | B |  | B |  | No BTU |  | No VM |  | B |  | B |  | B | 0.48 |  | 3.6 |  |  | B |  | B | 0 | e | 92 |  | 64 |  | 14 |  | 1.5 |  | 1.93 |  | 0.137 |  | 0.39 |  | 2.4 |  | 8.7 |  | 0.69 |  |  | B | 0.66 |  |  | 92 |  | 275000 | d | 68100 | d | 9850 | d | 10700 | d | 2660 | d | 18400 | d | 56000 | d | 3800 | d | 0.24 |  |  | B | 10 |  |  | B | 64.4 |  | 644 |  |  | B |  | B |  | B | 0.92 | L |  | B |  | B | 13.8 |  | 64.4 |  |  | B | 30.4 |  |  | B |  | B |  | B | 640 |  | 27.6 |  |  | B |  | B |  | B | 0.0821 |  |  | B |  | B |  | B | 92 | L | 28.5 |  |  | B | 1260 |  |  | B | 18.4 |  | 140 | L | 46 |  |  | B | 4100 | L,d | 23 | L |  | B |  | B |  | B |  | B |  | B |  | B |  | B | 1 |  | 13.8 |  | 1.6 |  |  | B |  | B | 138 |  |  | B |  | B |  | B | 14.3 |  |  | B |  | B | 4.38 |  | 138 |  |  | B | 27.6 |  | 2.76 |  | 106 |  | 138 |  | 262.36
HOLE NO RM-1 | 44.7942 | -105.53 | 101.2 | 0.7 | 1975-07-07 |  | D176274 | CoalQual_USGS | https://ncrdspublic.er.usgs.gov/coalqual/ | Wyoming | CAMPBELL | NORTHERN GREAT PLAINS | POWDER RIVER | LITTLE POWDER RIVER |  | FORT UNION |  | NO DATA ENTERED | TONGUE RIVER | ROOF | Tertiary | Paleocene |  |  | WHITE TAIL BUTTE (7.5') | USGS-HOBBS R G | NO DATA ENTERED | HOLE NO RM-1 | RM-1-RS-3 | COAL |  |  | U.S. Geological Survey (USGS) | Drill Core | As Received | Single sample | [6 empty] | D176274-00-S3 |  |  | B |  | B |  | B |  | B | Incomplete Data |  | B |  | B |  | B |  | B |  | B | Incomplete Data |  | B |  | B |  | B |  | B |  | B |  | B |  | B |  | B |  | B |  | B |  | No BTU |  | No VM |  | B |  | B |  | B | 0.12 |  | 5.6 |  |  | B |  | B | 0 | e | 16.8 |  | 37 |  | 11 |  | 9.2 |  | 2.68 |  | 0.0595 |  | 1.19 |  | 1.3 |  | 15 |  | 0.57 |  |  | B | 19 |  |  | 16.8 |  | 29000 | d | 9780 | d | 11000 | d | 2710 | d | 1480 | d | 1820 | d | 17600 | d | 573 | d | 1.77 |  |  | B | 20 |  |  | B | 84 |  | 336 |  | 1.68 |  |  | B |  | B | 0.17 | L | 84 | L |  | B | 5.04 |  | 8.4 |  |  | B | 8.74 |  |  | B |  | B |  | B | 70 |  | 5.04 |  |  | B | 11.8 |  |  | B | 0.208 |  |  | B |  | B |  | B | 16.8 |  | 3.19 |  |  | B | 100 |  | 1.18 |  | 3.36 |  | 26 | L | 11.8 |  |  | B | 740 | L,d | 4.2 | L |  | B |  | B |  | B |  | B |  | B |  | B |  | B | 1 |  | 3.36 |  | 1.1 |  |  | B |  | B | 336 |  |  | B |  | B |  | B |  | B |  | B |  | B | 1.91 |  | 25.2 |  |  | B | 11.8 |  | 1.18 |  | 24.2 |  | 25.2 |  | 139.78
HOLE NO RM-1 | 44.7942 | -105.53 | 107.3 | 0.6 | 1975-07-07 |  | D176275 | CoalQual_USGS | https://ncrdspublic.er.usgs.gov/coalqual/ | Wyoming | CAMPBELL | NORTHERN GREAT PLAINS | POWDER RIVER | LITTLE POWDER RIVER |  | FORT UNION |  | NO DATA ENTERED | TONGUE RIVER | ROOF | Tertiary | Paleocene |  |  | WHITE TAIL BUTTE (7.5') | USGS-HOBBS R G | NO DATA ENTERED | HOLE NO RM-1 | RM-1-RS-4 | ROCK |  |  | U.S. Geological Survey (USGS) | Rock Core sample | As Received | Single sample | [6 empty] | D176274-01M-S4 | ROCK |  | B |  | B |  | B |  | B |  |  | B |  | B |  | B |  | B |  | B |  |  | B |  | B |  | B |  | B |  | B |  | B |  | B |  | B |  | B |  | B |  | No BTU |  | No VM |  | B |  | B |  | B | 0.02 |  | 5.1 |  |  | B |  | B | 0 | e | 94.1 |  | 78 |  | 11 |  | 0.4 |  | 0.76 |  | 0.0065 |  | 0.44 |  | 2.2 |  | 2.2 |  | 0.53 |  |  | B | 0.2 | L |  | 94.1 |  | 343000 | d | 54800 | d | 2690 | d | 4310 | d | 3070 | d | 17200 | d | 14500 | d | 2980 | d | 0.16 |  |  | B | 10 |  |  | B | 65.9 |  | 471 |  |  | B |  | B |  | B | 0.95 | L | 480 | L |  | B | 9.41 |  | 28.2 |  |  | B | 21.6 |  |  | B |  | B |  | B | 485 |  | 14.1 |  |  | B |  | B |  | B | 0.0986 |  |  | B |  | B |  | B |  | B | 16.9 |  |  | B | 61.2 |  |  | B | 19 | L |  | B | 28.2 |  |  | B | 4200 | L,d | 24 | L |  | B |  | B |  | B |  | B |  | B |  | B |  | B | 0.3 |  | 9.5 | L | 1 |  |  | B |  | B | 141 |  |  | B |  | B |  | B | 16.6 |  |  | B |  | B | 3.27 |  | 65.9 |  |  | B | 28.2 |  | 1.88 |  | 99.7 |  | 141 |  | 510.08
HOLE NO RM-1 | 44.7942 | -105.53 | 108.4 | 4.2 | 1975-07-07 |  | D176276 | CoalQual_USGS | https://ncrdspublic.er.usgs.gov/coalqual/ | Wyoming | CAMPBELL | NORTHERN GREAT PLAINS | POWDER RIVER | LITTLE POWDER RIVER |  | FORT UNION |  | NO DATA ENTERED | TONGUE RIVER | ROOF | Tertiary | Paleocene |  |  | WHITE TAIL BUTTE (7.5') | USGS-HOBBS R G | NO DATA ENTERED | HOLE NO RM-1 | RM-1-RS-5 | ROCK |  |  | U.S. Geological Survey (USGS) | Rock Core sample | As Received | Single sample | [6 empty] | D176274-02M-S4 | ROCK |  | B |  | B |  | B |  | B |  |  | B |  | B |  | B |  | B |  | B |  |  | B |  | B |  | B |  | B |  | B |  | B |  | B |  | B |  | B |  | B |  | No BTU |  | No VM |  | B |  | B |  | B | 0.11 |  | 2.9 |  |  | B |  | B | 0 | e | 95.4 |  | 72 |  | 13 |  | 0.66 |  | 1.31 |  | 0.024 |  | 0.27 |  | 2.6 |  | 4 |  | 0.77 |  |  | B | 0.2 | L |  | 95.4 |  | 321000 | d | 65600 | d | 4500 | d | 7530 | d | 1910 | d | 20600 | d | 26700 | d | 4390 | d | 0.12 |  |  | B | 5 |  |  | B | 66.8 |  | 668 |  |  | B |  | B |  | B | 0.96 | L | 480 | L |  | B | 14.3 |  | 66.8 |  |  | B | 24.8 |  |  | B |  | B |  | B | 710 |  | 28.6 |  |  | B |  | B |  | B | 0.1 |  |  | B |  | B |  | B | 96 | L | 27.7 |  |  | B | 229 |  |  | B | 19.1 |  |  | B | 47.7 |  |  | B | 4200 | L,d | 24 | L |  | B |  | B |  | B |  | B |  | B |  | B |  | B | 0.4 |  | 14.3 |  | 0.8 |  |  | B |  | B | 143 |  |  | B |  | B |  | B | 17.2 |  |  | B |  | B | 3.76 |  | 66.8 |  |  | B | 47.7 |  | 2.86 |  | 112 |  | 191 |  | 626.56
HOLE NO RM-1 | 44.7942 | -105.53 | 118.6 | 3.4 | 1975-07-07 |  | D176277 | CoalQual_USGS | https://ncrdspublic.er.usgs.gov/coalqual/ | Wyoming | CAMPBELL | NORTHERN GREAT PLAINS | POWDER RIVER | LITTLE POWDER RIVER |  | FORT UNION |  | NO DATA ENTERED | TONGUE RIVER | ROOF | Tertiary | Paleocene |  |  | WHITE TAIL BUTTE (7.5') | USGS-HOBBS R G | NO DATA ENTERED | HOLE NO RM-1 | RM-1-RS-6 | ROCK |  |  | U.S. Geological Survey (USGS) | Rock Core sample | As Received | Single sample | [6 empty] | D176277-01M-S5 | ROCK |  | B |  | B |  | B |  | B |  |  | B |  | B |  | B |  | B |  | B |  |  | B |  | B |  | B |  | B |  | B |  | B |  | B |  | B |  | B |  | B |  | No BTU |  | No VM |  | B |  | B |  | B | 0.56 |  | 1.8 |  |  | B |  | B | 0 | e | 91.8 |  | 72 |  | 13 |  | 0.75 |  | 1.27 |  | 0.137 |  | 0.25 |  | 2.6 |  | 7 |  | 0.77 |  |  | B | 0.43 |  |  | 91.8 |  | 309000 | d | 63100 | d | 4920 | d | 7020 | d | 1700 | d | 19900 | d | 44900 | d | 4230 | d | 0.15 |  |  | B | 8 |  |  | B | 64.3 |  | 643 |  |  | B |  | B |  | B | 0.92 | L | 460 | L |  | B | 13.8 |  | 64.3 |  |  | B | 26.6 |  |  | B |  | B |  | B | 565 |  | 18.4 |  |  | B |  | B |  | B | 0.114 |  |  | B |  | B |  | B | 92 | L | 30.3 |  |  | B | 1260 |  |  | B | 18.4 |  |  | B | 27.5 |  |  | B | 4100 | L,d | 23 | L |  | B |  | B |  | B |  | B |  | B |  | B |  | B | 0.5 |  | 13.8 |  | 1 |  |  | B |  | B | 138 |  |  | B |  | B |  | B | 13 |  |  | B |  | B | 4.11 |  | 138 |  |  | B | 45.9 |  | 2.75 |  | 115 |  | 184 |  | 600.65
HOLE NO RM-1 | 44.7942 | -105.53 | 136.5 | 3 | 1975-07-07 |  | D176278 | CoalQual_USGS | https://ncrdspublic.er.usgs.gov/coalqual/ | Wyoming | CAMPBELL | NORTHERN GREAT PLAINS | POWDER RIVER | LITTLE POWDER RIVER |  | FORT UNION |  | NO DATA ENTERED | TONGUE RIVER | ROOF | Tertiary | Paleocene |  |  | WHITE TAIL BUTTE (7.5') | USGS-HOBBS R G | NO DATA ENTERED | HOLE NO RM-1 | RM-1-RS-7 | ROCK |  |  | U.S. Geological Survey (USGS) | Rock Core sample | As Received | Single sample | [6 empty] | D176278-01M-S6 | ROCK |  | B |  | B |  | B |  | B |  |  | B |  | B |  | B |  | B |  | B |  |  | B |  | B |  | B |  | B |  | B |  | B |  | B |  | B |  | B |  | B |  | No BTU |  | No VM |  | B |  | B |  | B | 0.48 |  | 4.1 |  |  | B |  | B | 0 | e | 88.8 |  | 66 |  | 15 |  | 1.3 |  | 1.82 |  | 0.0935 |  | 0.25 |  | 2.4 |  | 6.4 |  | 0.76 |  |  | B | 1.1 |  |  | 88.8 |  | 274000 | d | 70500 | d | 8240 | d | 9740 | d | 1640 | d | 17700 | d | 39700 | d | 4040 | d | 0.36 |  |  | B | 8 |  |  | B | 62.2 |  | 622 |  |  | B |  | B |  | B | 0.89 | L | 450 | L |  | B | 13.3 |  | 62.2 |  |  | B | 32 |  |  | B |  | B |  | B | 640 |  | 26.6 |  |  | B |  | B |  | B | 0.0927 |  |  | B |  | B |  | B | 89 | L | 29.3 |  |  | B | 830 |  |  | B | 17.8 |  | 140 | L | 44.4 |  |  | B | 3900 | L,d | 23 | L |  | B |  | B |  | B |  | B |  | B |  | B |  | B | 0.5 |  | 13.3 |  | 1.7 |  |  | B |  | B | 133 |  |  | B |  | B |  | B | 11.7 |  |  | B |  | B | 3.54 |  | 133 |  |  | B | 44.4 |  | 4.44 |  | 115 |  | 133 |  | 727.84
HOLE NO RM-1 | 44.7942 | -105.53 | 143.9 | 3.5 | 1975-07-07 |  | D176279 | CoalQual_USGS | https://ncrdspublic.er.usgs.gov/coalqual/ | Wyoming | CAMPBELL | NORTHERN GREAT PLAINS | POWDER RIVER | LITTLE POWDER RIVER |  | FORT UNION |  | NO DATA ENTERED | TONGUE RIVER | ROOF | Tertiary | Paleocene |  |  | WHITE TAIL BUTTE (7.5') | USGS-HOBBS R G | NO DATA ENTERED | HOLE NO RM-1 | RM-1-RS-8 | ROCK |  |  | U.S. Geological Survey (USGS) | Rock Core sample | As Received | Single sample | [6 empty] | D176279-01M-S7 | ROCK |  | B |  | B |  | B |  | B |  |  | B |  | B |  | B |  | B |  | B |  |  | B |  | B |  | B |  | B |  | B |  | B |  | B |  | B |  | B |  | B |  | No BTU |  | No VM |  | B |  | B |  | B | 0.67 |  | 9.8 |  |  | B |  | B | 0 | e | 79.8 |  | 64 |  | 14 |  | 0.93 |  | 1.3 |  | 0.166 |  | 0.23 |  | 2.2 |  | 8.6 |  | 0.78 |  |  | B | 1.1 |  |  | 79.8 |  | 239000 | d | 59100 | d | 5300 | d | 6250 | d | 1360 | d | 14600 | d | 48000 | d | 3720 | d | 0.37 |  |  | B | 15 |  |  | B | 55.9 |  | 559 |  |  | B |  | B |  | B | 0.8 | L | 400 | L |  | B | 12 |  | 55.9 |  |  | B | 74.2 |  |  | B |  | B |  | B | 470 |  | 16 |  |  | B |  | B |  | B | 0.16 |  |  | B |  | B |  | B | 80 | L | 27.1 |  |  | B | 1320 |  |  | B | 16 |  | 120 | L | 39.9 |  |  | B | 3500 | L,d | 20 | L |  | B |  | B |  | B |  | B |  | B |  | B |  | B | 0.8 |  | 12 |  | 1.8 |  |  | B |  | B | 120 |  |  | B |  | B |  | B | 20.8 |  |  | B |  | B | 4.88 |  | 120 |  |  | B | 39.9 |  | 3.99 |  | 102 |  | 120 |  | 643.89
HOLE NO RM-1 | 44.7942 | -105.53 | 210.3 | 7.4 | 1975-07-07 |  | D176280 | CoalQual_USGS | https://ncrdspublic.er.usgs.gov/coalqual/ | Wyoming | CAMPBELL | NORTHERN GREAT PLAINS | POWDER RIVER | LITTLE POWDER RIVER |  | FORT UNION |  | NO DATA ENTERED | TONGUE RIVER | FLOOR | Tertiary | Paleocene |  |  | WHITE TAIL BUTTE (7.5') | USGS-HOBBS R G | NO DATA ENTERED | HOLE NO RM-1 | RM-1-RS-9 | ROCK |  |  | U.S. Geological Survey (USGS) | Rock Core sample | As Received | Single sample | [6 empty] | D176280-01M-S8 | ROCK |  | B |  | B |  | B |  | B |  |  | B |  | B |  | B |  | B |  | B |  |  | B |  | B |  | B |  | B |  | B |  | B |  | B |  | B |  | B |  | B |  | No BTU |  | No VM |  | B |  | B |  | B | 0.11 |  | 2 |  |  | B |  | B | 0 | e | 92.4 |  | 78 |  | 10 |  | 0.58 |  | 0.83 |  | 0.0155 |  | 0.17 |  | 0.75 |  | 2.1 |  | 0.16 |  |  | B | 0.2 | L |  | 92.4 |  | 337000 | d | 48900 | d | 3830 | d | 4620 | d | 1160 | d | 5770 | d | 13600 | d | 884 | d | 0.06 |  |  | B | 4 |  |  | B | 64.7 |  | 462 |  |  | B |  | B |  | B | 0.93 | L | 470 | L |  | B | 13.9 |  | 64.7 |  |  | B | 19.4 |  |  | B |  | B |  | B | 415 |  | 27.7 |  |  | B |  | B |  | B | 0.114 |  |  | B |  | B |  | B | 93 | L | 30.5 |  |  | B | 143 |  |  | B | 27.7 |  |  | B | 27.7 |  |  | B | 4100 | L,d | 24 | L |  | B |  | B |  | B |  | B |  | B |  | B |  | B | 0.6 |  | 13.9 |  | 1 |  |  | B |  | B | 92.4 |  |  | B |  | B |  | B | 17.9 |  |  | B |  | B | 5.77 |  | 139 |  |  | B | 27.7 |  | 2.77 |  | 125 |  | 139 |  | 593.47
HOLE NO RM-1 | 44.7942 | -105.53 | 217.7 | 4.3 | 1975-07-07 |  | D176281 | CoalQual_USGS | https://ncrdspublic.er.usgs.gov/coalqual/ | Wyoming | CAMPBELL | NORTHERN GREAT PLAINS | POWDER RIVER | LITTLE POWDER RIVER |  | FORT UNION |  | NO DATA ENTERED | TONGUE RIVER | FLOOR | Tertiary | Paleocene |  |  | WHITE TAIL BUTTE (7.5') | USGS-HOBBS R G | NO DATA ENTERED | HOLE NO RM-1 | RM-1-RS-10 | ROCK |  |  | U.S. Geological Survey (USGS) | Rock Core sample | As Received | Single sample | [6 empty] | D176280-02M-S8 | ROCK |  | B |  | B |  | B |  | B |  |  | B |  | B |  | B |  | B |  | B |  |  | B |  | B |  | B |  | B |  | B |  | B |  | B |  | B |  | B |  | B |  | No BTU |  | No VM |  | B |  | B |  | B | 0.34 |  | 1.3 |  |  | B |  | B | 0 | e | 93.5 |  | 74 |  | 16 |  | 0.21 |  | 0.75 |  | 0.038 |  | 0.17 |  | 2.2 |  | 3 |  | 0.77 |  |  | B | 0.31 |  |  | 93.5 |  | 323000 | d | 79100 | d | 1400 | d | 4220 | d | 1180 | d | 17100 | d | 19600 | d | 4310 | d | 0.1 |  |  | B | 5 |  |  | B | 65.5 |  | 281 |  |  | B |  | B |  | B | 0.94 | L |  | B |  | B | 9.35 |  | 65.5 |  |  | B | 19 | L |  | B |  | B |  | B | 435 |  | 14 |  |  | B |  | B |  | B | 0.0397 |  |  | B |  | B |  | B |  | B | 23.4 |  |  | B | 355 |  |  | B | 18.7 |  |  | B | 28.1 |  |  | B | 4100 | L,d | 24 | L |  | B |  | B |  | B |  | B |  | B |  | B |  | B | 0.5 |  | 9.35 |  | 0.6 |  |  | B |  | B | 65.5 |  |  | B |  | B |  | B | 19 |  |  | B |  | B | 5.02 |  | 65.5 |  |  | B | 28.1 |  | 2.81 |  | 100 |  | 187 |  | 30.91
HOLE NO RM-3 | 44.8117 | -105.591 | 92.5 | 2.8 | 1975-07-21 | DC2176502 | D176502 | CoalQual_USGS | https://ncrdspublic.er.usgs.gov/coalqual/ | Wyoming | CAMPBELL | NORTHERN GREAT PLAINS | POWDER RIVER | LITTLE POWDER RIVER |  | FORT UNION |  | ANDERSON | TONGUE RIVER |  | Tertiary | Paleocene |  |  | WHITE TAIL BUTTE (7.5') | USGS-HOBBS R G | NO DATA ENTERED | HOLE NO RM-3 | RM-3-CS-1 | SUBBITUMINOUS COAL | SUBBITUMINOUS |  | USBM and USGS | Drill Core | As Received | Bench with composite USBM, single USGS | 56N | 73W | 25 |  |  |  | D176502-01-S4 | [59 empty] | 9.65 | C | 16 |  | 50 |  | 11 |  | 15 |  | 3.83 |  | 0.035 |  | 0.65 |  | 1.1 |  | 4 |  | 0.83 |  |  | B | 11 |  |  | 17.6 |  | 41400 | d | 10300 | d | 19000 | d | 4090 | d | 853 | d | 1620 | d | 4950 | d | 879 | d | 4.87 | d |  | B | 2.21 |  |  | B | 53.1 |  | 354 |  |  | B |  | B |  | B | 0.18 | L |  | B |  | B | 2.66 |  | 12.4 |  |  | B | 21.4 |  |  | B |  | B |  | B | 66.4 |  | 5.31 |  |  | B |  | B |  | B | 0.1 |  |  | B |  | B |  | B | 18 | L | 3.6 | L |  | B | 62 |  | 1.24 |  | 5.31 |  |  | B | 3.54 |  |  | B | 774 | d | 4.5 | L |  | B |  | B |  | B |  | B |  | B |  | B |  | B | 0.553 |  | 3.54 |  | 1.33 |  |  | B |  | B | 124 |  |  | B |  | B |  | B |  | B |  | B |  | B | 1.65 |  | 26.6 |  |  | B | 12.4 |  | 1.24 |  | 13.6 |  | 53.1 |  | 31.64
HOLE NO RM-3 | 44.8117 | -105.591 | 95.3 | 2 | 1975-07-21 | DC2176502 | D176503 | CoalQual_USGS | https://ncrdspublic.er.usgs.gov/coalqual/ | Wyoming | CAMPBELL | NORTHERN GREAT PLAINS | POWDER RIVER | LITTLE POWDER RIVER |  | FORT UNION |  | ANDERSON | TONGUE RIVER |  | Tertiary | Paleocene |  |  | WHITE TAIL BUTTE (7.5') | USGS-HOBBS R G | NO DATA ENTERED | HOLE NO RM-3 | RM-3-CS-2 | SUBBITUMINOUS COAL | SUBBITUMINOUS |  | USBM and USGS | Drill Core | As Received | Bench with composite USBM, single USGS | 56N | 73W | 25 |  |  |  | D176502-02-S4 | [59 empty] | 9.65 | C | 7.9 |  | 21 |  | 13 |  | 31 |  | 6.65 |  | 0.0655 |  | 1.31 |  | 0.71 |  | 5.6 |  | 0.58 |  |  | B | 16 |  |  | 8.71 |  | 8580 | d | 6010 | d | 19400 | d | 3500 | d | 848 | d | 517 | d | 3420 | d | 303 | d | 7.08 | d |  | B | 1.11 |  |  | B | 61.2 |  | 437 |  |  | B |  | B |  | B | 0.088 | L |  | B |  | B | 1.31 |  | 6.12 |  |  | B | 10.8 |  |  | B |  | B |  | B | 23 | L | 2.62 |  |  | B |  | B |  | B | 0.0531 |  |  | B |  | B |  | B | 8.8 | L | 1.8 | L |  | B | 57.3 |  | 0.874 |  | 1.8 | L |  | B | 2.62 |  |  | B | 841 | d | 2.2 | L |  | B |  | B |  | B |  | B |  | B |  | B |  | B | 0.221 |  | 1.31 |  | 0.885 |  |  | B |  | B | 87.4 |  |  | B |  | B |  | B |  | B |  | B |  | B | 0.457 |  | 13.1 |  |  | B | 2.62 |  | 0.437 |  | 2.89 |  | 13.1 |  | 11.857
HOLE NO RM-3 | 44.8117 | -105.591 | 97.3 | 2.2 | 1975-07-21 | DC2176504 | D176504 | CoalQual_USGS | https://ncrdspublic.er.usgs.gov/coalqual/ | Wyoming | CAMPBELL | NORTHERN GREAT PLAINS | POWDER RIVER | LITTLE POWDER RIVER |  | FORT UNION |  | ANDERSON | TONGUE RIVER |  | Tertiary | Paleocene |  |  | WHITE TAIL BUTTE (7.5') | USGS-HOBBS R G | NO DATA ENTERED | HOLE NO RM-3 | RM-3-CS-3 | SUBBITUMINOUS COAL | SUBBITUMINOUS |  | USBM and USGS | Drill Core | As Received | Bench with composite USBM, single USGS | 56N | 73W | 25 |  |  |  | D176502-03-S4 | [59 empty] | 10.8 | C | 8.6 |  | 23 |  | 14 |  | 30 |  | 6.43 |  | 0.074 |  | 1.4 |  | 0.31 |  | 4.8 |  | 0.74 |  |  | B | 14 |  |  | 9.64 |  | 10400 | d | 7140 | d | 20700 | d | 3730 | d | 1000 | d | 249 | d | 3240 | d | 427 | d | 6.28 | d |  | B | 1.12 |  |  | B | 67.5 |  | 482 |  |  | B |  | B |  | B | 0.097 | L |  | B |  | B | 1.45 |  | 6.75 |  |  | B | 12.3 |  |  | B |  | B |  | B | 84.1 |  | 2.89 |  |  | B |  | B |  | B | 0.0877 |  |  | B |  | B |  | B |  | B | 4.63 |  |  | B | 71.3 |  | 0.675 |  | 2 | L |  | B | 2.89 |  |  | B | 885 | d | 2.41 |  |  | B |  | B |  | B |  | B |  | B |  | B |  | B | 0.224 |  | 1.93 |  | 1.23 |  |  | B |  | B | 96.4 |  |  | B |  | B |  | B |  | B |  | B |  | B | 0.825 |  | 19.3 |  |  | B | 2.89 |  | 0.675 |  | 3.47 |  | 14.5 |  | 3.565
HOLE NO RM-3 | 44.8117 | -105.591 | 99.5 | 3 | 1975-07-21 | DC2176504 | D176505 | CoalQual_USGS | https://ncrdspublic.er.usgs.gov/coalqual/ | Wyoming | CAMPBELL | NORTHERN GREAT PLAINS | POWDER RIVER | LITTLE POWDER RIVER |  | FORT UNION |  | ANDERSON | TONGUE RIVER |  | Tertiary | Paleocene |  |  | WHITE TAIL BUTTE (7.5') | USGS-HOBBS R G | NO DATA ENTERED | HOLE NO RM-3 | RM-3-CS-4 | SUBBITUMINOUS COAL | SUBBITUMINOUS |  | USBM and USGS | Drill Core | As Received | Bench with composite USBM, single USGS | 56N | 73W | 25 |  |  |  | D176502-04-S4 | [59 empty] | 10.8 | C | 15 |  | 35 |  | 21 |  | 19 |  | 4.03 |  | 0.049 |  | 0.92 |  | 0.29 |  | 3.2 |  | 1.6 |  |  | B | 9.7 |  |  | 16.8 |  | 27500 | d | 18700 | d | 22800 | d | 4080 | d | 1150 | d | 406 | d | 3760 | d | 1610 | d | 4.35 | d |  | B | 1.12 |  |  | B | 50.4 |  | 1180 |  |  | B |  | B |  | B | 0.17 | L | 85 | L |  | B | 2.52 |  | 11.8 |  |  | B | 40.7 |  |  | B |  | B |  | B | 23 | L | 8.41 |  |  | B |  | B |  | B | 0.239 |  |  | B |  | B |  | B | 16.8 |  | 19.3 |  |  | B | 82.4 |  | 1.18 |  | 5.04 |  | 26 | L | 3.36 |  |  | B | 2500 | d | 5.04 |  |  | B |  | B |  | B |  | B |  | B |  | B |  | B | 0.561 |  | 5.04 |  | 2.8 |  |  | B |  | B | 168 |  |  | B |  | B |  | B | 7.38 |  |  | B |  | B | 1.85 |  | 50.4 |  |  | B | 5.04 |  | 0.841 |  | 4.71 |  | 33.6 |  | 133.681
HOLE NO RM-3 | 44.8117 | -105.591 | 102.5 | 2.8 | 1975-07-21 | DC2176506 | D176506 | CoalQual_USGS | https://ncrdspublic.er.usgs.gov/coalqual/ | Wyoming | CAMPBELL | NORTHERN GREAT PLAINS | POWDER RIVER | LITTLE POWDER RIVER |  | FORT UNION |  | ANDERSON | TONGUE RIVER |  | Tertiary | Paleocene |  |  | WHITE TAIL BUTTE (7.5') | USGS-HOBBS R G | NO DATA ENTERED | HOLE NO RM-3 | RM-3-CS-5 | SUBBITUMINOUS COAL | SUBBITUMINOUS |  | USBM and USGS | Drill Core | As Received | Bench with composite USBM, single USGS | 56N | 73W | 25 |  |  |  | D176502-05-S4 | [59 empty] | 11.1 | C | 6.6 |  | 12 |  | 12 |  | 35 |  | 7.23 |  | 0.0865 |  | 2.3 |  | 0.23 |  | 5.6 |  | 0.69 |  |  | B | 18 |  |  | 7.42 |  | 4160 | d | 4710 | d | 18600 | d | 3230 | d | 1260 | d | 142 | d | 2910 | d | 306 | d | 8.1 | d |  | B | 1.12 |  |  | B | 74.2 |  | 520 |  |  | B |  | B |  | B | 0.075 | L |  | B |  | B | 1.48 |  | 3.71 |  |  | B | 10.8 |  |  | B |  | B |  | B | 33.7 |  | 2.23 |  |  | B |  | B |  | B | 0.0614 |  |  | B |  | B |  | B |  | B | 2.45 |  |  | B | 64.2 |  | 2.23 |  | 1.5 | L |  | B | 3.71 |  |  | B | 811 | d | 1.9 | L |  | B |  | B |  | B |  | B |  | B |  | B |  | B | 0.112 |  | 2.23 |  | 0.9 |  |  | B |  | B | 111 |  |  | B |  | B |  | B |  | B |  | B |  | B | 0.519 |  | 22.3 |  |  | B | 2.23 |  | 0.371 |  | 4.83 |  | 11.1 |  | 2.601
HOLE NO RM-3 | 44.8117 | -105.591 | 105.3 | 1.8 | 1975-07-21 | DC2176506 | D176507 | CoalQual_USGS | https://ncrdspublic.er.usgs.gov/coalqual/ | Wyoming | CAMPBELL | NORTHERN GREAT PLAINS | POWDER RIVER | LITTLE POWDER RIVER |  | FORT UNION |  | ANDERSON | TONGUE RIVER |  | Tertiary | Paleocene |  |  | WHITE TAIL BUTTE (7.5') | USGS-HOBBS R G | NO DATA ENTERED | HOLE NO RM-3 | RM-3-CS-6 | SUBBITUMINOUS COAL | SUBBITUMINOUS |  | USBM and USGS | Drill Core | As Received | Bench with composite USBM, single USGS | 56N | 73W | 25 |  |  |  | D176502-06-S4 | [59 empty] | 11.1 | C | 7.7 |  | 14 |  | 13 |  | 34 |  | 6.9 |  | 0.087 |  | 2.13 |  | 0.16 |  | 4.9 |  | 0.83 |  |  | B | 7.6 |  |  | 8.66 |  | 5670 | d | 5960 | d | 21000 | d | 3600 | d | 1370 | d | 115 | d | 2970 | d | 430 | d | 3.42 | d |  | B | 1.12 |  |  | B | 60.6 |  | 866 |  |  | B |  | B |  | B | 0.087 | L |  | B |  | B | 1.3 |  | 2.6 |  |  | B | 13.7 |  |  | B |  | B |  | B | 23 | L | 2.6 |  |  | B |  | B |  | B | 0.141 |  |  | B |  | B |  | B | 8.7 | L | 2.77 |  |  | B | 75.4 |  |  | B | 1.8 | L |  | B | 2.6 |  |  | B | 1740 | d | 2.2 | L |  | B |  | B |  | B |  | B |  | B |  | B |  | B | 0.112 |  | 2.6 |  | 0.9 |  |  | B |  | B | 260 |  |  | B |  | B |  | B |  | B |  | B |  | B | 0.281 |  | 17.3 |  |  | B | 2.6 |  | 0.433 |  | 2.6 |  | 13 |  | 11.733
HOLE NO RM-3 | 44.8117 | -105.591 | 107.1 | 3.4 | 1975-07-21 | DC2176508 | D176508 | CoalQual_USGS | https://ncrdspublic.er.usgs.gov/coalqual/ | Wyoming | CAMPBELL | NORTHERN GREAT PLAINS | POWDER RIVER | LITTLE POWDER RIVER |  | FORT UNION |  | ANDERSON | TONGUE RIVER |  | Tertiary | Paleocene |  |  | WHITE TAIL BUTTE (7.5') | USGS-HOBBS R G | NO DATA ENTERED | HOLE NO RM-3 | RM-3-CS-7 | SUBBITUMINOUS COAL | SUBBITUMINOUS |  | USBM and USGS | Drill Core | As Received | Bench with composite USBM, single USGS | 56N | 73W | 25 |  |  |  | D176502-07-S4 | [59 empty] | 10.2 | C | 7.5 |  | 17 |  | 11 |  | 34 |  | 6.98 |  | 0.0895 |  | 2.2 |  | 0.16 |  | 5 |  | 1 |  |  | B | 11 |  |  | 8.35 |  | 6630 | d | 4860 | d | 20300 | d | 3510 | d | 1360 | d | 111 | d | 2920 | d | 499 | d | 4.9 | d |  | B | 1.11 |  |  | B | 58.5 |  | 585 |  |  | B |  | B |  | B | 0.084 | L |  | B |  | B | 1.25 |  | 2.51 |  |  | B | 17.9 |  |  | B |  | B |  | B | 23 | L | 1.25 |  |  | B |  | B |  | B | 0.146 |  |  | B |  | B |  | B |  | B | 3.17 |  |  | B | 74.7 |  | 2.51 |  | 1.67 |  |  | B | 2.51 |  |  | B | 949 | d | 2.1 | L |  | B |  | B |  | B |  | B |  | B |  | B |  | B | 0.111 |  | 1.67 |  | 1.34 |  |  | B |  | B | 125 |  |  | B |  | B |  | B |  | B |  | B |  | B | 0.51 |  | 16.7 |  |  | B | 2.51 |  | 0.251 |  | 3.42 |  | 16.7 |  | 2.761
HOLE NO RM-3 | 44.8117 | -105.591 | 110.5 | 1.5 | 1975-07-21 | DC2176508 | D176509 | CoalQual_USGS | https://ncrdspublic.er.usgs.gov/coalqual/ | Wyoming | CAMPBELL | NORTHERN GREAT PLAINS | POWDER RIVER | LITTLE POWDER RIVER |  | FORT UNION |  | ANDERSON | TONGUE RIVER |  | Tertiary | Paleocene |  |  | WHITE TAIL BUTTE (7.5') | USGS-HOBBS R G | NO DATA ENTERED | HOLE NO RM-3 | RM-3-CS-8 | SUBBITUMINOUS COAL | SUBBITUMINOUS |  | USBM and USGS | Drill Core | As Received | Bench with composite USBM, single USGS | 56N | 73W | 25 |  |  |  | D176502-08-S4 | [59 empty] | 10.2 | C | 5.8 |  | 7.5 |  | 10 |  | 37 |  | 7.6 |  | 0.087 |  | 3.1 |  | 0.19 |  | 6.3 |  | 0.7 |  |  | B | 18 |  |  | 6.46 |  | 2260 | d | 3420 | d | 17100 | d | 2960 | d | 1480 | d | 102 | d | 2850 | d | 270 | d | 8.02 | d |  | B | 1.2 | L |  | B | 64.6 |  | 452 |  |  | B |  | B |  | B | 0.065 | L |  | B |  | B | 0.969 |  | 1.94 |  |  | B | 8.14 |  |  | B |  | B |  | B | 23 | L | 1.94 |  |  | B |  | B |  | B | 0.0757 |  |  | B |  | B |  | B |  | B | 1.3 | L |  | B | 56.2 |  | 0.969 |  | 1.3 | L |  | B | 1.94 |  |  | B | 931 | d | 1.7 | L |  | B |  | B |  | B |  | B |  | B |  | B |  | B | 0.111 |  | 1.29 |  | 1 |  |  | B |  | B | 129 |  |  | B |  | B |  | B |  | B |  | B |  | B | 1.2 | L | 12.9 |  |  | B | 1.94 |  | 0.194 |  | 1.94 |  | 9.69 |  | 2.134
HOLE NO RM-3 | 44.8117 | -105.591 | 112 | 2.5 | 1975-07-21 | DC2176510 | D176510 | CoalQual_USGS | https://ncrdspublic.er.usgs.gov/coalqual/ | Wyoming | CAMPBELL | NORTHERN GREAT PLAINS | POWDER RIVER | LITTLE POWDER RIVER |  | FORT UNION |  | ANDERSON | TONGUE RIVER |  | Tertiary | Paleocene |  |  | WHITE TAIL BUTTE (7.5') | USGS-HOBBS R G | NO DATA ENTERED | HOLE NO RM-3 | RM-3-CS-9 | SUBBITUMINOUS COAL | SUBBITUMINOUS |  | USBM and USGS | Drill Core | As Received | Bench with composite USBM, single USGS | 56N | 73W | 25 |  |  |  | D176502-09-S4 | [59 empty] | 11.2 | C | 6.7 |  | 16 |  | 11 |  | 35 |  | 7.38 |  | 0.0945 |  | 2.63 |  | 0.18 |  | 4.3 |  | 0.53 |  |  | B | 12 |  |  | 7.55 |  | 5640 | d | 4390 | d | 18900 | d | 3350 | d | 1470 | d | 113 | d | 2270 | d | 239 | d | 5.41 | d |  | B | 1.2 | L |  | B | 52.8 |  | 755 |  |  | B |  | B |  | B | 0.076 | L |  | B |  | B | 1.13 |  | 3.77 |  |  | B | 6.94 |  |  | B |  | B |  | B | 28.2 |  | 1.13 |  |  | B |  | B |  | B | 0.114 |  |  | B |  | B |  | B |  | B | 1.51 |  |  | B | 71.3 |  | 1.13 |  | 1.6 | L |  | B | 2.26 |  |  | B | 989 | d | 1.9 | L |  | B |  | B |  | B |  | B |  | B |  | B |  | B | 0.113 |  | 2.26 |  | 1.01 |  |  | B |  | B | 151 |  |  | B |  | B |  | B |  | B |  | B |  | B | 1.2 | L | 11.3 |  |  | B | 2.26 |  | 0.226 |  | 5.06 |  | 11.3 |  | 2.486
HOLE NO RM-3 | 44.8117 | -105.591 | 114.5 | 2 | 1975-07-21 | DC2176510 | D176511 | CoalQual_USGS | https://ncrdspublic.er.usgs.gov/coalqual/ | Wyoming | CAMPBELL | NORTHERN GREAT PLAINS | POWDER RIVER | LITTLE POWDER RIVER |  | FORT UNION |  | ANDERSON | TONGUE RIVER |  | Tertiary | Paleocene |  |  | WHITE TAIL BUTTE (7.5') | USGS-HOBBS R G | NO DATA ENTERED | HOLE NO RM-3 | RM-3-CS-10 | SUBBITUMINOUS COAL | SUBBITUMINOUS |  | USBM and USGS | Drill Core | As Received | Bench with composite USBM, single USGS | 56N | 73W | 25 |  |  |  | D176502-10-S4 | [59 empty] | 11.2 | C | 7.4 |  | 18 |  | 9.6 |  | 34 |  | 7.18 |  | 0.091 |  | 2.53 |  | 0.16 |  | 5 |  | 0.59 |  |  | B | 11 |  |  | 8.33 |  | 7010 | d | 4230 | d | 20200 | d | 3600 | d | 1560 | d | 111 | d | 2910 | d | 294 | d | 4.95 | d |  | B | 1.13 |  |  | B | 58.3 |  | 583 |  |  | B |  | B |  | B | 0.084 | L |  | B |  | B | 1.25 |  | 2.5 |  |  | B | 7.83 |  |  | B |  | B |  | B | 23 | L | 1.25 |  |  | B |  | B |  | B | 0.148 |  |  | B |  | B |  | B |  | B | 1.67 |  |  | B | 75.8 |  | 0.583 |  | 1.7 | L |  | B | 2.5 |  |  | B | 983 | d | 2.1 | L |  | B |  | B |  | B |  | B |  | B |  | B |  | B | 0.113 |  | 1.67 |  | 0.788 |  |  | B |  | B | 125 |  |  | B |  | B |  | B |  | B |  | B |  | B | 1.2 | L | 12.5 |  |  | B | 2.5 |  | 0.25 |  | 2.33 |  | 12.5 |  | 2.75
HOLE NO RM-3 | 44.8117 | -105.591 | 116.5 | 2 | 1975-07-21 | DC3176512 | D176512 | CoalQual_USGS | https://ncrdspublic.er.usgs.gov/coalqual/ | Wyoming | CAMPBELL | NORTHERN GREAT PLAINS | POWDER RIVER | LITTLE POWDER RIVER |  | FORT UNION |  | ANDERSON | TONGUE RIVER |  | Tertiary | Paleocene |  |  | WHITE TAIL BUTTE (7.5') | USGS-HOBBS R G | NO DATA ENTERED | HOLE NO RM-3 | RM-3-CS-11 | SUBBITUMINOUS COAL | SUBBITUMINOUS |  | USBM and USGS | Drill Core | As Received | Bench with composite USBM, single USGS | 56N | 73W | 25 |  |  |  | D176502-11-S4 | [59 empty] | 9.9 | C | 7 |  | 15 |  | 10 |  | 34 |  | 7.25 |  | 0.0865 |  | 2.83 |  | 0.2 |  | 5.2 |  | 0.91 |  |  | B | 12 |  |  | 7.76 |  | 5450 | d | 4110 | d | 18900 | d | 3390 | d | 1630 | d | 129 | d | 2830 | d | 423 | d | 5.33 | d |  | B | 1.11 |  |  | B | 54.4 |  | 544 |  |  | B |  | B |  | B | 0.078 | L |  | B |  | B | 1.17 |  | 3.88 |  |  | B | 11.7 |  |  | B |  | B |  | B | 27.7 |  | 1.17 |  |  | B |  | B |  | B | 0.145 |  |  | B |  | B |  | B |  | B | 1.6 | L |  | B | 67.2 |  | 1.17 |  | 1.6 | L |  | B | 2.33 |  |  | B | 917 | d | 3.11 |  |  | B |  | B |  | B |  | B |  | B |  | B |  | B | 0.222 |  | 1.17 |  | 0.888 |  |  | B |  | B | 117 |  |  | B |  | B |  | B |  | B |  | B |  | B | 0.457 |  | 11.7 |  |  | B | 2.33 |  | 0.233 |  | 2.02 |  | 11.7 |  | 2.563
HOLE NO RM-3 | 44.8117 | -105.591 | 118.5 | 2 | 1975-07-21 | DC3176512 | D176513 | CoalQual_USGS | https://ncrdspublic.er.usgs.gov/coalqual/ | Wyoming | CAMPBELL | NORTHERN GREAT PLAINS | POWDER RIVER | LITTLE POWDER RIVER |  | FORT UNION |  | ANDERSON | TONGUE RIVER |  | Tertiary | Paleocene |  |  | WHITE TAIL BUTTE (7.5') | USGS-HOBBS R G | NO DATA ENTERED | HOLE NO RM-3 | RM-3-CS-12 | SUBBITUMINOUS COAL | SUBBITUMINOUS |  | USBM and USGS | Drill Core | As Received | Bench with composite USBM, single USGS | 56N | 73W | 25 |  |  |  | D176502-12-S4 | [59 empty] | 9.9 | C | 7 |  | 15 |  | 10 |  | 35 |  | 7.2 |  | 0.0855 |  | 2.93 |  | 0.17 |  | 5 |  | 0.64 |  |  | B | 12 |  |  | 7.76 |  | 5450 | d | 4110 | d | 19400 | d | 3370 | d | 1690 | d | 110 | d | 2720 | d | 297 | d | 5.33 | d |  | B | 1.11 |  |  | B | 54.4 |  | 777 |  |  | B |  | B |  | B | 0.078 | L |  | B |  | B | 1.17 |  | 3.88 |  |  | B | 9.79 |  |  | B |  | B |  | B | 22.2 |  | 1.55 |  |  | B |  | B |  | B | 0.0876 |  |  | B |  | B |  | B | 7.8 | L | 1.6 | L |  | B | 66.4 |  | 1.55 |  | 1.6 | L |  | B | 3.88 |  |  | B | 1220 | d | 1.94 |  |  | B |  | B |  | B |  | B |  | B |  | B |  | B | 0.111 |  | 1.17 |  | 1.11 |  |  | B |  | B | 155 |  |  | B |  | B |  | B |  | B |  | B |  | B | 0.524 |  | 11.7 |  |  | B | 2.33 |  | 0.233 |  | 4.12 |  | 11.7 |  | 10.363
HOLE NO RM-3 | 44.8117 | -105.591 | 120.5 | 2 | 1975-07-21 | DC3176512 | D176514 | CoalQual_USGS | https://ncrdspublic.er.usgs.gov/coalqual/ | Wyoming | CAMPBELL | NORTHERN GREAT PLAINS | POWDER RIVER | LITTLE POWDER RIVER |  | FORT UNION |  | ANDERSON | TONGUE RIVER |  | Tertiary | Paleocene |  |  | WHITE TAIL BUTTE (7.5') | USGS-HOBBS R G | NO DATA ENTERED | HOLE NO RM-3 | RM-3-CS-13 | SUBBITUMINOUS COAL | SUBBITUMINOUS |  | USBM and USGS | Drill Core | As Received | Bench with composite USBM, single USGS | 56N | 73W | 25 |  |  |  | D176502-13-S4 | [59 empty] | 9.9 | C | 6.5 |  | 5.8 |  | 11 |  | 35 |  | 7.7 |  | 0.083 |  | 3 |  | 0.17 |  | 5.4 |  | 0.5 |  |  | B | 25 |  |  | 7.21 |  | 1960 | d | 4200 | d | 18000 | d | 3350 | d | 1600 | d | 102 | d | 2720 | d | 216 | d | 11.1 | d |  | B | 2.22 |  |  | B | 50.5 |  | 505 |  |  | B |  | B |  | B | 0.073 | L |  | B |  | B | 2.16 |  | 5.05 |  |  | B | 6.78 |  |  | B |  | B |  | B | 22.2 |  | 2.16 |  |  | B |  | B |  | B | 0.0533 |  |  | B |  | B |  | B |  | B | 1.5 | L |  | B | 59.9 |  | 3.61 |  | 1.5 | L |  | B | 5.05 |  |  | B | 820 | d | 2.52 |  |  | B |  | B |  | B |  | B |  | B |  | B |  | B | 0.222 |  | 1.08 |  | 1.11 |  |  | B |  | B | 108 |  |  | B |  | B |  | B |  | B |  | B |  | B | 0.356 |  | 10.8 |  |  | B | 3.61 |  | 0.216 |  | 11 |  | 10.8 |  | 3.826
HOLE NO RM-3 | 44.8117 | -105.591 | 122.5 | 1.4 | 1975-07-21 | DC2176515 | D176515 | CoalQual_USGS | https://ncrdspublic.er.usgs.gov/coalqual/ | Wyoming | CAMPBELL | NORTHERN GREAT PLAINS | POWDER RIVER | LITTLE POWDER RIVER |  | FORT UNION |  | ANDERSON | TONGUE RIVER |  | Tertiary | Paleocene |  |  | WHITE TAIL BUTTE (7.5') | USGS-HOBBS R G | NO DATA ENTERED | HOLE NO RM-3 | RM-3-CS-14 | IMPURE SUBBITUMINOUS COAL | SUBBITUMINOUS |  | USBM and USGS | Drill Core | As Received | Bench with composite USBM, single USGS | 56N | 73W | 25 |  |  |  | D176502-14-S4 | [59 empty] | 8.5 | C | 26 |  | 45 |  | 26 |  | 8.5 |  | 2.83 |  | 0.021 |  | 0.83 |  | 1.3 |  | 3.2 |  | 0.93 |  |  | B | 4.4 |  |  | 28.4 |  | 59800 | d | 39100 | d | 17200 | d | 4840 | d | 1750 | d | 3070 | d | 6360 | d | 1580 | d | 1.92 | d |  | B | 2.19 |  |  | B | 56.8 |  | 852 |  | 0.852 |  |  | B |  | B | 0.29 | L |  | B |  | B | 4.26 |  | 42.6 |  |  | B | 52.9 |  |  | B |  | B |  | B | 153 |  | 14.2 |  |  | B |  | B |  | B | 0.2 |  |  | B |  | B |  | B | 28.4 |  | 13.4 |  |  | B | 59.7 |  | 4.26 |  | 8.52 |  | 43 | L | 8.52 |  |  | B | 1490 | d | 8.52 |  |  | B |  | B |  | B |  | B |  | B |  | B |  | B | 0.765 |  | 8.52 |  | 4.04 |  |  | B |  | B | 426 |  |  | B |  | B |  | B | 13.5 |  |  | B |  | B | 1.9 |  | 142 |  |  | B | 14.2 |  | 1.42 |  | 15.6 |  | 56.8 |  | 87.02
HOLE NO RM-3 | 44.8117 | -105.591 | 123.9 | 0.6 | 1975-07-21 | DC2176515 | D176516 | CoalQual_USGS | https://ncrdspublic.er.usgs.gov/coalqual/ | Wyoming | CAMPBELL | NORTHERN GREAT PLAINS | POWDER RIVER | LITTLE POWDER RIVER |  | FORT UNION |  | ANDERSON | TONGUE RIVER |  | Tertiary | Paleocene |  |  | WHITE TAIL BUTTE (7.5') | USGS-HOBBS R G | NO DATA ENTERED | HOLE NO RM-3 | RM-3-CS-15 | IMPURE SUBBITUMINOUS COAL | SUBBITUMINOUS |  | USBM and USGS | Drill Core | As Received | Bench with composite USBM, single USGS | 56N | 73W | 25 |  |  |  | D176502-15-S4 | [59 empty] | 8.5 | C | 36.6 |  | 51 |  | 28 |  | 3.9 |  | 1.88 |  | 0.0095 |  | 0.55 |  | 1.4 |  | 3.2 |  | 0.87 |  |  | B | 2.5 |  |  | 40 |  | 95300 | d | 59200 | d | 11100 | d | 4530 | d | 1630 | d | 4660 | d | 8950 | d | 2080 | d | 1.09 | d |  | B | 4.37 |  |  | B | 60 |  | 400 |  | 2.8 |  |  | B |  | B | 0.4 |  |  | B |  | B | 6 |  | 60 |  |  | B | 56.8 |  |  | B |  | B |  | B | 180 |  | 20 |  |  | B |  | B |  | B | 0.224 |  |  | B |  | B |  | B | 41 | L | 25.6 |  |  | B | 38 |  | 6 |  | 12 |  | 61 | L | 12 |  |  | B | 420 | d | 22 |  |  | B |  | B |  | B |  | B |  | B |  | B |  | B | 2.3 |  | 12 |  | 2.95 |  |  | B |  | B | 120 |  |  | B |  | B |  | B | 19.4 |  |  | B |  | B | 9.05 |  | 120 |  |  | B | 20 |  | 2 |  | 97.6 |  | 80 |  | 124
HOLE NO RM-4 | 44.8011 | -105.593 | 128.6 | 0.8 | 1975-07-21 |  | D176530 | CoalQual_USGS | https://ncrdspublic.er.usgs.gov/coalqual/ | Wyoming | CAMPBELL | NORTHERN GREAT PLAINS | POWDER RIVER | LITTLE POWDER RIVER |  | FORT UNION |  | NO DATA ENTERED | TONGUE RIVER | ROOF | Tertiary | Paleocene |  |  | WHITE TAIL BUTTE (7.5') | USGS-HOBBS R G | NO DATA ENTERED | HOLE NO RM-4 | RM-4-RS-14 | ROCK |  |  | U.S. Geological Survey (USGS) | Rock Core sample | As Received | Single sample | [6 empty] | D176799-01R-S14 | ROCK |  | B |  | B |  | B |  | B |  |  | B |  | B |  | B |  | B |  | B |  |  | B |  | B |  | B |  | B |  | B |  | B |  | B |  | B |  | B |  | B |  | No BTU |  | No VM |  | B |  | B |  | B | 0.04 |  | 7.6 |  |  | B |  | B | 0 | e | 84.2 |  | 70 |  | 18 |  | 0.66 |  | 1.2 |  | 0.008 |  | 0.29 |  | 2.6 |  | 2.8 |  | 0.73 |  |  | B | 0.3 | s |  | 84.2 |  | 275000 | d | 80200 | d | 3970 | d | 6090 | d | 1810 | d | 18200 | d | 16500 | d | 3680 | d | 0.13 |  |  | B | 12 |  |  | B | 58.9 |  | 589 |  |  | B |  | B |  | B | 0.85 | L |  | B |  | B | 12.6 |  | 58.9 |  |  | B | 36.2 |  |  | B |  | B |  | B | 515 |  | 16.8 |  |  | B |  | B |  | B | 0.177 |  |  | B |  | B |  | B | 85 | L | 40.4 |  |  | B | 67.4 |  |  | B | 16.8 |  |  | B | 42.1 |  |  | B | 370 | L,d | 22 | L |  | B |  | B |  | B |  | B |  | B |  | B |  | B | 0.3 |  | 12.6 |  | 2 |  |  | B |  | B | 126 |  |  | B |  | B |  | B | 34.6 |  |  | B |  | B | 5.54 |  | 126 |  |  | B | 25.3 |  | 2.53 |  | 118 |  | 168 |  | 112.83
HOLE NO RM-3 | 44.8117 | -105.591 | 63 | 0.5 | 1975-07-21 |  | D176532 | CoalQual_USGS | https://ncrdspublic.er.usgs.gov/coalqual/ | Wyoming | CAMPBELL | NORTHERN GREAT PLAINS | POWDER RIVER | LITTLE POWDER RIVER |  | FORT UNION |  | NO DATA ENTERED | TONGUE RIVER | ROOF | Tertiary | Paleocene |  |  | WHITE TAIL BUTTE (7.5') | USGS-HOBBS R G | NO DATA ENTERED | HOLE NO RM-3 | RM-3-RS-1 | ROCK |  |  | U.S. Geological Survey (USGS) | Rock Core sample | As Received | Single sample | [6 empty] | D176532-01-S1 | ROCK |  | B |  | B |  | B |  | B |  |  | B |  | B |  | B |  | B |  | B |  |  | B |  | B |  | B |  | B |  | B |  | B |  | B |  | B |  | B |  | B |  | No BTU |  | No VM |  | B |  | B |  | B | 6.18 |  | 0.1 |  |  | B |  | B | 0 | e | 98.4 |  | 40 |  | 5.4 |  | 33 |  | 0.94 |  | 0.046 |  | 0.48 |  | 1.2 |  | 2.2 |  | 0.22 |  |  | B | 0.1 | s,L |  | 98.4 |  | 184000 | d | 28100 | d | 232000 | d | 5570 | d | 3500 | d | 9820 | d | 15100 | d | 1290 | d | 0.1 | L |  | B | 2 |  |  | B | 50 | L | 295 |  |  | B |  | B |  | B | 0.99 | L |  | B |  | B | 9.9 | L | 29.5 |  |  | B | 20 | L |  | B |  | B |  | B | 330 |  | 9.84 |  |  | B |  | B |  | B | 0.0345 |  |  | B |  | B |  | B |  | B | 20 | L |  | B | 453 |  |  | B |  | B |  | B | 14.8 |  |  | B | 688 | d | 25 | L |  | B |  | B |  | B |  | B |  | B |  | B |  | B | 0.4 |  | 9.9 | L | 0.4 |  |  | B |  | B | 68.9 |  |  | B |  | B |  | B | 8.89 |  |  | B |  | B | 1.59 |  | 49.2 |  |  | B | 20 | L | 1.97 |  | 32.5 |  | 98.4 |  | 21.97
HOLE NO RM-3 | 44.8117 | -105.591 | 72 | 0.5 | 1975-07-21 |  | D176533 | CoalQual_USGS | https://ncrdspublic.er.usgs.gov/coalqual/ | Wyoming | CAMPBELL | NORTHERN GREAT PLAINS | POWDER RIVER | LITTLE POWDER RIVER |  | FORT UNION |  | NO DATA ENTERED | TONGUE RIVER | ROOF | Tertiary | Paleocene |  |  | WHITE TAIL BUTTE (7.5') | USGS-HOBBS R G | NO DATA ENTERED | HOLE NO RM-3 | RM-3-RS-2 | ROCK |  |  | U.S. Geological Survey (USGS) | Rock Core sample | As Received | Single sample | [6 empty] | D176533-01-S2 | ROCK |  | B |  | B |  | B |  | B |  |  | B |  | B |  | B |  | B |  | B |  |  | B |  | B |  | B |  | B |  | B |  | B |  | B |  | B |  | B |  | B |  | No BTU |  | No VM |  | B |  | B |  | B | 0.55 |  | 0.8 |  |  | B |  | B | 0 | e | 95.3 |  | 69 |  | 13 |  | 1 |  | 1.29 |  | 0.0525 |  | 0.4 |  | 2.3 |  | 5.5 |  | 0.59 |  |  | B | 0.1 | s,L |  | 95.3 |  | 307000 | d | 65500 | d | 6800 | d | 7410 | d | 2820 | d | 18200 | d | 36700 | d | 3360 | d | 0.1 | L |  | B | 5 |  |  | B | 47.7 |  | 667 |  |  | B |  | B |  | B | 0.96 | L |  | B |  | B | 14.3 |  | 66.7 |  |  | B | 21.9 |  |  | B |  | B |  | B | 670 |  | 14.3 |  |  | B |  | B |  | B | 0.0559 |  |  | B |  | B |  | B |  | B | 25.7 |  |  | B | 500 |  |  | B | 20 | L |  | B | 19.1 |  |  | B | 420 | L,d | 24 | L |  | B |  | B |  | B |  | B |  | B |  | B |  | B | 0.7 |  | 14.3 |  | 0.6 |  |  | B |  | B | 95.3 |  |  | B |  | B |  | B | 16 |  |  | B |  | B | 4.66 |  | 95.3 |  |  | B | 28.6 |  | 4.76 |  | 79.1 |  | 191 |  | 33.36
HOLE NO RM-3 | 44.8117 | -105.591 | 86 | 0.3 | 1975-07-21 |  | D176534 | CoalQual_USGS | https://ncrdspublic.er.usgs.gov/coalqual/ | Wyoming | CAMPBELL | NORTHERN GREAT PLAINS | POWDER RIVER | LITTLE POWDER RIVER |  | FORT UNION |  | NO DATA ENTERED | TONGUE RIVER | ROOF | Tertiary | Paleocene |  |  | WHITE TAIL BUTTE (7.5') | USGS-HOBBS R G | NO DATA ENTERED | HOLE NO RM-3 | RM-3-RS-3 | ROCK |  |  | U.S. Geological Survey (USGS) | Rock Core sample | As Received | Single sample | [6 empty] | D176534-01-S3 | ROCK |  | B |  | B |  | B |  | B |  |  | B |  | B |  | B |  | B |  | B |  |  | B |  | B |  | B |  | B |  | B |  | B |  | B |  | B |  | B |  | B |  | No BTU |  | No VM |  | B |  | B |  | B | 0.22 |  | 7.1 |  |  | B |  | B | 0 | e | 85.5 |  | 62 |  | 18 |  | 1.5 |  | 2 |  | 0.109 |  | 0.22 |  | 2.8 |  | 6.8 |  | 0.72 |  |  | B | 0.275 | s |  | 85.5 |  | 248000 | d | 81400 | d | 9160 | d | 10300 | d | 1390 | d | 19900 | d | 40700 | d | 3680 | d | 0.16 |  |  | B | 12 |  |  | B | 42.8 |  | 599 |  |  | B |  | B |  | B | 0.86 | L |  | B |  | B | 12.8 |  | 25.7 |  |  | B | 47.9 |  |  | B |  | B |  | B | 785 |  | 17.1 |  |  | B |  | B |  | B | 0.117 |  |  | B |  | B |  | B |  | B | 36.8 |  |  | B | 928 |  |  | B | 18 | L |  | B | 25.7 |  |  | B | 486 | d | 21.4 |  |  | B |  | B |  | B |  | B |  | B |  | B |  | B | 1 |  | 12.8 |  | 1.4 |  |  | B |  | B | 128 |  |  | B |  | B |  | B | 17.5 |  |  | B |  | B | 4.06 |  | 85.5 |  |  | B | 25.7 |  | 2.57 |  | 117 |  | 128 |  | 28.27
HOLE NO RM-3 | 44.8117 | -105.591 | 124.5 | 6 | 1975-07-21 |  | D176535 | CoalQual_USGS | https://ncrdspublic.er.usgs.gov/coalqual/ | Wyoming | CAMPBELL | NORTHERN GREAT PLAINS | POWDER RIVER | LITTLE POWDER RIVER |  | FORT UNION |  | NO DATA ENTERED | TONGUE RIVER | FLOOR | Tertiary | Paleocene |  |  | WHITE TAIL BUTTE (7.5') | USGS-HOBBS R G | NO DATA ENTERED | HOLE NO RM-3 | RM-3-RS-4 | ROCK |  |  | U.S. Geological Survey (USGS) | Rock Core sample | As Received | Single sample | [6 empty] | D176502-16F-S4 | ROCK |  | B |  | B |  | B |  | B |  |  | B |  | B |  | B |  | B |  | B |  |  | B |  | B |  | B |  | B |  | B |  | B |  | B |  | B |  | B |  | B |  | No BTU |  | No VM |  | B |  | B |  | B | 0.02 |  | 0.7 |  |  | B |  | B | 0 | e | 94.5 |  | 68 |  | 22 |  | 0.31 |  | 0.94 |  | 0.0055 |  | 0.25 |  | 2.1 |  | 2.4 |  | 0.76 |  |  | B | 0.1 | s,L |  | 94.5 |  | 300000 | d | 110000 | d | 2090 | d | 5350 | d | 1750 | d | 16500 | d | 15900 | d | 4290 | d | 0.1 | L |  | B | 8 |  |  | B | 66.2 |  | 662 |  |  | B |  | B |  | B | 0.95 | L |  | B |  | B | 9.5 | L | 94.5 |  |  | B | 32.1 |  |  | B |  | B |  | B | 595 |  | 28.4 |  |  | B |  | B |  | B | 0.136 |  |  | B |  | B |  | B |  | B | 62.4 |  |  | B | 52 |  |  | B | 18.9 |  |  | B | 18.9 |  |  | B | 420 | L,d | 28.4 |  |  | B |  | B |  | B |  | B |  | B |  | B |  | B | 1 |  | 14.2 |  | 1.1 |  |  | B |  | B | 142 |  |  | B |  | B |  | B | 29.7 |  |  | B |  | B | 5.85 |  | 189 |  |  | B | 18.9 |  | 2.84 |  | 80.3 |  | 142 |  | 21.74
HOLE NO RM-3 | 44.8117 | -105.591 | 131.1 | 1.5 | 1975-07-21 |  | D176536 | CoalQual_USGS | https://ncrdspublic.er.usgs.gov/coalqual/ | Wyoming | CAMPBELL | NORTHERN GREAT PLAINS | POWDER RIVER | LITTLE POWDER RIVER |  | FORT UNION |  | NO DATA ENTERED | TONGUE RIVER | FLOOR | Tertiary | Paleocene |  |  | WHITE TAIL BUTTE (7.5') | USGS-HOBBS R G | NO DATA ENTERED | HOLE NO RM-3 | RM-3-RS-5 | ROCK |  |  | U.S. Geological Survey (USGS) | Rock Core sample | As Received | Single sample | [6 empty] | D176502-17F-S4 | ROCK |  | B |  | B |  | B |  | B |  |  | B |  | B |  | B |  | B |  | B |  |  | B |  | B |  | B |  | B |  | B |  | B |  | B |  | B |  | B |  | B |  | No BTU |  | No VM |  | B |  | B |  | B | 0.45 |  | 0.2 |  |  | B |  | B | 0 | e | 92.9 |  | 68 |  | 19 |  | 0.39 |  | 0.94 |  | 0.014 |  | 0.24 |  | 2.3 |  | 5.8 |  | 0.76 |  |  | B | 0.1 | s,L |  | 92.9 |  | 295000 | d | 93400 | d | 2590 | d | 5260 | d | 1650 | d | 17800 | d | 37700 | d | 4220 | d | 0.1 | L |  | B | 8 |  |  | B | 46.5 |  | 650 |  |  | B |  | B |  | B | 0.93 | L |  | B |  | B | 9.3 | L | 65 |  |  | B | 25.1 |  |  | B |  | B |  | B | 635 |  | 27.9 |  |  | B |  | B |  | B | 0.0775 |  |  | B |  | B |  | B |  | B | 42.7 |  |  | B | 130 |  |  | B | 19 | L |  | B | 13.9 |  |  | B | 410 | L,d | 23.2 |  |  | B |  | B |  | B |  | B |  | B |  | B |  | B | 0.9 |  | 13.9 |  | 1 |  |  | B |  | B | 139 |  |  | B |  | B |  | B | 21.6 |  |  | B |  | B | 4.89 |  | 139 |  |  | B | 27.9 |  | 4.64 |  | 61.3 |  | 139 |  | 32.54
HOLE NO RM-3 | 44.8117 | -105.591 | 134.4 | 0.7 | 1975-07-21 |  | D176537 | CoalQual_USGS | https://ncrdspublic.er.usgs.gov/coalqual/ | Wyoming | CAMPBELL | NORTHERN GREAT PLAINS | POWDER RIVER | LITTLE POWDER RIVER |  | FORT UNION |  | NO DATA ENTERED | TONGUE RIVER | FLOOR | Tertiary | Paleocene |  |  | WHITE TAIL BUTTE (7.5') | USGS-HOBBS R G | NO DATA ENTERED | HOLE NO RM-3 | RM-3-RS-6 | ROCK |  |  | U.S. Geological Survey (USGS) | Rock Core sample | As Received | Single sample | [6 empty] | D176537-01M-S5 | ROCK |  | B |  | B |  | B |  | B |  |  | B |  | B |  | B |  | B |  | B |  |  | B |  | B |  | B |  | B |  | B |  | B |  | B |  | B |  | B |  | B |  | No BTU |  | No VM |  | B |  | B |  | B | 6.69 |  | 0.1 |  |  | B |  | B | 0 | e | 78.6 |  | 30 |  | 8.9 |  | 4.8 |  | 3.58 |  | 0.206 |  | 0.17 |  | 1.1 |  | 48 |  | 0.37 |  |  | B | 0.1 | s,L |  | 78.6 |  | 110000 | d | 37000 | d | 26900 | d | 17000 | d | 990 | d | 7190 | d | 264000 | d | 1740 | d | 0.1 | L |  | B | 8 |  |  | B | 40 | L | 550 |  | 3.93 |  |  | B |  | B | 0.79 | L |  | B |  | B | 7.9 | L | 23.6 |  |  | B | 16 | L |  | B |  | B |  | B | 885 |  |  | B |  | B |  | B |  | B | 0.0474 |  |  | B |  | B |  | B |  | B | 23.6 |  |  | B | 1620 |  |  | B | 16 | L |  | B | 15.7 |  |  | B | 2470 | d | 19.7 |  |  | B |  | B |  | B |  | B |  | B |  | B |  | B | 0.9 |  | 11.8 |  | 0.6 |  |  | B |  | B | 118 |  |  | B |  | B |  | B | 13.5 |  |  | B |  | B | 8.9 |  | 78.6 |  |  | B | 39.3 |  |  | B | 55.8 |  | 118 |  | 39.3
1256 | 45.0539 | -106.7883 | 122 | 3 | 1975-07-22 |  | D176538 | CoalQual_USGS | https://ncrdspublic.er.usgs.gov/coalqual/ | Montana | BIG HORN | NORTHERN GREAT PLAINS | POWDER RIVER |  |  | FORT UNION |  | NO DATA ENTERED | TONGUE RIVER | INTERBURDEN | Tertiary | Paleocene |  |  | DECKER (7.5') | USGS-CULBERTSON W C | DECKER MINE |  | 1256 | SHALEY SANDSTONE ROCK |  |  | U.S. Geological Survey (USGS) | Rock Core sample | As Received | Single sample | 9S | 40E | 11 |  |  |  |  | ROCK |  | B |  | B |  | B |  | B |  |  | B |  | B |  | B |  | B |  | B |  |  | B |  | B |  | B |  | B |  | B |  | B |  | B |  | B |  | B |  | B |  | No BTU |  | No VM |  | B |  | B |  | B | 2.3 |  | 1.3 |  |  | B |  | B | 10 | e |  | B | 57 |  | 9.7 |  | 6 |  | 2.62 |  | 0.045 |  | 0.49 |  | 1.8 |  | 5.5 |  | 0.66 |  |  | B | 0.12 |  |  |  | B | 296000 | d | 57000 | d | 47600 | d | 17500 | d | 4030 | d | 16600 | d | 42700 | d | 4390 | d | 0.1 |  |  | B | 5.56 |  |  | B | 55.6 |  | 556 |  | 1.67 |  |  | B |  | B | 1.2 | L | 560 | L |  | B | 7.78 |  | 33.3 |  |  | B | 28.9 |  |  | B |  | B |  | B | 700 |  | 22.2 |  |  | B |  | B |  | B | 0.0556 |  |  | B |  | B |  | B | 120 | L | 28.9 |  |  | B | 500 |  | 5.56 |  | 16.7 |  | 170 | L | 16.7 |  |  | B | 874 | d | 28 | L |  | B |  | B |  | B |  | B |  | B |  | B |  | B | 0.333 |  | 11.1 |  | 0.444 |  |  | B |  | B | 222 |  |  | B |  | B |  | B | 9.88 |  |  | B |  | B | 2.97 |  | 77.8 |  |  | B | 22.2 |  | 3.33 |  | 84.4 |  | 167 |  | 875.53
1235 | 45.0656 | -106.7742 | 66 | 7 | 1975-07-22 |  | D176539 | CoalQual_USGS | https://ncrdspublic.er.usgs.gov/coalqual/ | Montana | BIG HORN | NORTHERN GREAT PLAINS | POWDER RIVER |  |  | FORT UNION |  | NO DATA ENTERED | TONGUE RIVER | INTERBURDEN | Tertiary | Paleocene |  |  | DECKER (7.5') | USGS-CULBERTSON W C | DECKER MINE |  | 1235 | SANDY SHALE ROCK |  |  | U.S. Geological Survey (USGS) | Rock Core sample | As Received | Single sample | 9S | 40E | 12 |  |  |  |  | ROCK |  | B |  | B |  | B |  | B |  |  | B |  | B |  | B |  | B |  | B |  |  | B |  | B |  | B |  | B |  | B |  | B |  | B |  | B |  | B |  | B |  | No BTU |  | No VM |  | B |  | B |  | B | 1.5 |  | 0.5 |  |  | B |  | B | 10 | e |  | B | 65 |  | 11 |  | 4 |  | 2.66 |  | 0.032 |  | 0.26 |  | 2.5 |  | 2.5 |  | 0.46 |  |  | B | 0.14 |  |  |  | B | 337000 | d | 64700 | d | 31700 | d | 17800 | d | 2140 | d | 23100 | d | 19400 | d | 3060 | d | 0.189 |  |  | B | 8.89 |  |  | B | 55.6 |  | 333 |  | 1.67 |  |  | B |  | B | 1.2 | L | 560 | L |  | B | 7.78 |  | 33.3 |  |  | B | 22.2 |  |  | B |  | B |  | B | 844 |  | 22.2 |  |  | B |  | B |  | B | 0.0333 |  |  | B |  | B |  | B | 55.6 |  | 35.6 |  |  | B | 356 |  | 7.78 |  | 11.1 |  | 170 | L | 16.7 |  |  | B | 490 | L,d | 28 | L |  | B |  | B |  | B |  | B |  | B |  | B |  | B | 0.778 |  | 7.78 |  | 0.111 |  |  | B |  | B | 77.8 |  |  | B |  | B |  | B | 14.1 |  |  | B |  | B | 3.3 |  | 77.8 |  |  | B | 22.2 |  | 3.33 |  | 73.3 |  | 167 |  | 811.13
HOLE NO RM-1 | 44.7942 | -105.53 | 148.2 | 0.8 | 1975-07-24 | DA16176630 | D176630 | CoalQual_USGS | https://ncrdspublic.er.usgs.gov/coalqual/ | Wyoming | CAMPBELL | NORTHERN GREAT PLAINS | POWDER RIVER | LITTLE POWDER RIVER |  | FORT UNION |  | ANDERSON | TONGUE RIVER |  | Tertiary | Paleocene |  |  | WHITE TAIL BUTTE (7.5') | USGS-HOBBS R G | NO DATA ENTERED | HOLE NO RM-1 | RM-1-CS-1 | SUBBITUMINOUS COAL | SUBBITUMINOUS | Lignite A | USBM and USGS | Drill Core | As Received | Bench | 56N | 72W | 33 |  |  |  | D176630-01-S9 |  | 31.5 |  | 29.6 |  | 31.4 |  | 7.5 |  |  | 2.88 |  | 43.5 |  | 0.7 |  | 13.42 |  | 0.5 |  |  | 7360 |  | 0.01 |  | 0.01 |  | 0.45 |  | 2050 |  | 2090 |  | 2130 |  |  | B |  | B |  | B | 7949 |  | 47.47 |  | 57.96 |  | 12066 |  |  | B |  | B |  | B |  | B | 10.8 |  | 8.8 | r | 11.1 |  | 42 |  | 9.8 |  | 19 |  | 4.03 |  | 0.0105 |  | 1.63 |  | 1.1 |  | 3.9 |  | 0.48 |  |  | B | 5.5 | s |  | 12.2 |  | 23900 | d | 6310 | d | 16500 | d | 2950 | d | 1470 | d | 1110 | d | 3320 | d | 349 | d | 2.41 | s,d |  | B | 2.19 |  |  | B | 36.5 |  | 365 |  | 0.365 |  |  | B |  | B | 0.13 | L |  | B |  | B | 1.83 |  | 8.52 |  |  | B | 6.82 |  |  | B |  | B |  | B | 54.8 |  | 2.43 |  |  | B |  | B |  | B | 0.0761 |  |  | B |  | B |  | B | 13 | L | 1.46 |  |  | B | 12.8 |  | 0.852 |  | 2.5 | L |  | B | 2.43 |  |  | B | 54 | L,d | 3.1 | L |  | B |  | B |  | B |  | B |  | B |  | B |  | B | 0.219 |  | 1.83 |  | 0.768 |  |  | B |  | B | 85.2 |  |  | B |  | B |  | B | 3.07 |  |  | B |  | B | 0.603 |  | 18.3 |  |  | B | 6.09 |  | 0.609 |  | 8.15 |  | 18.3 |  | 19.699
HOLE NO RM-1 | 44.7942 | -105.53 | 149 | 8 | 1975-07-24 | DA16176630 | D176631 | CoalQual_USGS | https://ncrdspublic.er.usgs.gov/coalqual/ | Wyoming | CAMPBELL | NORTHERN GREAT PLAINS | POWDER RIVER | LITTLE POWDER RIVER |  | FORT UNION |  | ANDERSON | TONGUE RIVER |  | Tertiary | Paleocene |  |  | WHITE TAIL BUTTE (7.5') | USGS-HOBBS R G | NO DATA ENTERED | HOLE NO RM-1 | RM-1-CS-2 | SUBBITUMINOUS COAL | SUBBITUMINOUS | Lignite A | USBM and USGS | Drill Core | As Received | Bench | 56N | 72W | 33 |  |  |  | D176630-02-S9 |  | 33.3 |  | 29.6 |  | 33.1 |  | 4 |  |  | 3.17 |  | 44.8 |  | 0.4 |  | 13.93 |  | 0.4 |  |  | 7540 |  | 0.01 |  | 0.01 |  | 0.35 |  | 2300 |  | 2340 |  | 2380 |  |  | B |  | B |  | B | 7805 |  | 46.29 |  | 56.34 |  | 12026 |  |  | B |  | B |  | B |  | B | 14 |  | 11 | r | 6.2 |  | 13 |  | 10 |  | 34 |  | 6.9 |  | 0.014 |  | 2.83 |  | 0.45 |  | 6.1 |  | 0.55 |  |  | B | 13.8 | s |  | 6.97 |  | 4230 | d | 3690 | d | 16900 | d | 2900 | d | 1460 | d | 261 | d | 2970 | d | 229 | d | 6.18 | s,d |  | B | 1.12 |  |  | B | 48.8 |  | 488 |  |  | B |  | B |  | B | 0.07 | L |  | B |  | B | 1.39 |  | 4.88 |  |  | B | 8.78 |  |  | B |  | B |  | B | 56.2 |  | 1.39 |  |  | B |  | B |  | B | 0.101 |  |  | B |  | B |  | B |  | B | 0.7 | L |  | B | 9.75 |  | 0.697 |  | 1.4 | L |  | B | 2.09 |  |  | B | 42.6 | d | 1.8 | L |  | B |  | B |  | B |  | B |  | B |  | B |  | B | 0.225 |  | 1.39 |  | 0.562 |  |  | B |  | B | 104 |  |  | B |  | B |  | B | 1.29 |  |  | B |  | B | 0.326 |  | 10.4 |  |  | B | 2.09 |  | 0.209 |  | 3.2 |  | 10.4 |  | 2.299
HOLE NO RM-1 | 44.7942 | -105.53 | 157 | 5 | 1975-07-24 | DA16176630 | D176632 | CoalQual_USGS | https://ncrdspublic.er.usgs.gov/coalqual/ | Wyoming | CAMPBELL | NORTHERN GREAT PLAINS | POWDER RIVER | LITTLE POWDER RIVER |  | FORT UNION |  | ANDERSON | TONGUE RIVER |  | Tertiary | Paleocene |  |  | WHITE TAIL BUTTE (7.5') | USGS-HOBBS R G | NO DATA ENTERED | HOLE NO RM-1 | RM-1-CS-3 | SUBBITUMINOUS COAL | SUBBITUMINOUS | Lignite A | USBM and USGS | Drill Core | As Received | Bench | 56N | 72W | 33 |  |  |  | D176630-03-S9 |  | 31.4 |  | 32.4 |  | 32.5 |  | 3.7 |  |  | 3.59 |  | 46.1 |  | 0.6 |  | 14.31 |  | 0.3 |  |  | 7860 |  | 0.01 |  | 0.01 |  | 0.26 |  | 2310 |  | 2350 |  | 2390 |  |  | B |  | B |  | B | 8124 |  | 49.16 |  | 53.38 |  | 12111 |  |  | B |  | B |  | B |  | B | 11.8 |  | 9.4 | r | 6.3 |  | 14 |  | 11 |  | 33 |  | 6.55 |  | 0.013 |  | 2.83 |  | 0.3 |  | 5.8 |  | 0.78 |  |  | B | 12.5 | s |  | 6.98 |  | 4550 | d | 4050 | d | 16400 | d | 2740 | d | 1460 | d | 174 | d | 2820 | d | 324 | d | 5.52 | s,d |  | B | 1.2 | L |  | B | 34.8 |  | 348 |  |  | B |  | B |  | B | 0.07 | L |  | B |  | B | 1.04 |  | 2.09 |  |  | B | 9.18 |  |  | B |  | B |  | B | 60.7 |  | 1.39 |  |  | B |  | B |  | B | 0.113 |  |  | B |  | B |  | B | 7 | L | 1.39 |  |  | B | 9.04 |  | 0.487 |  | 1.4 | L |  | B | 1.39 |  |  | B | 88.1 | d | 1.8 | L |  | B |  | B |  | B |  | B |  | B |  | B |  | B | 0.11 |  | 1.39 |  | 0.662 |  |  | B |  | B | 104 |  |  | B |  | B |  | B | 3.43 |  |  | B |  | B | 0.254 |  | 13.9 |  |  | B | 2.09 |  | 0.209 |  | 2.02 |  | 10.4 |  | 9.299
HOLE NO RM-1 | 44.7942 | -105.53 | 162 | 4.1 | 1975-07-24 | DA16176630 | D176633 | CoalQual_USGS | https://ncrdspublic.er.usgs.gov/coalqual/ | Wyoming | CAMPBELL | NORTHERN GREAT PLAINS | POWDER RIVER | LITTLE POWDER RIVER |  | FORT UNION |  | ANDERSON | TONGUE RIVER |  | Tertiary | Paleocene |  |  | WHITE TAIL BUTTE (7.5') | USGS-HOBBS R G | NO DATA ENTERED | HOLE NO RM-1 | RM-1-CS-4 | SUBBITUMINOUS COAL | SUBBITUMINOUS | Lignite A | USBM and USGS | Drill Core | As Received | Bench | 56N | 72W | 33 |  |  |  | D176630-04-S9 |  | 32.3 |  | 29.7 |  | 32.7 |  | 5.4 |  |  | 2.99 |  | 44.6 |  | 0.7 |  | 13.71 |  | 0.3 |  |  | 7500 |  | 0.01 |  | 0.01 |  | 0.25 |  | 2140 |  | 2170 |  | 2200 |  |  | B |  | B |  | B | 7878 |  | 46.6 |  | 56.95 |  | 12039 |  |  | B |  | B |  | B |  | B | 11.6 |  | 9.3 | r | 7.5 |  | 30 |  | 11 |  | 27 |  | 5.73 |  | 0.0085 |  | 2.28 |  | 0.39 |  | 4.6 |  | 1.4 |  |  | B | 11.8 | s |  | 8.3 |  | 11600 | d | 4810 | d | 15900 | d | 2850 | d | 1400 | d | 268 | d | 2660 | d | 692 | d | 5.18 | s,d |  | B | 1.2 | L |  | B | 24.8 |  | 248 |  |  | B |  | B |  | B | 0.083 | L |  | B |  | B | 1.24 |  | 4.13 |  |  | B | 17.9 |  |  | B |  | B |  | B | 49.6 |  | 1.65 |  |  | B |  | B |  | B | 0.225 |  |  | B |  | B |  | B | 8.3 | L | 1.9 |  |  | B | 7.03 |  |  | B | 1.7 | L |  | B | 1.65 |  |  | B | 72.3 | d | 2.1 | L |  | B |  | B |  | B |  | B |  | B |  | B |  | B | 0.221 |  | 1.65 |  | 1.21 |  |  | B |  | B | 57.9 |  |  | B |  | B |  | B | 2.35 |  |  | B |  | B | 0.276 |  | 16.5 |  |  | B | 2.48 |  | 0.248 |  | 3.31 |  | 12.4 |  | 11.028
HOLE NO RM-1 | 44.7942 | -105.53 | 166.1 | 0.9 | 1975-07-24 | DA16176630 | D176634 | CoalQual_USGS | https://ncrdspublic.er.usgs.gov/coalqual/ | Wyoming | CAMPBELL | NORTHERN GREAT PLAINS | POWDER RIVER | LITTLE POWDER RIVER |  | FORT UNION |  | ANDERSON | TONGUE RIVER |  | Tertiary | Paleocene |  |  | WHITE TAIL BUTTE (7.5') | USGS-HOBBS R G | NO DATA ENTERED | HOLE NO RM-1 | RM-1-CS-5 | SUBBITUMINOUS COAL | SUBBITUMINOUS |  | USBM and USGS | Drill Core | As Received | Bench | 56N | 72W | 33 |  |  |  | D176630-05-S9 |  |  | B |  | B |  | B |  | B |  |  | B |  | B |  | B |  | B |  | B |  |  | B |  | B |  | B |  | B |  | B |  | B |  | B |  | B |  | B |  | B |  | No BTU |  | No VM |  | B |  | B |  | B |  | B |  | B |  | B |  | B | 6 | e | 5.9 |  | 16 |  | 12 |  | 33 |  | 6.83 |  | 0.0125 |  | 2.85 |  | 0.32 |  | 5.4 |  | 0.55 |  |  | B | 11.8 | s |  | 5.9 |  | 4690 | d | 3980 | d | 14800 | d | 2580 | d | 1330 | d | 167 | d | 2370 | d | 206 | d | 5 | s,d |  | B | 1.1 | L |  | B | 43.9 |  | 439 |  |  | B |  | B |  | B | 0.063 | L |  | B |  | B | 0.941 |  | 4.39 |  |  | B | 5.84 |  |  | B |  | B |  | B | 22 | L | 0.941 |  |  | B |  | B |  | B | 0.0767 |  |  | B |  | B |  | B |  | B | 0.879 |  |  | B | 7.85 |  | 0.439 |  | 1.3 | L |  | B | 1.88 |  |  | B | 28 | L,d | 1.6 | L |  | B |  | B |  | B |  | B |  | B |  | B |  | B | 0.11 | L | 1.26 |  | 0.426 |  |  | B |  | B | 94.1 |  |  | B |  | B |  | B |  | B |  | B |  | B | 0.362 |  | 9.41 |  |  | B | 1.88 |  | 0.188 |  | 3.51 |  | 9.41 |  | 2.068
HOLE NO RM-1 | 44.7942 | -105.53 | 167 | 5.5 | 1975-07-24 | DA16176630 | D176635 | CoalQual_USGS | https://ncrdspublic.er.usgs.gov/coalqual/ | Wyoming | CAMPBELL | NORTHERN GREAT PLAINS | POWDER RIVER | LITTLE POWDER RIVER |  | FORT UNION |  | ANDERSON | TONGUE RIVER |  | Tertiary | Paleocene |  |  | WHITE TAIL BUTTE (7.5') | USGS-HOBBS R G | NO DATA ENTERED | HOLE NO RM-1 | RM-1-CS-6 | SUBBITUMINOUS COAL | SUBBITUMINOUS | Lignite A | USBM and USGS | Drill Core | As Received | Bench | 56N | 72W | 33 |  |  |  | D176630-06-S9 |  | 31.3 |  | 31.3 |  | 33 |  | 4.4 |  |  | 3.3 |  | 46.9 |  | 0.6 |  | 13.2 |  | 0.3 |  |  | 7950 |  | 0.01 |  | 0.01 |  | 0.24 |  | 2360 |  | 2390 |  | 2420 |  |  | B |  | B |  | B | 8290 |  | 47.93 |  | 55.13 |  | 12364 |  |  | B |  | B |  | B |  | B | 12.9 |  | 9.95 | r | 6.7 |  | 19 |  | 10 |  | 31 |  | 6.35 |  | 0.013 |  | 2.53 |  | 0.3 |  | 4.6 |  | 0.88 |  |  | B | 9.25 | s |  | 7.44 |  | 6610 | d | 3940 | d | 16500 | d | 2850 | d | 1390 | d | 186 | d | 2390 | d | 392 | d | 4.11 | s,d |  | B | 1.11 |  |  | B | 37.2 |  | 521 |  |  | B |  | B |  | B | 0.075 | L | 38 | L |  | B | 1.12 |  | 3.72 |  |  | B | 10.1 |  |  | B |  | B |  | B | 55.5 |  | 1.12 |  |  | B |  | B |  | B | 0.134 |  |  | B |  | B |  | B | 7.5 | L | 1.49 |  |  | B | 9.67 |  | 0.521 |  | 1.5 | L |  | B | 2.23 |  |  | B | 137 | d | 1.9 | L |  | B |  | B |  | B |  | B |  | B |  | B |  | B | 0.12 | L | 1.49 |  | 1.11 |  |  | B |  | B | 149 |  |  | B |  | B |  | B | 1.22 |  |  | B |  | B | 0.267 |  | 11.2 |  |  | B | 2.23 |  | 0.223 |  | 3.05 |  | 11.2 |  | 47.953
HOLE NO RM-1 | 44.7942 | -105.53 | 172.5 | 2.5 | 1975-07-24 | DA16176630 | D176636 | CoalQual_USGS | https://ncrdspublic.er.usgs.gov/coalqual/ | Wyoming | CAMPBELL | NORTHERN GREAT PLAINS | POWDER RIVER | LITTLE POWDER RIVER |  | FORT UNION |  | ANDERSON | TONGUE RIVER |  | Tertiary | Paleocene |  |  | WHITE TAIL BUTTE (7.5') | USGS-HOBBS R G | NO DATA ENTERED | HOLE NO RM-1 | RM-1-CS-6A | SUBBITUMINOUS COAL | SUBBITUMINOUS | Lignite A | USBM and USGS | Drill Core | As Received | Bench | 56N | 72W | 33 |  |  |  | D176630-07-S9 |  | 32.5 |  | 30.4 |  | 33.3 |  | 3.8 |  |  | 3.06 |  | 46.2 |  | 0.6 |  | 13.64 |  | 0.2 |  |  | 7800 |  | 0.01 |  | 0.01 |  | 0.23 |  | 2350 |  | 2380 |  | 2410 |  |  | B |  | B |  | B | 8050 |  | 46.81 |  | 55.53 |  | 12245 |  |  | B |  | B |  | B |  | B | 12.3 |  | 9.65 | r | 5.2 |  | 12 |  | 10 |  | 33 |  | 7.05 |  | 0.033 |  | 3.43 |  | 0.31 |  | 7.1 |  | 0.56 |  |  | B | 16.3 | s |  | 5.73 |  | 3230 | d | 3040 | d | 13600 | d | 2440 | d | 1460 | d | 148 | d | 2860 | d | 193 | d | 7.19 | s,d |  | B | 1.11 |  |  | B | 40.3 |  | 403 |  |  | B |  | B |  | B | 0.058 | L |  | B |  | B | 0.863 |  | 4.03 |  |  | B | 5.24 |  |  | B |  | B |  | B | 44.3 |  | 0.863 |  |  | B |  | B |  | B | 0.0874 |  |  | B |  | B |  | B | 5.8 | L | 0.58 | L |  | B | 19 |  | 0.863 |  | 1.2 | L |  | B | 1.73 |  |  | B | 72.9 | d | 1.5 | L |  | B |  | B |  | B |  | B |  | B |  | B |  | B | 0.12 | L | 1.15 |  | 0.553 |  |  | B |  | B | 115 |  |  | B |  | B |  | B | 1.76 |  |  | B |  | B | 0.221 |  | 8.63 |  |  | B | 1.73 |  | 0.173 |  | 2.36 |  | 8.63 |  | 7.703
HOLE NO RM-1 | 44.7942 | -105.53 | 175 | 2.4 | 1975-07-24 | DA16176630 | D176637 | CoalQual_USGS | https://ncrdspublic.er.usgs.gov/coalqual/ | Wyoming | CAMPBELL | NORTHERN GREAT PLAINS | POWDER RIVER | LITTLE POWDER RIVER |  | FORT UNION |  | ANDERSON | TONGUE RIVER |  | Tertiary | Paleocene |  |  | WHITE TAIL BUTTE (7.5') | USGS-HOBBS R G | NO DATA ENTERED | HOLE NO RM-1 | RM-1-CS-7 | SUBBITUMINOUS COAL | SUBBITUMINOUS | Lignite A | USBM and USGS | Drill Core | As Received | Bench | 56N | 72W | 33 |  |  |  | D176630-08-S9 |  | 35 |  | 29 |  | 30.5 |  | 5.5 |  |  | 2.98 |  | 42.9 |  | 0.7 |  | 12.42 |  | 0.5 |  |  | 7280 |  | 0.02 |  | 0.01 |  | 0.53 |  | 2350 |  | 2380 |  | 2410 |  |  | B |  | B |  | B | 7656 |  | 47.57 |  | 56.37 |  | 12235 |  |  | B |  | B |  | B |  | B | 13.5 |  | 10.5 | r | 6.2 |  | 17 |  | 18 |  | 24 |  | 4.93 |  | 0.0175 |  | 2.3 |  | 0.44 |  | 5.1 |  | 0.75 |  |  | B | 10.8 | s |  | 6.93 |  | 5500 | d | 6600 | d | 11900 | d | 2060 | d | 1180 | d | 254 | d | 2470 | d | 311 | d | 4.8 | s,d |  | B | 2.23 |  |  | B | 34.6 |  | 346 |  | 0.208 |  |  | B |  | B | 0.07 | L |  | B |  | B | 1.39 |  | 10.4 |  |  | B | 10.8 |  |  | B |  | B |  | B | 44.7 |  | 2.08 |  |  | B |  | B |  | B | 0.0883 |  |  | B |  | B |  | B | 6.93 |  | 4.64 |  |  | B | 12.1 |  | 3.46 |  | 1.4 | L |  | B | 4.85 |  |  | B | 757 | d | 1.8 | L |  | B |  | B |  | B |  | B |  | B |  | B |  | B | 0.447 |  | 2.08 |  | 1.01 |  |  | B |  | B | 104 |  |  | B |  | B |  | B | 6.17 |  |  | B |  | B | 0.827 |  | 20.8 |  |  | B | 4.85 |  | 0.346 |  | 1.45 |  | 10.4 |  | 12.126
HOLE NO RM-1 | 44.7942 | -105.53 | 177.4 | 3.6 | 1975-07-24 | DA16176630 | D176638 | CoalQual_USGS | https://ncrdspublic.er.usgs.gov/coalqual/ | Wyoming | CAMPBELL | NORTHERN GREAT PLAINS | POWDER RIVER | LITTLE POWDER RIVER |  | FORT UNION |  | ANDERSON | TONGUE RIVER |  | Tertiary | Paleocene |  |  | WHITE TAIL BUTTE (7.5') | USGS-HOBBS R G | NO DATA ENTERED | HOLE NO RM-1 | RM-1-CS-8 | SUBBITUMINOUS COAL | SUBBITUMINOUS | Lignite A | USBM and USGS | Drill Core | As Received | Bench | 56N | 72W | 33 |  |  |  | D176630-09-S9 |  | 31 |  | 28.1 |  | 30.6 |  | 10.3 |  |  | 2.83 |  | 41.8 |  | 0.7 |  | 12.77 |  | 0.6 |  |  | 7030 |  | 0.01 |  | 0.01 |  | 0.59 |  | 2350 |  | 2380 |  | 2410 |  |  | B |  | B |  | B | 7782 |  | 46.03 |  | 60.82 |  | 11976 |  |  | B |  | B |  | B |  | B | 11.8 |  | 9.4 | r | 16 |  | 38 |  | 25 |  | 13 |  | 2.95 |  | 0.005 |  | 1.03 |  | 0.66 |  | 2.9 |  | 1 |  |  | B | 8.75 | s |  | 17.7 |  | 31400 | d | 23400 | d | 16400 | d | 3140 | d | 1350 | d | 970 | d | 3580 | d | 1060 | d | 3.86 | s,d |  | B | 2.21 |  |  | B | 26.5 |  | 530 |  | 1.24 |  |  | B |  | B | 0.18 | L |  | B |  | B | 2.65 |  | 26.5 |  |  | B | 23.1 |  |  | B |  | B |  | B | 121 |  | 8.83 |  |  | B |  | B |  | B | 0.233 |  |  | B |  | B |  | B | 18 | L | 25.1 |  |  | B | 8.83 |  | 2.65 |  | 3.53 |  |  | B | 8.83 |  |  | B | 1390 | d | 5.3 |  |  | B |  | B |  | B |  | B |  | B |  | B |  | B | 0.993 |  | 5.3 |  | 1.43 |  |  | B |  | B | 177 |  |  | B |  | B |  | B | 10.1 |  |  | B |  | B | 3.15 |  | 53 |  |  | B | 12.4 |  | 0.883 |  | 18.4 |  | 35.3 |  | 31.283
HOLE NO RM-1 | 44.7942 | -105.53 | 181 | 4 | 1975-07-24 | DA16176630 | D176639 | CoalQual_USGS | https://ncrdspublic.er.usgs.gov/coalqual/ | Wyoming | CAMPBELL | NORTHERN GREAT PLAINS | POWDER RIVER | LITTLE POWDER RIVER |  | FORT UNION |  | ANDERSON | TONGUE RIVER |  | Tertiary | Paleocene |  |  | WHITE TAIL BUTTE (7.5') | USGS-HOBBS R G | NO DATA ENTERED | HOLE NO RM-1 | RM-1-CS-9 | SUBBITUMINOUS COAL | SUBBITUMINOUS | Lignite A | USBM and USGS | Drill Core | As Received | Bench | 56N | 72W | 33 |  |  |  | D176630-10-S9 |  | 29.6 |  | 27.6 |  | 32.3 |  | 10.5 |  |  | 2.79 |  | 44 |  | 0.7 |  | 11.41 |  | 1 |  |  | 7320 |  | 0.04 |  | 0.13 |  | 0.78 |  | 2120 |  | 2150 |  | 2180 |  |  | B |  | B |  | B | 8096 |  | 43.99 |  | 62.56 |  | 12220 |  |  | B |  | B |  | B |  | B | 11.9 |  | 9.45 | r | 20.8 |  | 43 |  | 20 |  | 11 |  | 2.68 |  | 0.006 |  | 0.75 |  | 0.78 |  | 4.7 |  | 0.95 |  |  | B | 10.5 | s |  | 23.1 |  | 46200 | d | 24300 | d | 18000 | d | 3710 | d | 1280 | d | 1490 | d | 7550 | d | 1300 | d | 4.64 | s,d |  | B | 8.83 |  |  | B | 45.9 |  | 689 |  | 2.3 |  |  | B |  | B | 0.459 |  | 120 | L |  | B | 4.59 |  | 34.5 |  |  | B | 29.6 |  |  | B |  | B |  | B | 99.4 |  | 6.89 |  |  | B |  | B |  | B | 0.229 |  |  | B |  | B |  | B | 23 |  | 19.5 |  |  | B | 13.8 |  | 6.89 |  | 4.59 |  | 34.5 |  | 16.1 |  |  | B | 813 | d | 5.8 | L |  | B |  | B |  | B |  | B |  | B |  | B |  | B | 1.88 |  | 11.5 |  | 2.1 |  |  | B |  | B | 161 |  |  | B |  | B |  | B | 17.9 |  |  | B |  | B | 5.26 |  | 115 |  |  | B | 16.1 |  | 1.61 |  | 69.4 |  | 45.9 |  | 195.21
HOLE NO RM-1 | 44.7942 | -105.53 | 185 | 6 | 1975-07-24 | DA16176630 | D176640 | CoalQual_USGS | https://ncrdspublic.er.usgs.gov/coalqual/ | Wyoming | CAMPBELL | NORTHERN GREAT PLAINS | POWDER RIVER | LITTLE POWDER RIVER |  | FORT UNION |  | ANDERSON | TONGUE RIVER |  | Tertiary | Paleocene |  |  | WHITE TAIL BUTTE (7.5') | USGS-HOBBS R G | NO DATA ENTERED | HOLE NO RM-1 | RM-1-CS-10 | SUBBITUMINOUS COAL | SUBBITUMINOUS | Lignite A | USBM and USGS | Drill Core | As Received | Bench | 56N | 72W | 33 |  |  |  | D176630-11-S9 |  | 34 |  | 28.1 |  | 30.6 |  | 7.3 |  |  | 2.9 |  | 42.9 |  | 0.6 |  | 11.6 |  | 0.7 |  |  | 7170 |  | 0.01 |  | 0.03 |  | 0.62 |  | 2120 |  | 2150 |  | 2180 |  |  | B |  | B |  | B | 7619 |  | 45.9 |  | 58.73 |  | 12215 |  |  | B |  | B |  | B |  | B | 12.4 |  | 9.7 | r | 11.1 |  | 32 |  | 16 |  | 19 |  | 4.3 |  | 0.007 |  | 1.63 |  | 0.62 |  | 3.4 |  | 1.1 |  |  | B | 16 | s |  | 12.3 |  | 18400 | d | 10400 | d | 16700 | d | 3180 | d | 1480 | d | 634 | d | 2920 | d | 809 | d | 7.09 | s,d |  | B | 4.43 |  |  | B | 36.9 |  | 369 |  | 0.369 |  |  | B |  | B | 0.13 | L | 62 | L |  | B | 1.84 |  | 12.3 |  |  | B | 17.6 |  |  | B |  | B |  | B | 88.6 |  | 3.69 |  |  | B |  | B |  | B | 0.146 |  |  | B |  | B |  | B | 18.4 |  | 5.9 |  |  | B | 8.6 |  | 2.46 |  | 2.46 |  | 24.6 |  | 6.15 |  |  | B | 1240 | d | 3.1 | L |  | B |  | B |  | B |  | B |  | B |  | B |  | B | 0.443 |  | 3.69 |  | 1.44 |  |  | B |  | B | 123 |  |  | B |  | B |  | B | 9.32 |  |  | B |  | B | 1.79 |  | 36.9 |  |  | B | 12.3 |  | 0.86 |  | 22 |  | 18.4 |  | 118.16
HOLE NO RM-1 | 44.7942 | -105.53 | 191 | 4 | 1975-07-24 | DA16176630 | D176641 | CoalQual_USGS | https://ncrdspublic.er.usgs.gov/coalqual/ | Wyoming | CAMPBELL | NORTHERN GREAT PLAINS | POWDER RIVER | LITTLE POWDER RIVER |  | FORT UNION |  | ANDERSON | TONGUE RIVER |  | Tertiary | Paleocene |  |  | WHITE TAIL BUTTE (7.5') | USGS-HOBBS R G | NO DATA ENTERED | HOLE NO RM-1 | RM-1-CS-11 | SUBBITUMINOUS COAL | SUBBITUMINOUS | Lignite A | USBM and USGS | Drill Core | As Received | Bench | 56N | 72W | 33 |  |  |  | D176630-12-S9 |  | 31.8 |  | 29.2 |  | 35.3 |  | 3.7 |  |  | 3.14 |  | 47.3 |  | 0.7 |  | 12.96 |  | 0.4 |  |  | 7890 |  | 0.01 |  | 0.02 |  | 0.39 |  | 2400 |  | 2430 |  | 2460 |  |  | B |  | B |  | B | 8102 |  | 44.15 |  | 57.85 |  | 12233 |  |  | B |  | B |  | B |  | B | 13.5 |  | 10.5 | r | 5.9 |  | 16 |  | 6.7 |  | 32 |  | 7.55 |  | 0.029 |  | 2.78 |  | 0.33 |  | 5.6 |  | 0.43 |  |  | B | 23 | s |  | 6.59 |  | 4930 | d | 2340 | d | 15100 | d | 3000 | d | 1360 | d | 181 | d | 2580 | d | 170 | d | 10.3 | s,d |  | B | 1.12 |  |  | B | 46.1 |  | 198 |  |  | B |  | B |  | B | 0.066 | L |  | B |  | B | 0.659 |  | 1.98 |  |  | B | 5.01 |  |  | B |  | B |  | B | 50.3 |  | 0.659 |  |  | B |  | B |  | B | 0.0704 |  |  | B |  | B |  | B |  | B | 0.66 | L |  | B | 19.1 |  | 0.461 |  | 1.4 | L |  | B | 1.98 |  |  | B | 49 | d | 1.7 | L |  | B |  | B |  | B |  | B |  | B |  | B |  | B | 0.112 |  | 0.989 |  | 0.67 |  |  | B |  | B | 65.9 |  |  | B |  | B |  | B |  | B |  | B |  | B | 0.425 |  | 4.61 |  |  | B | 3.3 |  | 0.198 |  | 1.45 |  | 9.89 |  | 3.498
HOLE NO RM-1 | 44.7942 | -105.53 | 198 | 4 | 1975-07-24 | DA16176630 | D176642 | CoalQual_USGS | https://ncrdspublic.er.usgs.gov/coalqual/ | Wyoming | CAMPBELL | NORTHERN GREAT PLAINS | POWDER RIVER | LITTLE POWDER RIVER |  | FORT UNION |  | ANDERSON | TONGUE RIVER |  | Tertiary | Paleocene |  |  | WHITE TAIL BUTTE (7.5') | USGS-HOBBS R G | NO DATA ENTERED | HOLE NO RM-1 | RM-1-CS-12 | SUBBITUMINOUS COAL | SUBBITUMINOUS | Lignite A | USBM and USGS | Drill Core | As Received | Bench | 56N | 72W | 33 |  |  |  | D176630-13-S9 |  | 33.4 |  | 29.1 |  | 34.1 |  | 3.4 |  |  | 2.96 |  | 46 |  | 0.5 |  | 13.44 |  | 0.3 |  |  | 7700 |  | 0.01 |  | 0.01 |  | 0.25 |  | 2410 |  | 2440 |  | 2470 |  |  | B |  | B |  | B | 7922 |  | 45.23 |  | 56.89 |  | 12184 |  |  | B |  | B |  | B |  | B | 13.7 |  | 10.7 | r | 5 |  | 5.4 |  | 6.1 |  | 28 |  | 8.58 |  | 0.036 |  | 3.03 |  | 0.32 |  | 5.8 |  | 0.32 |  |  | B | 15.3 | s |  | 5.6 |  | 1410 | d | 1810 | d | 11200 | d | 2890 | d | 1260 | d | 149 | d | 2270 | d | 107 | d | 6.83 | s,d |  | B | 1.12 |  |  | B | 39.2 |  | 168 |  |  | B |  | B |  | B | 0.056 | L |  | B |  | B | 0.84 |  | 1.68 |  |  | B | 3.75 |  |  | B |  | B |  | B | 78.4 |  | 0.84 |  |  | B |  | B |  | B | 0.0568 |  |  | B |  | B |  | B |  | B | 0.56 | L |  | B | 20.2 |  | 0.392 |  | 1.2 | L |  | B | 1.68 |  |  | B | 39.1 | d | 1.4 | L |  | B |  | B |  | B |  | B |  | B |  | B |  | B | 0.224 |  | 0.84 |  | 0.56 |  |  | B |  | B | 112 |  |  | B |  | B |  | B | 1.38 |  |  | B |  | B | 0.123 |  | 8.4 |  |  | B | 1.68 |  | 0.168 |  | 1.51 |  | 8.4 |  | 1.848
HOLE NO RM-1 | 44.7942 | -105.53 | 202 | 2.9 | 1975-07-24 | DA16176630 | D176643 | CoalQual_USGS | https://ncrdspublic.er.usgs.gov/coalqual/ | Wyoming | CAMPBELL | NORTHERN GREAT PLAINS | POWDER RIVER | LITTLE POWDER RIVER |  | FORT UNION |  | ANDERSON | TONGUE RIVER |  | Tertiary | Paleocene |  |  | WHITE TAIL BUTTE (7.5') | USGS-HOBBS R G | NO DATA ENTERED | HOLE NO RM-1 | RM-1-CS-13 | SUBBITUMINOUS COAL | SUBBITUMINOUS |  | USBM and USGS | Drill Core | As Received | Bench | 56N | 72W | 33 |  |  |  | D176630-14-S9 |  |  | B |  | B |  | B |  | B |  |  | B |  | B |  | B |  | B |  | B |  |  | B |  | B |  | B |  | B |  | B |  | B |  | B |  | B |  | B |  | B |  | No BTU |  | No VM |  | B |  | B |  | B |  | B |  | B |  | B |  | B | 6 | e | 5.7 |  | 13 |  | 11 |  | 32 |  | 7.8 |  | 0.01 |  | 2.63 |  | 0.48 |  | 5.5 |  | 0.42 |  |  | B | 15.3 | s |  | 5.7 |  | 3680 | d | 3530 | d | 13900 | d | 2850 | d | 1180 | d | 242 | d | 2330 | d | 152 | d | 6.49 | s,d |  | B | 1.06 |  |  | B | 42.4 |  | 424 |  |  | B |  | B |  | B | 0.061 | L |  | B |  | B | 0.91 |  | 1.82 |  |  | B | 4.18 |  |  | B |  | B |  | B | 90.4 |  | 0.91 |  |  | B |  | B |  | B | 0.0863 |  |  | B |  | B |  | B |  | B | 0.728 |  |  | B | 6.06 |  | 0.424 |  | 1.3 | L |  | B | 1.82 |  |  | B | 291 | d | 1.6 | L |  | B |  | B |  | B |  | B |  | B |  | B |  | B | 0.11 | L | 1.21 |  | 0.426 |  |  | B |  | B | 121 |  |  | B |  | B |  | B | 5.32 |  |  | B |  | B | 0.138 |  | 9.1 |  |  | B | 3.03 |  | 0.182 |  | 2.67 |  | 9.1 |  | 3.212
HOLE NO RM-1 | 44.7942 | -105.53 | 204.9 | 3 | 1975-07-24 | DA16176630 | D176644 | CoalQual_USGS | https://ncrdspublic.er.usgs.gov/coalqual/ | Wyoming | CAMPBELL | NORTHERN GREAT PLAINS | POWDER RIVER | LITTLE POWDER RIVER |  | FORT UNION |  | ANDERSON | TONGUE RIVER |  | Tertiary | Paleocene |  |  | WHITE TAIL BUTTE (7.5') | USGS-HOBBS R G | NO DATA ENTERED | HOLE NO RM-1 | RM-1-CS-14 | SUBBITUMINOUS COAL | SUBBITUMINOUS | Lignite A | USBM and USGS | Drill Core | As Received | Bench | 56N | 72W | 33 |  |  |  | D176630-15-S9 |  | 30.1 |  | 31.4 |  | 33.2 |  | 5.3 |  |  | 3.23 |  | 46.8 |  | 0.6 |  | 13.57 |  | 0.4 |  |  | 7900 |  | 0.01 |  | 0.01 |  | 0.42 |  | 2310 |  | 2340 |  | 2370 |  |  | B |  | B |  | B | 8282 |  | 47.5 |  | 55.91 |  | 12229 |  |  | B |  | B |  | B |  | B | 14.6 |  | 11.6 | r | 7.2 |  | 19 |  | 12 |  | 27 |  | 6.9 |  | 0.009 |  | 2.1 |  | 0.36 |  | 4.1 |  | 1.2 |  |  | B | 13.3 | s |  | 8.14 |  | 7230 | d | 5170 | d | 15700 | d | 3390 | d | 1270 | d | 244 | d | 2340 | d | 584 | d | 6 | s,d |  | B | 1.13 |  |  | B | 57 |  | 244 |  |  | B |  | B |  | B | 0.082 | L |  | B |  | B | 1.22 |  | 5.7 |  |  | B | 19 |  |  | B |  | B |  | B | 50.9 |  | 1.63 |  |  | B | 2.44 |  |  | B | 0.0839 |  |  | B |  | B |  | B | 8.2 | L | 2.04 |  |  | B | 7.33 |  | 0.814 |  | 1.7 | L |  | B | 2.44 |  |  | B | 338 | d | 2.44 |  |  | B |  | B |  | B |  | B |  | B |  | B |  | B | 0.226 |  | 2.44 |  | 0.679 |  |  | B |  | B | 122 |  |  | B |  | B |  | B | 3.97 |  |  | B |  | B | 0.633 |  | 24.4 |  |  | B | 5.7 |  | 0.407 |  | 2.52 |  | 12.2 |  | 14.307
HOLE NO RM-1 | 44.7942 | -105.53 | 207.9 | 2.4 | 1975-07-24 | DA16176630 | D176645 | CoalQual_USGS | https://ncrdspublic.er.usgs.gov/coalqual/ | Wyoming | CAMPBELL | NORTHERN GREAT PLAINS | POWDER RIVER | LITTLE POWDER RIVER |  | FORT UNION |  | ANDERSON | TONGUE RIVER |  | Tertiary | Paleocene |  |  | WHITE TAIL BUTTE (7.5') | USGS-HOBBS R G | NO DATA ENTERED | HOLE NO RM-1 | RM-1-CS-15 | SUBBITUMINOUS COAL | SUBBITUMINOUS | Lignite A | USBM and USGS | Drill Core | As Received | Bench | 56N | 72W | 33 |  |  |  | D176630-16-S9 |  | 32.5 |  | 29.5 |  | 28.3 |  | 9.7 |  |  | 2.86 |  | 41 |  | 0.5 |  | 12.84 |  | 0.6 |  |  | 6900 |  | 0.01 |  | 0.01 |  | 0.6 |  | 2280 |  | 2320 |  | 2360 |  |  | B |  | B |  | B | 7538 |  | 48.82 |  | 57.8 |  | 11938 |  |  | B |  | B |  | B |  | B | 13 |  | 10 | r | 12.3 |  | 39 |  | 21 |  | 13 |  | 3.63 |  | 0.005 |  | 1.35 |  | 1.1 |  | 4.3 |  | 0.7 |  |  | B | 12.5 | s |  | 13.7 |  | 24900 | d | 15200 | d | 12700 | d | 2990 | d | 1370 | d | 1250 | d | 4110 | d | 572 | d | 5.56 | s,d |  | B | 2.22 |  |  | B | 41 |  | 137 |  | 2.05 |  |  | B |  | B | 0.205 |  | 69 | L |  | B | 2.05 |  | 13.7 |  |  | B | 20.2 |  |  | B |  | B |  | B | 66.7 |  | 6.83 |  |  | B |  | B |  | B | 0.151 |  |  | B |  | B |  | B | 14 | L | 6.01 |  |  | B | 6.83 |  | 2.05 |  | 2.73 |  |  | B | 4.1 |  |  | B | 71.7 | d | 6.83 |  |  | B |  | B |  | B |  | B |  | B |  | B |  | B | 1.11 |  | 4.1 |  | 0.889 |  |  | B |  | B | 41 |  |  | B |  | B |  | B | 11.9 |  |  | B |  | B | 2.2 |  | 41 |  |  | B | 9.57 |  | 0.957 |  | 24.7 |  | 20.5 |  | 93.527
DH-75-101 | 45.1011 | -106.2028 | 57.9 | 5 | 1975-07-30 | DA2176686 | D176686 | CoalQual_USGS | https://ncrdspublic.er.usgs.gov/coalqual/ | Montana | POWDER RIVER | NORTHERN GREAT PLAINS | POWDER RIVER |  |  | FORT UNION |  | DIETZ | TONGUE RIVER |  | Tertiary | Paleocene |  |  | BEAR CREEK SCHOOL (7.5') | USGS-CULBERTSON W C | NO DATA ENTERED | DH-75-101 | DH-75-101-1 | SUBBITUMINOUS COAL | SUBBITUMINOUS | Subbituminous C | USBM and USGS | Drill Core | As Received | Bench | 8S | 45E | 34 |  |  |  | D176686-01-S8 |  | 28.8 |  | 30.7 |  | 34.6 |  | 5.9 |  |  | 3.38 |  | 47.3 |  | 0.9 |  | 13.22 |  | 0.5 |  |  | 8020 |  |  | B | 0.03 |  | 0.43 |  | 2130 |  | 2160 |  | 2190 |  |  | B |  | B |  | B | 8459 |  | 45.82 |  | 57.83 |  | 12282 |  |  | B |  | B |  | B |  | B | 11.7 |  | 9.35 | r | 8.2 |  | 30 |  | 11 |  | 21 |  | 6.65 |  | 0.012 |  | 3.21 |  | 0.15 |  | 3.2 |  | 1.1 |  |  | B | 13 |  |  | 9.08 |  | 12700 | d | 5260 | d | 13600 | d | 3620 | d | 2150 | d | 113 | d | 2020 | d | 595 | d | 5.74 | d |  | B | 1.1 |  |  | B | 63.3 |  | 633 |  |  | B |  | B |  | B | 0.091 | L |  | B |  | B | 1.36 |  | 6.33 |  |  | B | 12.3 |  |  | B |  | B |  | B | 55.2 |  | 1.81 |  |  | B |  | B |  | B | 0.0766 |  |  | B |  | B |  | B | 9.1 | L | 1.9 | L |  | B | 10.9 |  | 1.36 |  | 2.71 |  |  | B | 2.71 |  |  | B | 1460 | d | 2.26 |  |  | B |  | B |  | B |  | B |  | B |  | B |  | B | 0.221 |  | 1.81 |  | 0.993 |  |  | B |  | B | 271 |  |  | B |  | B |  | B | 3.4 | L |  | B |  | B | 1.01 |  | 13.6 |  |  | B | 4.52 |  | 0.452 |  | 2.8 |  | 18.1 |  | 14.072
DH-75-101 | 45.1011 | -106.2028 | 62.9 | 5.8 | 1975-07-30 | DA2176686 | D176687 | CoalQual_USGS | https://ncrdspublic.er.usgs.gov/coalqual/ | Montana | POWDER RIVER | NORTHERN GREAT PLAINS | POWDER RIVER |  |  | FORT UNION |  | DIETZ | TONGUE RIVER |  | Tertiary | Paleocene |  |  | BEAR CREEK SCHOOL (7.5') | USGS-CULBERTSON W C | NO DATA ENTERED | DH-75-101 | DH-75-101-2 | SUBBITUMINOUS COAL | SUBBITUMINOUS | Subbituminous C | USBM and USGS | Drill Core | As Received | Bench | 8S | 45E | 34 |  |  |  | D176686-02-S8 |  | 27.5 |  | 29.9 |  | 37.6 |  | 5 |  |  | 3.12 |  | 48.9 |  | 1 |  | 14.08 |  | 0.4 |  |  | 8130 |  | 0.01 |  | 0.02 |  | 0.35 |  | 2130 |  | 2160 |  | 2190 |  |  | B |  | B |  | B | 8492 |  | 43.27 |  | 59.53 |  | 12044 |  |  | B |  | B |  | B |  | B | 12.3 |  | 9.65 | r | 6.9 |  | 25 |  | 7.6 |  | 22 |  | 7.15 |  | 0.191 |  | 3.58 |  | 0.32 |  | 13 |  | 0.54 |  |  | B | 15 |  |  | 7.61 |  | 8920 | d | 3070 | d | 12000 | d | 3290 | d | 2030 | d | 203 | d | 6940 | d | 247 | d | 6.64 | d |  | B | 1.11 |  |  | B | 53.5 |  | 229 |  | 0.229 |  |  | B |  | B | 0.077 | L |  | B |  | B | 1.15 |  | 2.29 |  |  | B | 6.64 |  |  | B |  | B |  | B | 22.1 |  | 1.15 |  |  | B |  | B |  | B | 0.0671 |  |  | B |  | B |  | B |  | B | 1.6 | L |  | B | 146 |  | 0.535 |  | 1.6 | L |  | B | 3.82 |  |  | B | 53.4 | d | 2.29 |  |  | B |  | B |  | B |  | B |  | B |  | B |  | B | 0.221 |  | 1.15 |  | 0.996 |  |  | B |  | B | 115 |  |  | B |  | B |  | B | 3.4 | L |  | B |  | B | 0.41 |  | 5.35 |  |  | B | 3.82 |  | 0.382 |  | 3.74 |  | 11.5 |  | 4.202
DH-75-101 | 45.1011 | -106.2028 | 192 | 5 | 1975-07-30 | DA5176688 | D176688 | CoalQual_USGS | https://ncrdspublic.er.usgs.gov/coalqual/ | Montana | POWDER RIVER | NORTHERN GREAT PLAINS | POWDER RIVER |  |  | FORT UNION |  | CANYON | TONGUE RIVER |  | Tertiary | Paleocene |  |  | BEAR CREEK SCHOOL (7.5') | USGS-CULBERTSON W C | NO DATA ENTERED | DH-75-101 | DH-75-101-3 | SUBBITUMINOUS COAL | SUBBITUMINOUS | Subbituminous C | USBM and USGS | Drill Core | As Received | Bench | 8S | 45E | 34 |  |  |  | D176688-01-S17 |  | 27 |  | 29.4 |  | 38.4 |  | 5.2 |  |  | 3.28 |  | 49.3 |  | 0.9 |  | 14.02 |  | 0.3 |  |  | 8330 |  |  | B | 0.01 |  | 0.31 |  | 2060 |  | 2090 |  | 2120 |  |  | B |  | B |  | B | 8711 |  | 42.3 |  | 60.46 |  | 12286 |  |  | B |  | B |  | B |  | B | 11.1 |  | 9.05 | r | 7.5 |  | 31 |  | 12 |  | 17 |  | 4.25 |  | 0.015 |  | 6.3 |  | 0.25 |  | 6.7 |  | 1.4 |  |  | B | 16 |  |  | 8.25 |  | 11900 | d | 5230 | d | 10000 | d | 2110 | d | 3850 | d | 172 | d | 3860 | d | 690 | d | 7.04 | d |  | B | 5.5 |  |  | B | 57.7 |  | 825 |  | 1.24 |  |  | B |  | B | 0.083 | L | 42 | L |  | B | 1.24 |  | 4.12 |  |  | B | 12.9 |  |  | B |  | B |  | B | 66 |  | 2.47 |  |  | B |  | B |  | B | 0.153 |  |  | B |  | B |  | B | 12.4 |  | 1.7 | L |  | B | 12.4 |  | 1.24 |  | 1.65 |  |  | B | 2.47 |  |  | B | 901 | d | 4.95 |  |  | B |  | B |  | B |  | B |  | B |  | B |  | B | 0.33 |  | 2.47 |  | 1.1 |  |  | B |  | B | 247 |  |  | B |  | B |  | B | 7.31 |  |  | B |  | B | 0.385 |  | 16.5 |  |  | B | 8.25 |  | 0.577 |  | 9.48 |  | 16.5 |  | 63.227
DH-75-101 | 45.1011 | -106.2028 | 197 | 5 | 1975-07-30 | DA5176688 | D176689 | CoalQual_USGS | https://ncrdspublic.er.usgs.gov/coalqual/ | Montana | POWDER RIVER | NORTHERN GREAT PLAINS | POWDER RIVER |  |  | FORT UNION |  | CANYON | TONGUE RIVER |  | Tertiary | Paleocene |  |  | BEAR CREEK SCHOOL (7.5') | USGS-CULBERTSON W C | NO DATA ENTERED | DH-75-101 | DH-75-101-4 | SUBBITUMINOUS COAL | SUBBITUMINOUS |  | U.S. Geological Survey (USGS) | Drill Core | As Received | Bench | 8S | 45E | 34 |  |  |  | D176688-02-S17 |  |  | B |  | B |  | B |  | B |  |  | B |  | B |  | B |  | B |  | B |  |  | B |  | B |  | B |  | B |  | B |  | B |  | B |  | B |  | B |  | B |  | No BTU |  | No VM |  | B |  | B |  | B |  | B |  | B |  | B |  | B | 6 | e | 5.5 |  | 21 |  | 12 |  | 23 |  | 5.7 |  | 0.019 |  | 8.85 |  | 0.21 |  | 5.1 |  | 0.81 |  |  | B | 8.6 |  |  | 5.5 |  | 5740 | d | 3710 | d | 9610 | d | 2010 | d | 3840 | d | 102 | d | 2090 | d | 283 | d | 3.66 | d |  | B | 1.1 | L |  | B | 58.5 |  | 878 |  |  | B |  | B |  | B | 0.059 | L |  | B |  | B | 0.878 |  | 1.76 |  |  | B | 6.73 |  |  | B |  | B |  | B | 47.9 |  | 1.76 |  |  | B |  | B |  | B | 0.0524 |  |  | B |  | B |  | B |  | B | 1.2 | L |  | B | 11.1 |  | 0.41 |  | 1.17 |  |  | B | 0.878 |  |  | B | 588 | d | 2.34 |  |  | B |  | B |  | B |  | B |  | B |  | B |  | B | 0.213 |  | 0.878 |  | 0.532 |  |  | B |  | B | 176 |  |  | B |  | B |  | B | 5.18 |  |  | B |  | B | 0.149 |  | 5.85 |  |  | B | 1.76 |  | 0.176 |  | 5.38 |  | 11.7 |  | 1.936
DH-75-101 | 45.1011 | -106.2028 | 202 | 5 | 1975-07-30 | DA5176688 | D176690 | CoalQual_USGS | https://ncrdspublic.er.usgs.gov/coalqual/ | Montana | POWDER RIVER | NORTHERN GREAT PLAINS | POWDER RIVER |  |  | FORT UNION |  | CANYON | TONGUE RIVER |  | Tertiary | Paleocene |  |  | BEAR CREEK SCHOOL (7.5') | USGS-CULBERTSON W C | NO DATA ENTERED | DH-75-101 | DH-75-101-5 | SUBBITUMINOUS COAL | SUBBITUMINOUS | Lignite A | USBM and USGS | Drill Core | As Received | Bench | 8S | 45E | 34 |  |  |  | D176688-03-S17 |  | 34.4 |  | 28.6 |  | 33.7 |  | 3.3 |  |  | 3.15 |  | 45.8 |  | 0.9 |  | 12.25 |  | 0.2 |  |  | 7670 |  | 0.01 |  | 0.01 |  | 0.19 |  | 2180 |  | 2220 |  | 2260 |  |  | B |  | B |  | B | 7903 |  | 45.26 |  | 56.93 |  | 12311 |  |  | B |  | B |  | B |  | B | 12.1 |  | 9.55 | r | 5 |  | 15 |  | 9.1 |  | 27 |  | 7.6 |  | 0.024 |  | 9.4 |  | 0.26 |  | 5.5 |  | 0.35 |  |  | B | 11 |  |  | 5.5 |  | 3870 | d | 2660 | d | 10700 | d | 2530 | d | 3850 | d | 120 | d | 2130 | d | 116 | d | 4.86 | d |  | B | 1.2 | L |  | B | 16.6 |  | 553 |  |  | B |  | B |  | B | 0.056 | L |  | B |  | B | 0.553 |  | 1.66 |  |  | B | 3.87 |  |  | B |  | B |  | B | 44.2 |  | 0.829 |  |  | B |  | B |  | B | 0.0473 |  |  | B |  | B |  | B |  | B | 1.2 | L |  | B | 13.3 |  | 0.387 |  |  | B |  | B | 0.829 |  |  | B | 25 | L,d | 1.38 |  |  | B |  | B |  | B |  | B |  | B |  | B |  | B | 0.111 |  | 0.829 |  | 0.332 |  |  | B |  | B | 111 |  |  | B |  | B |  | B | 3.81 |  |  | B |  | B | 0.243 |  | 3.87 |  |  | B | 1.66 |  | 0.166 |  | 6.85 |  | 8.29 |  | 1.826
DH-75-101 | 45.1011 | -106.2028 | 207 | 5 | 1975-07-30 | DA5176688 | D176691 | CoalQual_USGS | https://ncrdspublic.er.usgs.gov/coalqual/ | Montana | POWDER RIVER | NORTHERN GREAT PLAINS | POWDER RIVER |  |  | FORT UNION |  | CANYON | TONGUE RIVER |  | Tertiary | Paleocene |  |  | BEAR CREEK SCHOOL (7.5') | USGS-CULBERTSON W C | NO DATA ENTERED | DH-75-101 | DH-75-101-6 | SUBBITUMINOUS COAL | SUBBITUMINOUS |  | U.S. Geological Survey (USGS) | Drill Core | As Received | Bench | 8S | 45E | 34 |  |  |  | D176688-04-S17 |  |  | B |  | B |  | B |  | B |  |  | B |  | B |  | B |  | B |  | B |  |  | B |  | B |  | B |  | B |  | B |  | B |  | B |  | B |  | B |  | B |  | No BTU |  | No VM |  | B |  | B |  | B |  | B |  | B |  | B |  | B | 6 | e | 5.1 |  | 15 |  | 8.8 |  | 26 |  | 6.75 |  | 0.0225 |  | 8.9 |  | 0.25 |  | 5.4 |  | 0.35 |  |  | B | 10 |  |  | 5.1 |  | 3800 | d | 2530 | d | 10100 | d | 2210 | d | 3580 | d | 113 | d | 2050 | d | 114 | d | 4.26 | d |  | B | 1.1 | L |  | B | 54.3 |  | 543 |  |  | B |  | B |  | B | 0.055 | L |  | B |  | B | 0.543 |  | 1.63 |  |  | B | 4.18 |  |  | B |  | B |  | B | 21.3 |  | 0.814 |  |  | B |  | B |  | B | 0.0455 |  |  | B |  | B |  | B |  | B | 1.1 | L |  | B | 12.2 |  | 0.38 |  | 1.1 | L |  | B | 1.09 |  |  | B | 24 | L,d | 1.63 |  |  | B |  | B |  | B |  | B |  | B |  | B |  | B | 0.11 | L | 0.814 |  | 0.319 |  |  | B |  | B | 109 |  |  | B |  | B |  | B | 3.2 | L |  | B |  | B | 0.117 |  | 3.8 |  |  | B | 1.63 |  | 0.163 |  | 6.02 |  | 10.9 |  | 1.793
DH-75-101 | 45.1011 | -106.2028 | 212 | 3 | 1975-07-30 | DA5176688 | D176692 | CoalQual_USGS | https://ncrdspublic.er.usgs.gov/coalqual/ | Montana | POWDER RIVER | NORTHERN GREAT PLAINS | POWDER RIVER |  |  | FORT UNION |  | CANYON | TONGUE RIVER |  | Tertiary | Paleocene |  |  | BEAR CREEK SCHOOL (7.5') | USGS-CULBERTSON W C | NO DATA ENTERED | DH-75-101 | DH-75-101-7 | SUBBITUMINOUS COAL | SUBBITUMINOUS | Subbituminous C | USBM and USGS | Drill Core | As Received | Bench | 8S | 45E | 34 |  |  |  | D176688-05-S17 |  | 28.4 |  | 28.7 |  | 38.2 |  | 4.7 |  |  | 3.32 |  | 48.6 |  | 0.8 |  | 13.78 |  | 0.4 |  |  | 8200 |  | 0.01 |  | 0.01 |  | 0.36 |  | 2120 |  | 2150 |  | 2180 |  |  | B |  | B |  | B | 8561 |  | 42.03 |  | 60.66 |  | 12257 |  |  | B |  | B |  | B |  | B | 11.8 |  | 9.4 | r | 5.4 |  | 24 |  | 7.7 |  | 24 |  | 5.95 |  | 0.0225 |  | 9.05 |  | 0.24 |  | 5.8 |  | 0.42 |  |  | B | 12 |  |  | 5.99 |  | 6680 | d | 2430 | d | 10200 | d | 2140 | d | 4000 | d | 119 | d | 2420 | d | 150 | d | 5.3 | d |  | B | 1.1 |  |  | B | 41.7 |  | 894 |  | 0.417 |  |  | B |  | B | 0.06 | L |  | B |  | B | 0.894 |  | 1.79 |  |  | B | 4.71 |  |  | B |  | B |  | B | 55.2 |  | 0.894 |  |  | B |  | B |  | B | 0.038 |  |  | B |  | B |  | B | 6 | L | 1.2 | L |  | B | 13.4 |  | 0.894 |  | 1.2 | L |  | B | 1.79 |  |  | B | 27 | L,d | 1.79 |  |  | B |  | B |  | B |  | B |  | B |  | B |  | B | 0.12 | L | 0.894 |  | 0.221 |  |  | B |  | B | 119 |  |  | B |  | B |  | B | 3.4 | L |  | B |  | B | 0.585 |  | 4.17 |  |  | B | 4.17 |  | 0.298 |  | 2.15 |  | 8.94 |  | 10.468
DH-75-101A | 45.0669 | -106.1631 | 138.5 | 5 | 1975-07-30 | DA3176693 | D176693 | CoalQual_USGS | https://ncrdspublic.er.usgs.gov/coalqual/ | Montana | POWDER RIVER | NORTHERN GREAT PLAINS | POWDER RIVER |  |  | FORT UNION |  | ANDERSON | TONGUE RIVER |  | Tertiary | Paleocene |  |  | BEAR CREEK SCHOOL (7.5') | USGS-CULBERTSON W C | NO DATA ENTERED | DH-75-101 | DH-75-104-1 | SUBBITUMINOUS COAL | SUBBITUMINOUS |  | U.S. Geological Survey (USGS) | Drill Core | As Received | Bench | 9S | 45E | 11 |  |  |  | D176693-01 |  |  | B |  | B |  | B |  | B |  |  | B |  | B |  | B |  | B |  | B |  |  | B |  | B |  | B |  | B |  | B |  | B |  | B |  | B |  | B |  | B |  | No BTU |  | No VM |  | B |  | B |  | B |  | B |  | B |  | B |  | B | 6 | e | 5.8 |  | 17 |  | 11 |  | 28 |  | 7.2 |  | 0.034 |  | 8.4 |  | 0.49 |  | 6.8 |  | 0.69 |  |  | B | 9.9 |  |  | 5.8 |  | 4900 | d | 3590 | d | 12300 | d | 2680 | d | 3840 | d | 252 | d | 2930 | d | 255 | d | 4.21 | d |  | B | 1.06 |  |  | B | 61.7 |  | 617 |  |  | B |  | B |  | B | 0.062 | L |  | B |  | B | 0.926 |  | 3.09 |  |  | B | 8.76 |  |  | B |  | B |  | B | 26.6 |  | 1.23 |  |  | B |  | B |  | B | 0.0414 |  |  | B |  | B |  | B |  | B | 1.3 |  |  | B | 21 |  | 1.23 |  | 1.3 | L |  | B | 1.23 |  |  | B | 162 | d | 6.48 |  |  | B |  | B |  | B |  | B |  | B |  | B |  | B | 0.11 | L | 1.23 |  | 0.426 |  |  | B |  | B | 185 |  |  | B |  | B |  | B | 3.31 |  |  | B |  | B | 0.213 |  | 9.26 |  |  | B | 1.85 |  | 0.185 |  | 16.4 |  | 9.26 |  | 2.035
DH-75-101A | 45.0669 | -106.1631 | 143.5 | 5 | 1975-07-30 | DA3176693 | D176694 | CoalQual_USGS | https://ncrdspublic.er.usgs.gov/coalqual/ | Montana | POWDER RIVER | NORTHERN GREAT PLAINS | POWDER RIVER |  |  | FORT UNION |  | ANDERSON | TONGUE RIVER |  | Tertiary | Paleocene |  |  | BEAR CREEK SCHOOL (7.5') | USGS-CULBERTSON W C | NO DATA ENTERED | DH-75-101 | DH-75-104-2 | SUBBITUMINOUS COAL | SUBBITUMINOUS | Lignite A | USBM and USGS | Drill Core | As Received | Bench | 9S | 45E | 11 |  |  |  | D176693-02 |  | 30.6 |  | 29.2 |  | 36.3 |  | 3.9 |  |  | 3.38 |  | 46.9 |  | 0.8 |  | 14.22 |  | 0.2 |  |  | 7860 |  | 0.01 |  | 0.01 |  | 0.16 |  | 2420 |  | 2470 |  | 2520 |  |  | B |  | B |  | B | 8155 |  | 43.94 |  | 58.49 |  | 12000 |  |  | B |  | B |  | B |  | B | 12.3 |  | 9.65 | r | 5.5 |  | 6.3 |  | 13 |  | 30 |  | 7.05 |  | 0.0255 |  | 9.3 |  | 0.18 |  | 6.6 |  | 0.56 |  |  | B | 9.6 |  |  | 6.06 |  | 1790 | d | 4190 | d | 13000 | d | 2590 | d | 4190 | d | 91.2 | d | 2810 | d | 204 | d | 4.25 | d |  | B | 1.2 | L |  | B | 60.9 |  | 609 |  |  | B |  | B |  | B | 0.061 | L |  | B |  | B | 0.913 |  | 1.83 |  |  | B | 4.5 |  |  | B |  | B |  | B | 55.3 |  | 1.22 |  |  | B |  | B |  | B | 0.0467 |  |  | B |  | B |  | B |  | B | 1.3 | L |  | B | 15.5 |  | 0.913 |  | 1.3 | L |  | B | 0.913 |  |  | B | 612 | d | 3.04 |  |  | B |  | B |  | B |  | B |  | B |  | B |  | B | 0.12 | L | 1.22 |  | 0.332 |  |  | B |  | B | 304 |  |  | B |  | B |  | B | 3.4 | L |  | B |  | B | 0.166 |  | 9.13 |  |  | B | 1.83 |  | 0.183 |  | 7.61 |  | 9.13 |  | 2.013
DH-75-101A | 45.0669 | -106.1631 | 148.5 | 4.8 | 1975-07-30 | DA3176693 | D176695 | CoalQual_USGS | https://ncrdspublic.er.usgs.gov/coalqual/ | Montana | POWDER RIVER | NORTHERN GREAT PLAINS | POWDER RIVER |  |  | FORT UNION |  | ANDERSON | TONGUE RIVER |  | Tertiary | Paleocene |  |  | BEAR CREEK SCHOOL (7.5') | USGS-CULBERTSON W C | NO DATA ENTERED | DH-75-101 | DH-75-104-3 | SUBBITUMINOUS COAL | SUBBITUMINOUS | Lignite A | USBM and USGS | Drill Core | As Received | Bench | 9S | 45E | 11 |  |  |  | D176693-03 |  | 34.7 |  | 22.4 |  | 23.2 |  | 19.7 |  |  | 2.42 |  | 32.1 |  | 0.4 |  | 9.78 |  | 0.9 |  |  | 5550 |  | 0.01 |  | 0.18 |  | 0.69 |  | 2130 |  | 2160 |  | 2190 |  |  | B |  | B |  | B | 6729 |  | 44 |  | 68.66 |  | 12171 |  |  | B |  | B |  | B |  | B | 9.2 |  | 7.2 | r | 17.5 |  | 44 |  | 18 |  | 9.1 |  | 3.24 |  | 0.01 |  | 0.13 |  | 1.9 |  | 5.4 |  | 0.79 |  |  | B | 11 |  |  | 18.9 |  | 38800 | d | 18000 | d | 12300 | d | 3680 | d | 182 | d | 2980 | d | 7120 | d | 891 | d | 4.74 | d |  | B | 3.23 |  |  | B | 56.6 |  | 943 |  | 0.377 |  |  | B |  | B | 0.377 |  | 95 | L |  | B | 5.66 |  | 13.2 |  |  | B | 35.3 |  |  | B |  | B |  | B | 151 |  | 5.66 |  |  | B |  | B |  | B | 0.126 |  |  | B |  | B |  | B | 19 | L | 11.7 |  |  | B | 18.9 |  | 2.83 |  |  | B | 29 | L | 13.2 |  |  | B | 659 | d | 8.49 |  |  | B |  | B |  | B |  | B |  | B |  | B |  | B | 0.754 |  | 5.66 |  | 1.94 |  |  | B |  | B | 132 |  |  | B |  | B |  | B | 12.1 |  |  | B |  | B | 2.74 |  | 56.6 |  |  | B | 13.2 |  | 1.32 |  | 46.4 |  | 28.3 |  | 157.52
DH-75-101 | 45.1011 | -106.2028 | 56 | 0.2 | 1975-07-30 |  | D176702 | CoalQual_USGS | https://ncrdspublic.er.usgs.gov/coalqual/ | Montana | POWDER RIVER | NORTHERN GREAT PLAINS | POWDER RIVER |  |  | FORT UNION |  | NO DATA ENTERED | TONGUE RIVER | OVERBURDEN | Tertiary | Paleocene |  |  | BEAR CREEK SCHOOL (7.5') | USGS-CULBERTSON W C | NO DATA ENTERED | DH-75-101 | DH-75-101-G | ROCK |  |  | U.S. Geological Survey (USGS) | Rock Core sample | As Received | Single sample | 8S | 45E | 34 |  |  |  | D176702-01M-S7 | ROCK |  | B |  | B |  | B |  | B |  |  | B |  | B |  | B |  | B |  | B |  |  | B |  | B |  | B |  | B |  | B |  | B |  | B |  | B |  | B |  | B |  | No BTU |  | No VM |  | B |  | B |  | B | 0.29 |  | 1.6 |  |  | B |  | B | 0 | e | 92.2 |  | 69 |  | 15 |  | 0.45 |  | 1.19 |  | 0.0535 |  | 0.54 |  | 2.6 |  | 3.2 |  | 0.72 |  |  | B | 0.2 | L |  | 92.2 |  | 297000 | d | 73200 | d | 2960 | d | 6610 | d | 3690 | d | 19900 | d | 20600 | d | 3970 | d | 0.1 | L |  | B | 5 |  |  | B | 64.5 |  | 461 |  |  | B |  | B |  | B | 0.93 | L |  | B |  | B | 13.8 |  | 64.5 |  |  | B | 20.3 |  |  | B |  | B |  | B | 595 |  | 18.4 |  |  | B |  | B |  | B | 0.0696 |  |  | B |  | B |  | B | 93 | L | 47 |  |  | B | 493 |  |  | B | 27.7 |  |  | B | 27.7 |  |  | B | 4100 | L,d | 27.7 |  |  | B |  | B |  | B |  | B |  | B |  | B |  | B | 0.6 |  | 13.8 |  | 1.1 |  |  | B |  | B | 138 |  |  | B |  | B |  | B | 26 |  |  | B |  | B | 4.71 |  | 138 |  |  | B | 27.7 |  | 2.77 |  | 135 |  | 138 |  | 123.47
DH-75-101 | 45.1011 | -106.2028 | 188.5 | 0.5 | 1975-07-30 |  | D176710 | CoalQual_USGS | https://ncrdspublic.er.usgs.gov/coalqual/ | Montana | POWDER RIVER | NORTHERN GREAT PLAINS | POWDER RIVER |  |  | FORT UNION |  | NO DATA ENTERED | TONGUE RIVER | OVERBURDEN | Tertiary | Paleocene |  |  | BEAR CREEK SCHOOL (7.5') | USGS-CULBERTSON W C | NO DATA ENTERED | DH-75-101 | DH-75-101-O | ROCK |  |  | U.S. Geological Survey (USGS) | Rock Core sample | As Received | Single sample | 8S | 45E | 34 |  |  |  | D176710-01M-S16 | ROCK |  | B |  | B |  | B |  | B |  |  | B |  | B |  | B |  | B |  | B |  |  | B |  | B |  | B |  | B |  | B |  | B |  | B |  | B |  | B |  | B |  | No BTU |  | No VM |  | B |  | B |  | B | 0.03 |  | 1.6 |  |  | B |  | B | 0 | e | 96.6 |  | 72 |  | 12 |  | 0.16 |  | 0.67 |  | 0.0095 |  | 0.58 |  | 2.4 |  | 1.7 |  | 0.7 |  |  | B | 0.35 |  |  | 96.6 |  | 325000 | d | 61300 | d | 1100 | d | 3900 | d | 4150 | d | 19300 | d | 11500 | d | 4040 | d | 0.43 |  |  | B | 10 |  |  | B | 67.6 |  | 483 |  |  | B |  | B |  | B | 0.97 | L |  | B |  | B | 14.5 |  | 67.6 |  |  | B | 20.3 |  |  | B |  | B |  | B | 380 |  | 14.5 |  |  | B |  | B |  | B | 0.0696 |  |  | B |  | B |  | B |  | B | 38.6 |  |  | B | 91.8 |  |  | B | 19.3 |  |  | B | 29 |  |  | B | 4300 | L,d | 25 | L |  | B |  | B |  | B |  | B |  | B |  | B |  | B | 0.9 |  | 9.66 |  | 0.7 |  |  | B |  | B | 67.6 |  |  | B |  | B |  | B | 23.2 |  |  | B |  | B | 5.92 |  | 67.6 |  |  | B | 29 |  | 2.9 |  | 116 |  | 290 |  | 31.9
HOLE NO RM-4 | 44.8011 | -105.593 | 129.4 | 0.6 | 1975-08-04 | DA7176799 | D176799 | CoalQual_USGS | https://ncrdspublic.er.usgs.gov/coalqual/ | Wyoming | CAMPBELL | NORTHERN GREAT PLAINS | POWDER RIVER | LITTLE POWDER RIVER |  | FORT UNION |  | ANDERSON | TONGUE RIVER |  | Tertiary | Paleocene |  |  | WHITE TAIL BUTTE (7.5') | USGS-HOBBS R G | NO DATA ENTERED | HOLE NO RM-4 | RM-4-CS-1 | SUBBITUMINOUS COAL | SUBBITUMINOUS | Lignite A | USBM and USGS | Drill Core | As Received | Bench | [6 empty] | D176799-02-S14 |  | 31.6 |  | 29.7 |  | 32.7 |  | 6 |  |  | 3.16 |  | 45.5 |  | 0.7 |  | 12.54 |  | 0.5 |  |  | 7790 |  | 0.01 |  | 0.02 |  | 0.44 |  | 2210 |  | 2240 |  | 2270 |  |  | B |  | B |  | B | 8154 |  | 45.84 |  | 57.57 |  | 12484 |  |  | B |  | B |  | B |  | B | 10.5 |  | 8.5 | r | 8 |  | 25 |  | 8.8 |  | 19 |  | 6.75 |  | 0.0215 |  | 2.7 |  | 0.41 |  | 4.3 |  | 0.96 |  |  | B | 21 |  |  | 8.74 |  | 10200 | d | 4070 | d | 11900 | d | 3560 | d | 1750 | d | 298 | d | 2630 | d | 502 | d | 9.18 | d |  | B | 3.28 |  |  | B | 61.2 |  | 262 |  | 1.75 |  |  | B |  | B | 0.088 | L |  | B |  | B | 1.31 |  | 8.74 |  |  | B | 4.81 |  |  | B |  | B |  | B | 27.3 |  |  | B |  | B | 2.62 |  |  | B | 0.0223 |  |  | B |  | B |  | B |  | B | 0.88 | L |  | B | 18.8 |  | 1.31 |  | 4.37 |  |  | B | 2.62 |  |  | B | 390 | L,d | 2.19 |  |  | B |  | B |  | B |  | B |  | B |  | B |  | B | 0.874 |  | 6.12 |  | 0.874 |  |  | B |  | B | 61.2 |  |  | B |  | B |  | B | 0.219 |  |  | B |  | B | 0.984 |  | 43.7 |  |  | B | 13.1 |  | 1.31 |  | 8.48 |  | 26.2 |  | 14.41
HOLE NO RM-4 | 44.8011 | -105.593 | 130 | 6.4 | 1975-08-04 | DC5176800 | D176800 | CoalQual_USGS | https://ncrdspublic.er.usgs.gov/coalqual/ | Wyoming | CAMPBELL | NORTHERN GREAT PLAINS | POWDER RIVER | LITTLE POWDER RIVER |  | FORT UNION |  | ANDERSON | TONGUE RIVER |  | Tertiary | Paleocene |  |  | WHITE TAIL BUTTE (7.5') | USGS-HOBBS R G | NO DATA ENTERED | HOLE NO RM-4 | RM-4-CS-2-3 | SUBBITUMINOUS COAL | SUBBITUMINOUS |  | USBM and USGS | Drill Core | As Received | Bench with composite USBM, single USGS | [6 empty] | D176799-03-S14 | [59 empty] | 9.75 | C | 7.4 |  | 19 |  | 12 |  | 21 |  | 7.78 |  | 0.024 |  | 2.98 |  | 0.46 |  | 4.8 |  | 0.87 |  |  | B | 18 |  |  | 8.18 |  | 7280 | d | 5210 | d | 12300 | d | 3840 | d | 1810 | d | 314 | d | 2750 | d | 427 | d | 7.98 | d |  | B | 1.11 |  |  | B | 57.4 |  | 410 |  |  | B |  | B |  | B | 0.082 |  |  | B |  | B | 1.23 |  | 5.74 |  |  | B | 9.1 |  |  | B |  | B |  | B | 44.3 |  | 1.64 |  |  | B |  | B |  | B | 0.0362 |  |  | B |  | B |  | B |  | B | 0.984 |  |  | B | 19.7 |  | 1.23 |  | 1.7 | L |  | B | 2.46 |  |  | B | 360 | L,d | 2.87 |  |  | B |  | B |  | B |  | B |  | B |  | B |  | B | 0.111 |  | 1.23 |  | 1.22 |  |  | B |  | B | 57.4 |  |  | B |  | B |  | B |  | B |  | B |  | B | 0.609 |  | 12.3 |  |  | B | 2.46 |  | 0.246 |  | 9.51 |  | 12.3 |  | 2.706
HOLE NO RM-4 | 44.8011 | -105.593 | 136.4 | 6.6 | 1975-08-04 | DC5176800 | D176801 | CoalQual_USGS | https://ncrdspublic.er.usgs.gov/coalqual/ | Wyoming | CAMPBELL | NORTHERN GREAT PLAINS | POWDER RIVER | LITTLE POWDER RIVER |  | FORT UNION |  | ANDERSON | TONGUE RIVER |  | Tertiary | Paleocene |  |  | WHITE TAIL BUTTE (7.5') | USGS-HOBBS R G | NO DATA ENTERED | HOLE NO RM-4 | RM-4-CS-8-4-5 | SUBBITUMINOUS COAL | SUBBITUMINOUS |  | USBM and USGS | Drill Core | As Received | Bench with composite USBM, single USGS | [6 empty] | D176799-04-S14 | [59 empty] | 9.75 | C | 7.9 |  | 19 |  | 14 |  | 19 |  | 6.88 |  | 0.0175 |  | 2.83 |  | 0.16 |  | 4.1 |  | 1.6 |  |  | B | 14 |  |  | 8.73 |  | 7770 | d | 6480 | d | 11900 | d | 3630 | d | 1830 | d | 117 | d | 2510 | d | 838 | d | 6.2 | d |  | B | 1.11 |  |  | B | 43.8 |  | 438 |  |  | B |  | B |  | B | 0.088 | L |  | B |  | B | 1.31 |  | 6.13 |  |  | B | 18.8 |  |  | B |  | B |  | B | 49.9 |  | 2.63 |  |  | B |  | B |  | B | 0.0848 |  |  | B |  | B |  | B | 8.8 | L | 3.5 |  |  | B | 15.3 |  | 1.31 |  | 2.63 |  |  | B | 2.63 |  |  | B | 390 | L,d | 3.94 |  |  | B |  | B |  | B |  | B |  | B |  | B |  | B | 0.222 |  | 1.75 |  | 1.55 |  |  | B |  | B | 61.3 |  |  | B |  | B |  | B | 10.5 |  |  | B |  | B | 0.388 |  | 26.3 |  |  | B | 2.63 |  | 0.263 |  | 11.2 |  | 17.5 |  | 11.693
HOLE NO RM-4 | 44.8011 | -105.593 | 143 | 5.9 | 1975-08-04 | DC5176800 | D176802 | CoalQual_USGS | https://ncrdspublic.er.usgs.gov/coalqual/ | Wyoming | CAMPBELL | NORTHERN GREAT PLAINS | POWDER RIVER | LITTLE POWDER RIVER |  | FORT UNION |  | ANDERSON | TONGUE RIVER |  | Tertiary | Paleocene |  |  | WHITE TAIL BUTTE (7.5') | USGS-HOBBS R G | NO DATA ENTERED | HOLE NO RM-4 | RM-4-CS-6-7 | SUBBITUMINOUS COAL | SUBBITUMINOUS |  | USBM and USGS | Drill Core | As Received | Bench with composite USBM, single USGS | [6 empty] | D176799-05-S14 | [59 empty] | 9.75 | C | 6.9 |  | 19 |  | 13 |  | 21 |  | 7.83 |  | 0.02 |  | 3.08 |  | 0.16 |  | 4.6 |  | 1.3 |  |  | B | 13 |  |  | 7.62 |  | 6790 | d | 5260 | d | 11500 | d | 3610 | d | 1740 | d | 102 | d | 2460 | d | 594 | d | 5.76 | d |  | B | 1.11 |  |  | B | 53.5 |  | 382 |  |  | B |  | B |  | B | 0.0765 |  |  | B |  | B | 1.15 |  | 2.29 |  |  | B | 12 |  |  | B |  | B |  | B | 33.2 |  | 1.15 |  |  | B |  | B |  | B | 0.0584 |  |  | B |  | B |  | B |  | B | 2.6 |  |  | B | 15.3 |  |  | B | 1.53 |  |  | B | 1.53 |  |  | B | 340 | L,d | 2.68 |  |  | B |  | B |  | B |  | B |  | B |  | B |  | B | 0.12 | L | 1.53 |  | 0.886 |  |  | B |  | B | 53.5 |  |  | B |  | B |  | B | 0.92 |  |  | B |  | B | 0.244 |  | 11.5 |  |  | B | 2.29 |  | 0.229 |  | 4.43 |  | 11.5 |  | 2.519
HOLE NO RM-4 | 44.8011 | -105.593 | 148.9 | 7.8 | 1975-08-04 | DC5176800 | D176803 | CoalQual_USGS | https://ncrdspublic.er.usgs.gov/coalqual/ | Wyoming | CAMPBELL | NORTHERN GREAT PLAINS | POWDER RIVER | LITTLE POWDER RIVER |  | FORT UNION |  | ANDERSON | TONGUE RIVER |  | Tertiary | Paleocene |  |  | WHITE TAIL BUTTE (7.5') | USGS-HOBBS R G | NO DATA ENTERED | HOLE NO RM-4 | RM-4-CS-8-9 | SUBBITUMINOUS COAL | SUBBITUMINOUS |  | USBM and USGS | Drill Core | As Received | Bench with composite USBM, single USGS | [6 empty] | D176799-06-S14 | [59 empty] | 9.75 | C | 6.9 |  | 20 |  | 12 |  | 22 |  | 7.9 |  | 0.013 |  | 3.2 |  | 0.16 |  | 4.1 |  | 1.7 |  |  | B | 13 |  |  | 7.62 |  | 7150 | d | 4850 | d | 12000 | d | 3640 | d | 1810 | d | 102 | d | 2190 | d | 777 | d | 5.76 | d |  | B | 1.11 |  |  | B | 38.2 |  | 382 |  |  | B |  | B |  | B | 0.0765 |  |  | B |  | B | 1.15 |  | 2.29 |  |  | B | 16.2 |  |  | B |  | B |  | B | 55.4 |  | 1.15 |  |  | B |  | B |  | B | 0.254 |  |  | B |  | B |  | B |  | B | 1.53 |  |  | B | 9.94 |  |  | B | 2.29 |  |  | B | 1.53 |  |  | B | 340 | L,d | 2.68 |  |  | B |  | B |  | B |  | B |  | B |  | B |  | B | 0.12 | L | 1.15 |  | 1.33 |  |  | B |  | B | 53.5 |  |  | B |  | B |  | B | 1.75 |  |  | B |  | B | 0.266 |  | 15.3 |  |  | B | 2.29 |  | 0.229 |  | 11.7 |  | 15.3 |  | 2.519
HOLE NO RM-4 | 44.8011 | -105.593 | 156.7 | 6.3 | 1975-08-04 | DC5176800 | D176804 | CoalQual_USGS | https://ncrdspublic.er.usgs.gov/coalqual/ | Wyoming | CAMPBELL | NORTHERN GREAT PLAINS | POWDER RIVER | LITTLE POWDER RIVER |  | FORT UNION |  | ANDERSON | TONGUE RIVER |  | Tertiary | Paleocene |  |  | WHITE TAIL BUTTE (7.5') | USGS-HOBBS R G | NO DATA ENTERED | HOLE NO RM-4 | RM-4-CS-10-11 | SUBBITUMINOUS COAL | SUBBITUMINOUS |  | USBM and USGS | Drill Core | As Received | Bench with composite USBM, single USGS | [6 empty] | D176799-07-S14 | [59 empty] | 9.75 | C | 6.5 |  | 1.7 |  | 11 |  | 22 |  | 7.93 |  | 0.01 |  | 3.43 |  | 0.14 |  | 4 |  | 0.85 |  |  | B | 7.9 |  |  | 7.18 |  | 572 | d | 4190 | d | 11300 | d | 3440 | d | 1830 | d | 83.9 | d | 2010 | d | 366 | d | 3.5 | d |  | B | 1.11 |  |  | B | 50.4 |  | 504 |  |  | B |  | B |  | B | 0.073 | L |  | B |  | B | 1.08 |  | 2.16 |  |  | B | 7.27 |  |  | B |  | B |  | B | 44.3 |  | 1.08 |  |  | B |  | B |  | B | 0.0875 |  |  | B |  | B |  | B | 7.3 | L | 0.73 | L |  | B | 7.2 |  | 1.08 |  | 1.44 |  |  | B | 2.16 |  |  | B | 6290 | d | 1.8 |  |  | B |  | B |  | B |  | B |  | B |  | B |  | B | 0.12 | L | 1.08 |  | 0.776 |  |  | B |  | B | 50.4 |  |  | B |  | B |  | B | 2.42 |  |  | B |  | B | 0.244 |  | 7.2 |  |  | B | 2.16 |  | 0.216 |  | 9.94 |  | 10.8 |  | 9.676
HOLE NO RM-4 | 44.8011 | -105.593 | 163 | 4 | 1975-08-04 | DA7176799 | D176805 | CoalQual_USGS | https://ncrdspublic.er.usgs.gov/coalqual/ | Wyoming | CAMPBELL | NORTHERN GREAT PLAINS | POWDER RIVER | LITTLE POWDER RIVER |  | FORT UNION |  | ANDERSON | TONGUE RIVER |  | Tertiary | Paleocene |  |  | WHITE TAIL BUTTE (7.5') | USGS-HOBBS R G | NO DATA ENTERED | HOLE NO RM-4 | RM-4-CS-12 | SUBBITUMINOUS COAL | SUBBITUMINOUS | Subbituminous C | USBM and USGS | Drill Core | As Received | Bench | [6 empty] | D176799-08-S14 |  | 18.8 |  | 32.3 |  | 31.6 |  | 17.4 |  |  | 3.3 |  | 45.3 |  | 0.8 |  | 13.7 |  | 0.7 |  |  | 7730 |  | 0.01 |  | 0.03 |  | 0.67 |  | 2330 |  | 2360 |  | 2390 |  |  | B |  | B |  | B | 9258 |  | 47.89 |  | 62.28 |  | 12116 |  |  | B |  | B |  | B |  | B | 10.6 |  | 8.6 | r | 20.4 |  | 42 |  | 24 |  | 5.7 |  | 3.08 |  | 0.0045 |  | 0.93 |  | 0.98 |  | 3.4 |  | 1 |  |  | B | 9.9 |  |  | 22.3 |  | 43800 | d | 28300 | d | 9080 | d | 4140 | d | 1540 | d | 1820 | d | 5310 | d | 1330 | d | 4.33 | d |  | B | 4.38 |  |  | B | 44.6 |  | 335 |  | 1.56 |  |  | B |  | B | 0.23 | L | 120 | L |  | B | 3.35 |  | 22.3 |  |  | B | 26.1 |  |  | B |  | B |  | B | 109 |  | 6.7 |  |  | B |  | B |  | B | 0.0818 |  |  | B |  | B |  | B | 23 | L | 10.9 |  |  | B | 10 |  | 3.35 |  | 6.7 |  |  | B | 6.7 |  |  | B | 980 | L,d | 6.7 |  |  | B |  | B |  | B |  | B |  | B |  | B |  | B | 0.875 |  | 4.46 |  | 2.3 |  |  | B |  | B | 112 |  |  | B |  | B |  | B | 16.6 |  |  | B |  | B | 3.09 |  | 67 |  |  | B | 15.6 |  | 1.12 |  | 60.5 |  | 33.5 |  | 159.72
HOLE NO RM-4 | 44.8011 | -105.593 | 298 | 1 | 1975-08-04 | DA2176806 | D176806 | CoalQual_USGS | https://ncrdspublic.er.usgs.gov/coalqual/ | Wyoming | CAMPBELL | NORTHERN GREAT PLAINS | POWDER RIVER | LITTLE POWDER RIVER |  | FORT UNION |  | CANYON A | TONGUE RIVER |  | Tertiary | Paleocene |  |  | WHITE TAIL BUTTE (7.5') | USGS-HOBBS R G | NO DATA ENTERED | HOLE NO RM-4 | RM-4-CS-13 | SUBBITUMINOUS COAL | SUBBITUMINOUS | Lignite A | USBM and USGS | Drill Core | As Received | Bench | [6 empty] | D176806-01-S15 |  | 30.8 |  | 27.6 |  | 34.5 |  | 7.1 |  |  | 2.75 |  | 43.9 |  | 0.8 |  | 11.85 |  | 2.8 |  |  | 7400 |  | 0.28 |  | 0.95 |  | 1.55 |  | 2310 |  | 2340 |  | 2370 |  |  | B |  | B |  | B | 7741 |  | 41.49 |  | 62.55 |  | 11916 |  |  | B |  | B |  | B |  | B | 10.2 |  | 8.2 | r | 10.9 |  | 7.7 |  | 8.3 |  | 11 |  | 4.43 |  | 0.037 |  | 1.73 |  | 0.2 |  | 29 |  | 0.43 |  |  | B | 27 |  |  | 11.9 |  | 4270 | d | 5210 | d | 9330 | d | 3170 | d | 1520 | d | 198 | d | 24100 | d | 305 | d | 11.8 | d |  | B | 21.8 |  |  | B | 35.6 |  | 356 |  | 3.56 |  |  | B |  | B | 0.178 |  | 60 | L |  | B | 8.31 |  | 5.94 |  |  | B | 7.24 |  |  | B |  | B |  | B | 43.6 |  |  | B |  | B | 8.31 |  |  | B | 0.368 |  |  | B |  | B |  | B | 12 | L | 1.2 | L |  | B | 43.9 |  | 8.31 |  | 3.56 |  |  | B | 35.6 |  |  | B | 675 | d | 3 | L |  | B |  | B |  | B |  | B |  | B |  | B |  | B | 1.63 |  | 11.9 |  | 2.61 |  |  | B |  | B | 83.1 |  |  | B |  | B |  | B | 4.3 |  |  | B |  | B | 1.45 |  | 83.1 |  |  | B | 17.8 |  |  | B | 44.4 |  | 119 |  | 89.8
HOLE NO RM-4 | 44.8011 | -105.593 | 299 | 4 | 1975-08-04 | DA2176806 | D176807 | CoalQual_USGS | https://ncrdspublic.er.usgs.gov/coalqual/ | Wyoming | CAMPBELL | NORTHERN GREAT PLAINS | POWDER RIVER | LITTLE POWDER RIVER |  | FORT UNION |  | CANYON A | TONGUE RIVER |  | Tertiary | Paleocene |  |  | WHITE TAIL BUTTE (7.5') | USGS-HOBBS R G | NO DATA ENTERED | HOLE NO RM-4 | RM-4-CS-14 | SUBBITUMINOUS COAL | SUBBITUMINOUS | Lignite A | USBM and USGS | Drill Core | As Received | Bench | [6 empty] | D176806-02-S15 |  | 34.2 |  | 26.7 |  | 31.9 |  | 7.2 |  |  | 2.87 |  | 42.7 |  | 0.6 |  | 11.83 |  | 0.6 |  |  | 7170 |  | 0.01 |  | 0.02 |  | 0.58 |  | 2020 |  | 2050 |  | 2080 |  |  | B |  | B |  | B | 7528 |  | 43.04 |  | 60.66 |  | 12235 |  |  | B |  | B |  | B |  | B | 10.6 |  | 8.6 | r | 10.8 |  | 35 |  | 9.1 |  | 13 |  | 4.63 |  | 0.0055 |  | 1.85 |  | 0.27 |  | 2.9 |  | 2 |  |  | B | 25 |  |  | 11.8 |  | 19300 | d | 5690 | d | 11000 | d | 3300 | d | 1620 | d | 265 | d | 2400 | d | 1410 | d | 10.9 | d |  | B | 3.28 |  |  | B | 35.4 |  | 354 |  | 1.77 |  |  | B |  | B | 0.12 | L | 60 | L |  | B | 1.18 |  | 5.91 |  |  | B | 14.3 |  |  | B |  | B |  | B | 71.1 |  | 2.36 |  |  | B |  | B |  | B | 0.0961 |  |  | B |  | B |  | B | 12 | L | 1.3 |  |  | B | 6.5 |  | 1.77 |  | 3.54 |  |  | B | 3.54 |  |  | B | 520 | L,d | 3.54 |  |  | B |  | B |  | B |  | B |  | B |  | B |  | B | 0.328 |  | 1.77 |  | 0.875 |  |  | B |  | B | 82.7 |  |  | B |  | B |  | B | 1.62 |  |  | B |  | B | 1.01 |  | 17.7 |  |  | B | 8.27 |  | 0.827 |  | 13.6 |  | 23.6 |  | 81.097
HOLE NO RM-4 | 44.8011 | -105.593 | 305 | 1 | 1975-08-04 | DA5176808 | D176808 | CoalQual_USGS | https://ncrdspublic.er.usgs.gov/coalqual/ | Wyoming | CAMPBELL | NORTHERN GREAT PLAINS | POWDER RIVER | LITTLE POWDER RIVER |  | FORT UNION |  | CANYON A | TONGUE RIVER |  | Tertiary | Paleocene |  |  | WHITE TAIL BUTTE (7.5') | USGS-HOBBS R G | NO DATA ENTERED | HOLE NO RM-4 | RM-4-CS-15 | SUBBITUMINOUS COAL | SUBBITUMINOUS | Lignite A | USBM and USGS | Drill Core | As Received | Bench | [6 empty] | D176808-01-S16 |  | 31.4 |  | 28.4 |  | 33 |  | 7.2 |  |  | 2.89 |  | 45 |  | 0.7 |  | 11.81 |  | 1 |  |  | 7620 |  | 0.01 |  | 0.02 |  | 1 |  | 2020 |  | 2050 |  | 2080 |  |  | B |  | B |  | B | 8088 |  | 44.32 |  | 60.02 |  | 12410 |  |  | B |  | B |  | B |  | B | 12 |  | 9.5 | r | 10.4 |  | 38 |  | 11 |  | 11 |  | 4.2 |  | 0.05 |  | 1.95 |  | 0.76 |  | 6.4 |  | 0.92 |  |  | B | 17 |  |  | 11.6 |  | 20400 | d | 6690 | d | 9030 | d | 2910 | d | 1660 | d | 727 | d | 5140 | d | 632 | d | 7.51 | d |  | B | 2.21 |  |  | B | 34.5 |  | 345 |  | 1.15 |  |  | B |  | B | 0.12 | L | 58 | L |  | B | 2.3 |  | 8.04 |  |  | B | 7.81 |  |  | B |  | B |  | B | 77.3 |  | 8.04 |  |  | B |  | B |  | B | 0.097 |  |  | B |  | B |  | B | 12 | L | 1.15 |  |  | B | 57.5 |  | 0.804 |  | 5.75 |  |  | B | 5.75 |  |  | B | 510 | L,d | 2.9 | L |  | B |  | B |  | B |  | B |  | B |  | B |  | B | 0.663 |  | 3.45 |  | 1.22 |  |  | B |  | B | 80.4 |  |  | B |  | B |  | B | 7.87 |  |  | B |  | B | 0.939 |  | 17.2 |  |  | B | 8.04 |  | 0.804 |  | 45.7 |  | 34.5 |  | 78.844
HOLE NO RM-4 | 44.8011 | -105.593 | 306 | 2.4 | 1975-08-04 | DC4176809 | D176809 | CoalQual_USGS | https://ncrdspublic.er.usgs.gov/coalqual/ | Wyoming | CAMPBELL | NORTHERN GREAT PLAINS | POWDER RIVER | LITTLE POWDER RIVER |  | FORT UNION |  | CANYON A | TONGUE RIVER |  | Tertiary | Paleocene |  |  | WHITE TAIL BUTTE (7.5') | USGS-HOBBS R G | NO DATA ENTERED | HOLE NO RM-4 | RM-4-CS-16 | SUBBITUMINOUS COAL | SUBBITUMINOUS |  | USBM and USGS | Drill Core | As Received | Bench with composite USBM, single USGS | [6 empty] | D176808-02-S16 | [59 empty] | 8.8 | C | 5.9 |  | 6.6 |  | 12 |  | 23 |  | 8.25 |  | 0.012 |  | 3.9 |  | 0.2 |  | 4.6 |  | 0.79 |  |  | B | 24 |  |  | 6.47 |  | 2000 | d | 4110 | d | 10600 | d | 3220 | d | 1870 | d | 108 | d | 2080 | d | 306 | d | 10.5 | d |  | B | 1.1 |  |  | B | 45.3 |  | 453 |  | 0.453 |  |  | B |  | B | 0.065 | L |  | B |  | B | 1.94 |  | 1.94 |  |  | B | 3.88 |  |  | B |  | B |  | B | 71.3 |  | 0.97 |  |  | B |  | B |  | B | 0.0404 |  |  | B |  | B |  | B | 6.5 | L | 0.65 | L |  | B | 7.76 |  | 0.453 |  | 1.3 | L |  | B | 4.53 |  |  | B | 339 | d | 1.62 |  |  | B |  | B |  | B |  | B |  | B |  | B |  | B | 0.11 | L | 0.97 |  | 0.768 |  |  | B |  | B | 97 |  |  | B |  | B |  | B | 2.94 |  |  | B |  | B | 0.362 |  | 6.47 |  |  | B | 4.53 |  | 0.453 |  | 5.5 |  | 6.47 |  | 11.483
HOLE NO RM-4 | 44.8011 | -105.593 | 308.4 | 3.6 | 1975-08-04 | DC4176809 | D176810 | CoalQual_USGS | https://ncrdspublic.er.usgs.gov/coalqual/ | Wyoming | CAMPBELL | NORTHERN GREAT PLAINS | POWDER RIVER | LITTLE POWDER RIVER |  | FORT UNION |  | CANYON A | TONGUE RIVER |  | Tertiary | Paleocene |  |  | WHITE TAIL BUTTE (7.5') | USGS-HOBBS R G | NO DATA ENTERED | HOLE NO RM-4 | RM-4-CS-17 | SUBBITUMINOUS COAL | SUBBITUMINOUS |  | USBM and USGS | Drill Core | As Received | Bench with composite USBM, single USGS | [6 empty] | D176808-03-S16 | [59 empty] | 8.8 | C | 6.2 |  | 11 |  | 9.4 |  | 21 |  | 7.75 |  | 0.091 |  | 3.65 |  | 0.17 |  | 10 |  | 0.88 |  |  | B | 16 |  |  | 6.8 |  | 3490 | d | 3380 | d | 10200 | d | 3170 | d | 1840 | d | 96.2 | d | 4750 | d | 358 | d | 7.02 | d |  | B | 1.1 |  |  | B | 47.6 |  | 340 |  |  | B |  | B |  | B | 0.068 | L |  | B |  | B | 1.02 |  | 2.04 |  |  | B | 7.27 |  |  | B |  | B |  | B | 43.9 |  | 1.02 |  |  | B |  | B |  | B | 0.0867 |  |  | B |  | B |  | B |  | B | 0.68 | L |  | B | 61.9 |  | 0.476 |  | 1.36 |  |  | B | 3.4 |  |  | B | 300 | L,d | 1.7 | L |  | B |  | B |  | B |  | B |  | B |  | B |  | B | 0.11 | L | 1.02 |  | 0.658 |  |  | B |  | B | 47.6 |  |  | B |  | B |  | B | 2.49 |  |  | B |  | B | 0.23 |  | 6.8 |  |  | B | 2.04 |  | 0.34 |  | 9.86 |  | 10.2 |  | 2.38
HOLE NO RM-4 | 44.8011 | -105.593 | 312 | 4 | 1975-08-04 | DC4176809 | D176811 | CoalQual_USGS | https://ncrdspublic.er.usgs.gov/coalqual/ | Wyoming | CAMPBELL | NORTHERN GREAT PLAINS | POWDER RIVER | LITTLE POWDER RIVER |  | FORT UNION |  | CANYON A | TONGUE RIVER |  | Tertiary | Paleocene |  |  | WHITE TAIL BUTTE (7.5') | USGS-HOBBS R G | NO DATA ENTERED | HOLE NO RM-4 | RM-4-CS-18 | SUBBITUMINOUS COAL | SUBBITUMINOUS |  | USBM and USGS | Drill Core | As Received | Bench with composite USBM, single USGS | [6 empty] | D176808-04-S16 | [59 empty] | 8.8 | C | 5.9 |  | 21 |  | 12 |  | 21 |  | 7.78 |  | 0.0065 |  | 3.58 |  | 0.23 |  | 4.7 |  | 0.96 |  |  | B | 12 |  |  | 6.47 |  | 6350 | d | 4110 | d | 9700 | d | 3030 | d | 1720 | d | 124 | d | 2130 | d | 371 | d | 5.26 | d |  | B | 1.1 |  |  | B | 45.3 |  | 453 |  | 0.453 |  |  | B |  | B | 0.065 | L |  | B |  | B | 0.97 |  | 1.94 |  |  | B | 8.15 |  |  | B |  | B |  | B | 60.3 |  | 0.97 |  |  | B |  | B |  | B | 0.0359 |  |  | B |  | B |  | B | 6.5 | L | 0.65 | L |  | B | 4.21 |  | 0.453 |  | 1.94 |  |  | B | 1.94 |  |  | B | 290 | L,d | 2.26 |  |  | B |  | B |  | B |  | B |  | B |  | B |  | B | 0.219 |  | 1.29 |  | 0.439 |  |  | B |  | B | 64.7 |  |  | B |  | B |  | B | 6.37 |  |  | B |  | B | 0.329 |  | 9.7 |  |  | B | 4.53 |  | 0.453 |  | 9.51 |  | 12.9 |  | 11.483
HOLE NO RM-4 | 44.8011 | -105.593 | 316 | 4.5 | 1975-08-04 | DC4176809 | D176812 | CoalQual_USGS | https://ncrdspublic.er.usgs.gov/coalqual/ | Wyoming | CAMPBELL | NORTHERN GREAT PLAINS | POWDER RIVER | LITTLE POWDER RIVER |  | FORT UNION |  | CANYON A | TONGUE RIVER |  | Tertiary | Paleocene |  |  | WHITE TAIL BUTTE (7.5') | USGS-HOBBS R G | NO DATA ENTERED | HOLE NO RM-4 | RM-4-CS-19 | SUBBITUMINOUS COAL | SUBBITUMINOUS |  | USBM and USGS | Drill Core | As Received | Bench with composite USBM, single USGS | [6 empty] | D176808-05-S16 | [59 empty] | 8.8 | C | 5.7 |  | 17 |  | 13 |  | 21 |  | 7.95 |  | 0.0065 |  | 3.8 |  | 0.32 |  | 4.9 |  | 1 |  |  | B | 14 |  |  | 6.25 |  | 4960 | d | 4300 | d | 9370 | d | 2990 | d | 1760 | d | 166 | d | 2140 | d | 374 | d | 6.14 | d |  | B | 1.1 |  |  | B | 43.7 |  | 437 |  | 0.625 |  |  | B |  | B | 0.063 | L | 32 | L |  | B | 1.25 |  | 12.5 |  |  | B | 10 |  |  | B |  | B |  | B | 60.3 |  | 1.87 |  |  | B |  | B |  | B | 0.0314 |  |  | B |  | B |  | B | 9.38 |  | 0.625 |  |  | B | 4.06 |  | 0.937 |  | 1.87 |  | 9.38 |  | 1.87 |  |  | B | 280 | L,d | 3.44 |  |  | B |  | B |  | B |  | B |  | B |  | B |  | B | 0.329 |  | 1.87 |  | 0.548 |  |  | B |  | B | 62.5 |  |  | B |  | B |  | B | 0.548 |  |  | B |  | B | 0.91 |  | 18.8 |  |  | B | 6.25 |  | 0.437 |  | 9.81 |  | 12.5 |  | 57.447
HOLE NO RM-4 | 44.8011 | -105.593 | 323 | 4 | 1975-08-04 | DA7176813 | D176813 | CoalQual_USGS | https://ncrdspublic.er.usgs.gov/coalqual/ | Wyoming | CAMPBELL | NORTHERN GREAT PLAINS | POWDER RIVER | LITTLE POWDER RIVER |  | FORT UNION |  | CANYON B | TONGUE RIVER |  | Tertiary | Paleocene |  |  | WHITE TAIL BUTTE (7.5') | USGS-HOBBS R G | NO DATA ENTERED | HOLE NO RM-4 | RM-4-CS-20 | SUBBITUMINOUS COAL | SUBBITUMINOUS | Lignite A | USBM and USGS | Drill Core | As Received | Bench | [6 empty] | D176813-01-S17 |  | 34.2 |  | 27.3 |  | 33.8 |  | 4.7 |  |  | 2.97 |  | 44.7 |  | 0.6 |  | 12.63 |  | 0.2 |  |  | 7430 |  | 0.01 |  | 0.01 |  | 0.22 |  | 2310 |  | 2340 |  | 2370 |  |  | B |  | B |  | B | 7756 |  | 43.78 |  | 59.2 |  | 12160 |  |  | B |  | B |  | B |  | B | 11.2 |  | 9.1 | r | 8.8 |  | 36 |  | 16 |  | 14 |  | 5.58 |  | 0.0095 |  | 2.15 |  | 0.5 |  | 4.1 |  | 0.82 |  |  | B | 11 |  |  | 9.69 |  | 16300 | d | 8190 | d | 9680 | d | 3250 | d | 1540 | d | 403 | d | 2780 | d | 475 | d | 4.84 | d |  | B | 2.2 |  |  | B | 48.4 |  | 290 |  | 1.45 |  |  | B |  | B | 0.097 | L | 49 | L |  | B | 2.9 |  | 4.84 |  |  | B | 8.23 |  |  | B |  | B |  | B | 44 |  | 1.45 |  |  | B |  | B |  | B | 0.0451 |  |  | B |  | B |  | B | 9.7 | L | 2.52 |  |  | B | 9.2 |  | 0.968 |  | 1.94 |  |  | B | 2.9 |  |  | B | 430 | L,d | 4.36 |  |  | B |  | B |  | B |  | B |  | B |  | B |  | B | 0.22 |  | 1.94 |  | 0.99 |  |  | B |  | B | 48.4 |  |  | B |  | B |  | B | 3.08 |  |  | B |  | B | 1.07 |  | 14.5 |  |  | B | 9.68 |  | 0.678 |  | 32.8 |  | 14.5 |  | 69.058
HOLE NO RM-4 | 44.8011 | -105.593 | 327 | 5.3 | 1975-08-04 | DC5176814 | D176814 | CoalQual_USGS | https://ncrdspublic.er.usgs.gov/coalqual/ | Wyoming | CAMPBELL | NORTHERN GREAT PLAINS | POWDER RIVER | LITTLE POWDER RIVER |  | FORT UNION |  | CANYON B | TONGUE RIVER |  | Tertiary | Paleocene |  |  | WHITE TAIL BUTTE (7.5') | USGS-HOBBS R G | NO DATA ENTERED | HOLE NO RM-4 | RM-4-CS-21 | SUBBITUMINOUS COAL | SUBBITUMINOUS |  | USBM and USGS | Drill Core | As Received | Bench with composite USBM, single USGS | [6 empty] | D176813-02-S17 | [59 empty] | 9.1 | C | 5.3 |  | 9 |  | 11 |  | 24 |  | 8.6 |  | 0.208 |  | 3.93 |  | 0.19 |  | 11 |  | 0.57 |  |  | B | 7.5 |  |  | 5.84 |  | 2450 | d | 3390 | d | 9990 | d | 3020 | d | 1700 | d | 92.2 | d | 4490 | d | 199 | d | 3.3 | d |  | B | 1.1 |  |  | B | 40.8 |  | 408 |  |  | B |  | B |  | B | 0.059 | L |  | B |  | B | 0.583 |  | 0.875 |  |  | B | 1.63 |  |  | B |  | B |  | B | 49.5 |  | 0.875 |  |  | B |  | B |  | B | 0.036 |  |  | B |  | B |  | B |  | B | 0.59 | L |  | B | 121 |  | 0.408 |  | 1.75 |  |  | B | 1.17 |  |  | B | 260 | L,d | 1.75 |  |  | B |  | B |  | B |  | B |  | B |  | B |  | B | 0.22 |  | 0.59 | L | 0.77 |  |  | B |  | B | 58.3 |  |  | B |  | B |  | B | 5.07 |  |  | B |  | B | 0.165 |  | 4.08 |  |  | B | 1.17 |  | 0.175 |  | 8.28 |  | 8.75 |  | 1.345
HOLE NO RM-4 | 44.8011 | -105.593 | 332.3 | 3 | 1975-08-04 | DC5176814 | D176815 | CoalQual_USGS | https://ncrdspublic.er.usgs.gov/coalqual/ | Wyoming | CAMPBELL | NORTHERN GREAT PLAINS | POWDER RIVER | LITTLE POWDER RIVER |  | FORT UNION |  | CANYON B | TONGUE RIVER |  | Tertiary | Paleocene |  |  | WHITE TAIL BUTTE (7.5') | USGS-HOBBS R G | NO DATA ENTERED | HOLE NO RM-4 | RM-4-CS-22 | SUBBITUMINOUS COAL | SUBBITUMINOUS |  | USBM and USGS | Drill Core | As Received | Bench with composite USBM, single USGS | [6 empty] | D176813-03-S17 | [59 empty] | 9.1 | C | 6.4 |  | 12 |  | 7.3 |  | 19 |  | 7.83 |  | 0.348 |  | 2.98 |  | 0.19 |  | 22 |  | 0.4 |  |  | B | 7.9 |  |  | 7.05 |  | 3950 | d | 2720 | d | 9550 | d | 3320 | d | 1550 | d | 111 | d | 10800 | d | 168 | d | 3.48 | d |  | B | 1.1 |  |  | B | 49.3 |  | 211 |  | 0.211 |  |  | B |  | B | 0.071 | L |  | B |  | B | 1.06 |  | 1.06 |  |  | B | 3.17 |  |  | B |  | B |  | B | 44 |  | 1.06 |  |  | B |  | B |  | B | 0.0224 |  |  | B |  | B |  | B |  | B | 0.71 | L |  | B | 245 |  | 0.493 |  | 1.5 | L |  | B | 2.11 |  |  | B | 310 | L,d | 1.8 | L |  | B |  | B |  | B |  | B |  | B |  | B |  | B | 0.22 |  | 0.704 |  | 0.55 |  |  | B |  | B | 49.3 |  |  | B |  | B |  | B | 5.29 |  |  | B |  | B | 0.891 |  | 3.52 |  |  | B | 2.11 |  | 0.493 |  | 15.3 |  | 4.93 |  | 2.603
HOLE NO RM-4 | 44.8011 | -105.593 | 335.3 | 3.1 | 1975-08-04 | DC5176814 | D176816 | CoalQual_USGS | https://ncrdspublic.er.usgs.gov/coalqual/ | Wyoming | CAMPBELL | NORTHERN GREAT PLAINS | POWDER RIVER | LITTLE POWDER RIVER |  | FORT UNION |  | CANYON B | TONGUE RIVER |  | Tertiary | Paleocene |  |  | WHITE TAIL BUTTE (7.5') | USGS-HOBBS R G | NO DATA ENTERED | HOLE NO RM-4 | RM-4-CS-23 | SUBBITUMINOUS COAL | SUBBITUMINOUS |  | USBM and USGS | Drill Core | As Received | Bench with composite USBM, single USGS | [6 empty] | D176813-04-S17 | [59 empty] | 9.1 | C | 5.8 |  | 14 |  | 5.3 |  | 19 |  | 8.1 |  | 0.27 |  | 3.45 |  | 0.18 |  | 18 |  | 0.45 |  |  | B | 7.5 |  |  | 6.39 |  | 4170 | d | 1790 | d | 8660 | d | 3110 | d | 1630 | d | 95.6 | d | 8030 | d | 172 | d | 3.3 | d |  | B | 1.1 |  |  | B | 31.9 |  | 319 |  |  | B |  | B |  | B | 0.064 | L |  | B |  | B | 0.64 | L | 0.957 |  |  | B | 2.04 |  |  | B |  | B |  | B | 27.5 |  | 0.638 |  |  | B |  | B |  | B | 0.018 |  |  | B |  | B |  | B |  | B | 0.64 | L |  | B | 172 |  | 0.447 |  | 1.3 | L |  | B | 1.91 |  |  | B | 280 | L,d | 1.6 | L |  | B |  | B |  | B |  | B |  | B |  | B |  | B | 0.22 |  | 0.64 | L | 0.66 |  |  | B |  | B | 44.7 |  |  | B |  | B |  | B |  | B |  | B |  | B | 0.187 |  | 1.91 |  |  | B | 1.3 | L | 0.13 | L | 4.21 |  | 4.47 |  | 1.43
HOLE NO RM-4 | 44.8011 | -105.593 | 338.4 | 3.6 | 1975-08-04 | DC5176814 | D176817 | CoalQual_USGS | https://ncrdspublic.er.usgs.gov/coalqual/ | Wyoming | CAMPBELL | NORTHERN GREAT PLAINS | POWDER RIVER | LITTLE POWDER RIVER |  | FORT UNION |  | CANYON B | TONGUE RIVER |  | Tertiary | Paleocene |  |  | WHITE TAIL BUTTE (7.5') | USGS-HOBBS R G | NO DATA ENTERED | HOLE NO RM-4 | RM-4-CS-24 | SUBBITUMINOUS COAL | SUBBITUMINOUS |  | USBM and USGS | Drill Core | As Received | Bench with composite USBM, single USGS | [6 empty] | D176813-05-S17 | [59 empty] | 9.1 | C | 4.4 |  | 6.9 |  | 11 |  | 27 |  | 9.48 |  | 0.0125 |  | 4.65 |  | 0.22 |  | 4.9 |  | 0.5 |  |  | B | 13 |  |  | 4.85 |  | 1560 | d | 2820 | d | 9330 | d | 2760 | d | 1670 | d | 88.6 | d | 1660 | d | 145 | d | 5.72 | d |  | B | 1.1 |  |  | B | 33.9 |  | 339 |  |  | B |  | B |  | B | 0.049 | L |  | B |  | B | 0.726 |  | 0.726 |  |  | B | 2.52 |  |  | B |  | B |  | B | 27.5 |  | 0.484 |  |  | B |  | B |  | B | 0.012 | L |  | B |  | B |  | B |  | B | 0.49 | L |  | B | 6.05 |  | 0.339 |  | 0.97 | L |  | B | 2.42 |  |  | B | 220 | L,d | 1.45 |  |  | B |  | B |  | B |  | B |  | B |  | B |  | B | 0.12 | L | 0.484 |  | 0.44 |  |  | B |  | B | 33.9 |  |  | B |  | B |  | B | 1.8 |  |  | B |  | B | 0.132 |  | 3.39 |  |  | B | 1.45 |  | 0.145 |  | 3.53 |  | 3.39 |  | 1.595
HOLE NO RM-4 | 44.8011 | -105.593 | 342 | 4 | 1975-08-04 | DC5176814 | D176818 | CoalQual_USGS | https://ncrdspublic.er.usgs.gov/coalqual/ | Wyoming | CAMPBELL | NORTHERN GREAT PLAINS | POWDER RIVER | LITTLE POWDER RIVER |  | FORT UNION |  | CANYON B | TONGUE RIVER |  | Tertiary | Paleocene |  |  | WHITE TAIL BUTTE (7.5') | USGS-HOBBS R G | NO DATA ENTERED | HOLE NO RM-4 | RM-4-CS-25 | SUBBITUMINOUS COAL | SUBBITUMINOUS |  | USBM and USGS | Drill Core | As Received | Bench with composite USBM, single USGS | [6 empty] | D176813-06-S17 | [59 empty] | 9.1 | C | 7.8 |  | 22 |  | 18 |  | 14 |  | 5.3 |  | 0.004 |  | 2.45 |  | 0.39 |  | 5 |  | 0.98 |  |  | B | 17 |  |  | 8.59 |  | 8820 | d | 8170 | d | 8580 | d | 2740 | d | 1560 | d | 278 | d | 3000 | d | 503 | d | 7.48 | d |  | B | 3.3 |  |  | B | 42.9 |  | 257 |  | 0.257 |  |  | B |  | B | 0.086 | L | 42.9 |  |  | B | 1.72 |  | 4.29 |  |  | B | 10.4 |  |  | B |  | B |  | B | 77 |  | 2.57 |  |  | B |  | B |  | B | 0.0315 |  |  | B |  | B |  | B | 12.9 |  | 3.17 |  |  | B | 3.43 |  | 0.858 |  | 2.57 |  | 17.2 |  | 6.01 |  |  | B | 380 | L,d | 2.2 | L |  | B |  | B |  | B |  | B |  | B |  | B |  | B | 0.44 |  | 1.29 |  | 1.32 |  |  | B |  | B | 60.1 |  |  | B |  | B |  | B | 8.61 |  |  | B |  | B | 1.41 |  | 17.2 |  |  | B | 6.01 |  | 0.601 |  | 6.35 |  | 12.9 |  | 79.611
HOLE NO RM-4 | 44.8011 | -105.593 | 346 | 3 | 1975-08-04 | DA7176813 | D176819 | CoalQual_USGS | https://ncrdspublic.er.usgs.gov/coalqual/ | Wyoming | CAMPBELL | NORTHERN GREAT PLAINS | POWDER RIVER | LITTLE POWDER RIVER |  | FORT UNION |  | CANYON B | TONGUE RIVER |  | Tertiary | Paleocene |  |  | WHITE TAIL BUTTE (7.5') | USGS-HOBBS R G | NO DATA ENTERED | HOLE NO RM-4 | RM-4-CS-26 | SUBBITUMINOUS COAL | SUBBITUMINOUS | Lignite A | USBM and USGS | Drill Core | As Received | Bench | [6 empty] | D176813-07-S17 |  | 31.6 |  | 30.1 |  | 30.1 |  | 8.3 |  |  | 3.26 |  | 44 |  | 0.7 |  | 11.54 |  | 0.6 |  |  | 7650 |  | 0.01 |  | 0.01 |  | 0.54 |  | 2120 |  | 2150 |  | 2180 |  |  | B |  | B |  | B | 8234 |  | 48.13 |  | 57.32 |  | 12729 |  |  | B |  | B |  | B |  | B |  | B | 6 | e | 11.7 |  | 38 |  | 18 |  | 10 |  | 3.75 |  | 0.002 |  | 1.55 |  | 0.55 |  | 2.9 |  | 1.1 |  |  | B | 14 |  |  | 11.7 |  | 22100 | d | 11900 | d | 8890 | d | 2810 | d | 1430 | d | 570 | d | 2520 | d | 819 | d | 5.96 | d |  | B | 2.13 |  |  | B | 37.3 |  | 373 |  | 0.871 |  |  | B |  | B | 0.13 | L | 25 | L |  | B | 1.87 |  | 8.71 |  |  | B | 17.9 |  |  | B |  | B |  | B | 85.1 |  | 2.49 |  |  | B |  | B |  | B | 0.066 |  |  | B |  | B |  | B | 13 | L | 4.85 |  |  | B | 2.49 |  | 0.871 |  | 2.49 |  |  | B | 6.22 |  |  | B | 550 | L,d | 3.11 |  |  | B |  | B |  | B |  | B |  | B |  | B |  | B | 0.426 |  | 2.49 |  | 0.957 |  |  | B |  | B | 62.2 |  |  | B |  | B |  | B | 5.1 |  |  | B |  | B | 1.53 |  | 24.9 |  |  | B | 8.71 |  | 0.871 |  | 35.8 |  | 18.7 |  | 47.581
D176972 | 45.2661 | -106.5817 | 9.5 | 4.1 | 1975-08-12 | DA2176972 | D176973 | CoalQual_USGS | https://ncrdspublic.er.usgs.gov/coalqual/ | Montana | ROSEBUD | NORTHERN GREAT PLAINS | POWDER RIVER |  |  | FORT UNION |  | CANYON | TONGUE RIVER |  | Tertiary | Paleocene |  |  | BIRNEY (7.5') | USGS-MAPEL W J | NO DATA ENTERED |  | 113B | SUBBITUMINOUS COAL | SUBBITUMINOUS |  | U.S. Geological Survey (USGS) | Channel | As Received | Bench | 6S | 42E | 34 |  |  |  | D176972-02 |  |  | B |  | B |  | B |  | B |  |  | B |  | B |  | B |  | B |  | B |  |  | B |  | B |  | B |  | B |  | B |  | B |  | B |  | B |  | B |  | B |  | No BTU |  | No VM |  | B |  | B |  | B |  | B |  | B |  | B |  | B | 6 | e | 6.4 |  | 12 |  | 22 |  | 12 |  | 7.15 |  | 0.04 |  | 0.48 |  | 0.23 |  | 15 |  | 0.83 |  |  | B | 18 |  |  | 6.4 |  | 3820 | d | 7920 | d | 5830 | d | 2930 | d | 242 | d | 130 | d | 7140 | d | 338 | d | 7.66 | d |  | B | 1.06 |  |  | B | 20.4 |  | 477 |  | 2.04 |  |  | B |  | B | 0.477 |  |  | B |  | B | 10.2 |  | 2.04 |  |  | B | 5.72 |  |  | B |  | B |  | B | 63.8 |  | 1.02 |  |  | B |  | B |  | B | 0.0106 |  |  | B |  | B |  | B | 6.9 | L | 0.69 | L |  | B | 27.2 |  | 1.02 |  |  | B |  | B | 47.7 |  |  | B | 300 | L,d | 1.8 | L |  | B |  | B |  | B |  | B |  | B |  | B |  | B | 0.11 | L | 1.02 |  | 0.532 |  |  | B |  | B | 47.7 |  |  | B |  | B |  | B |  | B |  | B |  | B | 0.479 |  | 4.77 |  |  | B | 13.6 |  | 1.02 |  | 68.6 |  | 10.2 |  | 21.52
L75-10 | 44.015 | -105.375 | 2 | 4.8 | 1975-08-15 |  | D177022 | CoalQual_USGS | https://ncrdspublic.er.usgs.gov/coalqual/ | Wyoming | CAMPBELL | NORTHERN GREAT PLAINS | POWDER RIVER | GILLETTE |  | FORT UNION |  | WYODAK-ANDERSON |  |  | Tertiary | Paleocene |  |  | SADDLE HORSE BUTTE (7.5') |  | BELLE AYR MINE |  | L75-10C | SUBBITUMINOUS COAL |  |  | USBM and USGS | Channel | As Received | Partial bed | 48N | 71W | 34 |  |  |  | D177022-01M | PARTIAL BED | [233 empty] | 0
L75-10 | 44.015 | -105.375 | 6.8 | 5 | 1975-08-15 |  | D177023 | CoalQual_USGS | https://ncrdspublic.er.usgs.gov/coalqual/ | Wyoming | CAMPBELL | NORTHERN GREAT PLAINS | POWDER RIVER | GILLETTE |  | FORT UNION |  | WYODAK-ANDERSON |  |  | Tertiary | Paleocene |  |  | SADDLE HORSE BUTTE (7.5') |  | BELLE AYR MINE |  | L75-10B | SUBBITUMINOUS COAL |  |  | U.S. Geological Survey (USGS) | Channel | As Received | Partial bed | 48N | 71W | 34 |  |  |  | D177022-02M | PARTIAL BED | [233 empty] | 0
L75-10 | 44.015 | -105.375 | 11.8 | 5.5 | 1975-08-15 |  | D177024 | CoalQual_USGS | https://ncrdspublic.er.usgs.gov/coalqual/ | Wyoming | CAMPBELL | NORTHERN GREAT PLAINS | POWDER RIVER | GILLETTE |  | FORT UNION |  | WYODAK-ANDERSON |  |  | Tertiary | Paleocene |  |  | SADDLE HORSE BUTTE (7.5') |  | BELLE AYR MINE |  | L75-10A | SUBBITUMINOUS COAL |  |  | U.S. Geological Survey (USGS) | Channel | As Received | Partial bed | 48N | 71W | 34 |  |  |  | D177022-03M | PARTIAL BED | [233 empty] | 0
HOLE NO RM-2 | 44.7953 | -105.544 | 198.4 | 0.7 | 1975-09-23 | DA2177704 | D177704 | CoalQual_USGS | https://ncrdspublic.er.usgs.gov/coalqual/ | Wyoming | CAMPBELL | NORTHERN GREAT PLAINS | POWDER RIVER | LITTLE POWDER RIVER |  | FORT UNION |  | ANDERSON | TONGUE RIVER |  | Tertiary | Paleocene |  |  | WHITE TAIL BUTTE (7.5') |  | NO DATA ENTERED | HOLE NO RM-2 | RM-2-1 | SUBBITUMINOUS COAL | SUBBITUMINOUS | Lignite A | USBM and USGS | Drill Core | As Received | Bench | [6 empty] | D177704-01-S1 |  | 29.2 |  | 28.9 |  | 28.6 |  | 13.3 |  |  | 3.03 |  | 41.6 |  | 0.5 |  | 11.77 |  | 0.6 |  |  | 7020 |  | 0.09 |  | 0.12 |  | 0.43 |  | 2130 |  | 2200 |  | 2290 |  |  | B |  | B |  | B | 8034 |  | 47.95 |  | 61.02 |  |  | B |  | B |  | B |  | B |  | B | 10.2 |  | 8.2 | r | 17.6 |  | 58 |  | 8.9 |  | 8.9 |  | 2.77 |  | 0.0095 |  | 1.03 |  | 1 |  | 3 |  | 0.57 |  |  | B | 8.4 |  |  | 19.2 |  | 52000 | d | 9030 | d | 12200 | d | 3200 | d | 1460 | d | 1600 | d | 4020 | d | 654 | d | 3.66 | d |  | B | 5.45 |  |  | B | 57.5 |  | 575 |  | 2.88 |  |  | B |  | B | 0.2 | L |  | B |  | B | 2.88 |  | 19.2 |  |  | B | 11.5 |  |  | B |  | B |  | B | 65.4 |  | 9.59 |  |  | B | 3.9 | L |  | B | 0.0654 |  |  | B |  | B |  | B |  | B | 2.88 |  |  | B | 18.2 |  | 1.92 |  | 9.59 |  |  | B | 5.75 |  |  | B | 840 | L,d | 4.8 | L |  | B |  | B |  | B |  | B |  | B |  | B |  | B | 0.763 |  | 5.75 |  | 1.2 |  |  | B |  | B | 134 |  |  | B |  | B |  | B |  | B |  | B |  | B | 1.72 |  | 57.5 |  |  | B | 13.4 |  | 2.88 |  | 21.9 |  | 28.8 |  | 16.28
HOLE NO RM-2 | 44.7953 | -105.544 | 199.1 | 9 | 1975-09-23 | DA2177704 | D177705 | CoalQual_USGS | https://ncrdspublic.er.usgs.gov/coalqual/ | Wyoming | CAMPBELL | NORTHERN GREAT PLAINS | POWDER RIVER | LITTLE POWDER RIVER |  | FORT UNION |  | ANDERSON | TONGUE RIVER |  | Tertiary | Paleocene |  |  | WHITE TAIL BUTTE (7.5') | USGS-HOBBS R G | NO DATA ENTERED | HOLE NO RM-2 | RM-2-2 | SUBBITUMINOUS COAL | SUBBITUMINOUS | Lignite A | USBM and USGS | Drill Core | As Received | Bench | [6 empty] | D177704-02-S1 |  | 32.2 | C | 29.5 | C | 29.6 |  | 8.7 | C |  | 3.1 | C | 42.6 | C | 0.6 | C | 12.4 | C | 0.4 | C |  | 7210 | C | 0.02 | C | 0.02 | C | 0.35 | C | 2215 | C | 2300 | C | 2345 | C |  | B |  | B |  | B | 7823 |  | 48.16 |  | 57.75 |  |  | C |  | B |  | B |  | B |  | B | 15.7 | C | 12.7 | C | 8.7 |  | 31 |  | 9.9 |  | 19 |  | 5.33 |  | 0.0106 |  | 2.12 |  | 0.42 |  | 3.1 |  | 1.2 |  |  | B | 11 |  |  | 9.97 |  | 14400 | d | 5220 | d | 13500 | d | 3200 | d | 1560 | d | 348 | d | 2160 | d | 715 | d | 5.04 | d |  | B | 1.15 |  |  | B | 69.8 |  | 698 |  |  | B |  | B |  | B | 0.1 | L |  | B |  | B | 1.49 |  | 4.98 |  |  | B | 18.8 |  |  | B |  | B |  | B | 109 |  | 2.99 |  |  | B |  | B |  | B | 0.115 |  |  | B |  | B |  | B |  | B | 1.69 |  |  | B | 10.6 |  | 0.698 |  | 1.99 |  |  | B | 1.49 |  |  | B | 440 | L,d | 2.99 |  |  | B |  | B |  | B |  | B |  | B |  | B |  | B | 0.229 |  | 1.99 |  | 1.15 |  |  | B |  | B | 149 |  |  | B |  | B |  | B |  | B |  | B |  | B | 0.676 |  | 19.9 |  |  | B | 4.98 |  | 0.698 |  | 5.18 |  | 14.9 |  | 5.678
HOLE NO RM-2 | 44.7953 | -105.544 | 211 | 8 | 1975-09-23 |  | D177706 | CoalQual_USGS | https://ncrdspublic.er.usgs.gov/coalqual/ | Wyoming | CAMPBELL | NORTHERN GREAT PLAINS | POWDER RIVER | LITTLE POWDER RIVER |  | FORT UNION |  | ANDERSON | TONGUE RIVER |  | Tertiary | Paleocene |  |  | WHITE TAIL BUTTE (7.5') | USGS-HOBBS R G | NO DATA ENTERED | HOLE NO RM-2 | RM-2-3 | SUBBITUMINOUS COAL | SUBBITUMINOUS | Lignite A | USBM and USGS | Drill Core | As Received | Composite USBM (by thickness); single sample USGS | [6 empty] | D177706-00-S2 |  | 32.2 | C | 29.5 | C | 29.6 |  | 8.7 | C | Acceptable | 3.1 | C | 42.6 | C | 0.6 | C | 12.4 | C | 0.4 | C | Excellent | 7210 | C | 0.02 | C | 0.02 | C | 0.35 | C | 2215 | C | 2300 | C | 2345 | C |  | B |  | B |  | B | 7823 |  | 48.16 |  | 57.75 |  |  | C |  | B |  | B |  | B |  | B | 15.7 | C | 12.7 | C | 6.8 |  | 22 |  | 9.4 |  | 23 |  | 6.75 |  | 0.0108 |  | 2.74 |  | 0.16 |  | 3.2 |  | 1 |  |  | B | 11 |  |  | 7.79 |  | 8010 | d | 3870 | d | 12800 | d | 3170 | d | 1580 | d | 104 | d | 1740 | d | 466 | d | 5.04 | d |  | B | 0.573 |  |  | B | 54.5 |  | 545 |  |  | B |  | B |  | B | 0.078 | L |  | B |  | B | 1.17 |  | 3.89 |  |  | B | 11.2 |  |  | B |  | B |  | B | 74.5 |  | 2.34 |  |  | B |  | B |  | B | 0.103 |  |  | B |  | B |  | B |  | B | 1.09 |  |  | B | 8.41 |  | 0.545 |  |  | B |  | B | 1.56 |  |  | B | 350 | L,d | 2.73 |  |  | B |  | B |  | B |  | B |  | B |  | B |  | B | 0.12 | L | 1.56 |  | 0.916 |  |  | B |  | B | 117 |  |  | B |  | B |  | B |  | B |  | B |  | B | 1.2 | L | 15.6 |  |  | B | 2.34 |  | 0.389 |  | 3.66 |  | 11.7 |  | 2.729
HOLE NO RM-2 | 44.7953 | -105.544 | 224.9 | 7.7 | 1975-09-23 |  | D177707 | CoalQual_USGS | https://ncrdspublic.er.usgs.gov/coalqual/ | Wyoming | CAMPBELL | NORTHERN GREAT PLAINS | POWDER RIVER | LITTLE POWDER RIVER |  | FORT UNION |  | ANDERSON | TONGUE RIVER |  | Tertiary | Paleocene |  |  | WHITE TAIL BUTTE (7.5') | USGS-HOBBS R G | NO DATA ENTERED | HOLE NO RM-2 | RM-2-4 | SUBBITUMINOUS COAL | SUBBITUMINOUS | Lignite A | USBM and USGS | Drill Core | As Received | Composite USBM (by thickness); single sample USGS | [6 empty] | D177707-00-S3 |  | 32.2 | C | 29.5 | C | 29.6 |  | 8.7 | C | Acceptable | 3.1 | C | 42.6 | C | 0.6 | C | 12.4 | C | 0.4 | C | Excellent | 7210 | C | 0.02 | C | 0.02 | C | 0.35 | C | 2215 | C | 2300 | C | 2345 | C |  | B |  | B |  | B | 7882 |  | 48.64 |  | 57.75 |  |  | C |  | B |  | B |  | B |  | B | 15.7 | C | 12.7 | C | 15.6 |  | 42 |  | 22 |  | 8.9 |  | 3.15 |  | 0.0056 |  | 1.16 |  | 0.83 |  | 2.4 |  | 0.92 |  |  | B | 6 |  |  | 17.9 |  | 35100 | d | 20800 | d | 11400 | d | 3390 | d | 1540 | d | 1230 | d | 3000 | d | 983 | d | 2.75 | d |  | B | 1.15 |  |  | B | 53.6 |  | 536 |  | 0.893 |  |  | B |  | B | 0.18 | L |  | B |  | B | 2.68 |  | 26.8 |  |  | B | 22.2 |  |  | B |  | B |  | B | 172 |  | 12.5 |  |  | B |  | B |  | B | 0.126 |  |  | B |  | B |  | B |  | B | 8.76 |  |  | B | 10 |  | 1.79 |  |  | B |  | B | 5.36 |  |  | B | 790 | L,d | 6.25 |  |  | B |  | B |  | B |  | B |  | B |  | B |  | B | 0.573 |  | 5.36 |  | 1.15 |  |  | B |  | B | 125 |  |  | B |  | B |  | B |  | B |  | B |  | B | 2.2 |  | 53.6 |  |  | B | 8.93 |  | 1.25 |  | 23.8 |  | 26.8 |  | 10.18
HOLE NO RM-2 | 44.7953 | -105.544 | 236.5 | 6.5 | 1975-09-23 | DC2177708 | D177708 | CoalQual_USGS | https://ncrdspublic.er.usgs.gov/coalqual/ | Wyoming | CAMPBELL | NORTHERN GREAT PLAINS | POWDER RIVER | LITTLE POWDER RIVER |  | FORT UNION |  | CANYON A | TONGUE RIVER |  | Tertiary | Paleocene |  |  | WHITE TAIL BUTTE (7.5') | USGS-HOBBS R G | NO DATA ENTERED | HOLE NO RM-2 | RM-2-5 | IMPURE SUBBITUMINOUS COAL | SUBBITUMINOUS |  | USBM and USGS | Drill Core | As Received | Bench | [6 empty] | D177708-01-S4 | [59 empty] | 9.4 | C | 26.9 |  | 51 |  | 20 |  | 4.8 |  | 2.02 |  | 0.0075 |  | 0.64 |  | 0.99 |  | 2.7 |  | 0.95 |  |  | B | 5.6 |  |  | 29.8 |  | 70800 | d | 31400 | d | 10200 | d | 3610 | d | 1410 | d | 2450 | d | 5610 | d | 1690 | d | 2.47 | d |  | B | 3.86 |  |  | B | 59.4 |  | 891 |  | 2.08 |  |  | B |  | B | 0.3 | L |  | B |  | B | 4.45 |  | 44.5 |  |  | B | 35.9 |  |  | B |  | B |  | B | 166 |  | 14.8 |  |  | B |  | B |  | B | 0.132 |  |  | B |  | B |  | B | 30 | L | 17.8 |  |  | B | 22.3 |  | 5.94 |  | 5.94 |  |  | B | 14.8 |  |  | B | 1300 | L,d | 11.9 |  |  | B |  | B |  | B |  | B |  | B |  | B |  | B | 1.1 |  | 5.94 |  | 1.55 |  |  | B |  | B | 594 |  |  | B |  | B |  | B | 9.34 |  |  | B |  | B | 4.5 |  | 89.1 |  |  | B | 20.8 |  | 2.08 |  | 42.8 |  | 44.5 |  | 52.88
HOLE NO RM-2 | 44.7953 | -105.544 | 243 | 3.4 | 1975-09-23 | DC2177708 | D177709 | CoalQual_USGS | https://ncrdspublic.er.usgs.gov/coalqual/ | Wyoming | CAMPBELL | NORTHERN GREAT PLAINS | POWDER RIVER | LITTLE POWDER RIVER |  | FORT UNION |  | CANYON A | TONGUE RIVER |  | Tertiary | Paleocene |  |  | WHITE TAIL BUTTE (7.5') |  | NO DATA ENTERED | HOLE NO RM-2 | RM-2-6 | SUBBITUMINOUS COAL | SUBBITUMINOUS |  | USBM and USGS | Drill Core | As Received | Bench | [6 empty] | D177708-02-S4 | [59 empty] | 9.4 | C | 21.6 |  | 42 |  | 21 |  | 5.5 |  | 2.25 |  | 0.0061 |  | 0.76 |  | 0.39 |  | 2.2 |  | 1.1 |  |  | B | 6.3 |  |  | 23.9 |  | 46800 | d | 26500 | d | 9360 | d | 3230 | d | 1340 | d | 774 | d | 3670 | d | 1570 | d | 2.78 | d |  | B | 4.97 |  |  | B | 47.7 |  | 715 |  | 1.67 |  |  | B |  | B | 0.238 |  |  | B |  | B | 3.58 |  | 16.7 |  |  | B | 58.6 |  |  | B |  | B |  | B | 99.3 |  | 11.9 |  |  | B |  | B |  | B | 0.166 |  |  | B |  | B |  | B | 24 | L | 30.3 |  |  | B | 14.5 |  | 7.15 |  | 4.77 |  | 35.8 |  | 16.7 |  |  | B | 1100 | L,d | 13.1 |  |  | B |  | B |  | B |  | B |  | B |  | B |  | B | 0.993 |  | 4.77 |  | 3.2 |  |  | B |  | B | 477 |  |  | B |  | B |  | B | 7.35 |  |  | B |  | B | 5.46 |  | 71.5 |  |  | B | 16.7 |  | 2.38 |  | 93.7 |  | 35.8 |  | 78.88
HOLE NO RM-2 | 44.7953 | -105.544 | 249.8 | 6.4 | 1975-09-23 |  | D177710 | CoalQual_USGS | https://ncrdspublic.er.usgs.gov/coalqual/ | Wyoming | CAMPBELL | NORTHERN GREAT PLAINS | POWDER RIVER | LITTLE POWDER RIVER |  | FORT UNION |  | CANYON A | TONGUE RIVER |  | Tertiary | Paleocene |  |  | WHITE TAIL BUTTE (7.5') | USGS-HOBBS R G | NO DATA ENTERED | HOLE NO RM-2 | RM-2-7 | SUBBITUMINOUS COAL | SUBBITUMINOUS | Lignite A | USBM and USGS | Drill Core | As Received | Composite USBM (by thickness); single sample USGS | [6 empty] | D177710-00-S5 |  | 34.4 | C | 28.2 | C | 33.1 |  | 4.3 | C | Acceptable | 3.05 | C | 44.2 | C | 0.5 | C | 13.15 | C | 0.4 | C | Acceptable | 7420 | C | 0.02 | C | 0.14 | C | 0.25 | C | 2420 | C | 2460 | C | 2520 | C |  | B |  | B |  | B | 7681 |  | 44.86 |  | 57.78 |  |  | C |  | B |  | B |  | B |  | B | 19.2 | C | 16.1 | C | 5.7 |  | 11 |  | 8.3 |  | 24 |  | 7.75 |  | 0.057 |  | 2.98 |  | 0.18 |  | 6.9 |  | 0.62 |  |  | B | 17 |  |  | 6.8 |  | 3490 | d | 2980 | d | 11600 | d | 3170 | d | 1500 | d | 102 | d | 3280 | d | 252 | d | 8.1 | d |  | B | 1.79 |  |  | B | 67.9 |  | 476 |  |  | B |  | B |  | B | 0.068 | L |  | B |  | B | 0.679 |  | 3.4 |  |  | B | 6.79 |  |  | B |  | B |  | B | 47.7 |  | 1.36 |  |  | B |  | B |  | B | 0.0358 |  |  | B |  | B |  | B |  | B | 0.68 | L |  | B | 38.7 |  | 0.476 |  |  | B |  | B | 2.04 |  |  | B | 300 | L,d | 1.7 | L |  | B |  | B |  | B |  | B |  | B |  | B |  | B | 0.12 | L | 1.02 |  | 0.834 |  |  | B |  | B | 136 |  |  | B |  | B |  | B |  | B |  | B |  | B | 0.334 |  | 10.2 |  |  | B | 2.04 |  | 0.204 |  | 3.4 |  | 6.79 |  | 2.244
HOLE NO RM-2 | 44.7953 | -105.544 | 258.2 | 7 | 1975-09-23 |  | D177711 | CoalQual_USGS | https://ncrdspublic.er.usgs.gov/coalqual/ | Wyoming | CAMPBELL | NORTHERN GREAT PLAINS | POWDER RIVER | LITTLE POWDER RIVER |  | FORT UNION |  | CANYON A | TONGUE RIVER |  | Tertiary | Paleocene |  |  | WHITE TAIL BUTTE (7.5') | USGS-HOBBS R G | NO DATA ENTERED | HOLE NO RM-2 | RM-2-8 | SUBBITUMINOUS COAL | SUBBITUMINOUS | Lignite A | USBM and USGS | Drill Core | As Received | Composite USBM (by thickness); single sample USGS | [6 empty] | D177711-00-S6 |  | 34.4 | C | 28.2 | C | 33.1 |  | 4.3 | C | Acceptable | 3.05 | C | 44.2 | C | 0.5 | C | 13.15 | C | 0.4 | C | Excellent | 7420 | C | 0.02 | C | 0.14 | C | 0.25 | C | 2420 | C | 2460 | C | 2520 | C |  | B |  | B |  | B | 7681 |  | 44.86 |  | 57.78 |  |  | C |  | B |  | B |  | B |  | B | 19.2 | C | 16.1 | C | 6.2 |  | 21 |  | 12 |  | 19 |  | 6.87 |  | 0.0109 |  | 2.5 |  | 0.25 |  | 3.2 |  | 0.67 |  |  | B | 17 |  |  | 7.4 |  | 7250 | d | 4690 | d | 10000 | d | 3060 | d | 1370 | d | 154 | d | 1650 | d | 296 | d | 8.1 | d |  | B | 1.79 |  |  | B | 73.9 |  | 369 |  | 1.11 |  |  | B |  | B | 0.074 | L |  | B |  | B | 1.11 |  | 5.17 |  |  | B | 12.2 |  |  | B |  | B |  | B | 41.7 |  | 2.22 |  |  | B |  | B |  | B | 0.107 |  |  | B |  | B |  | B |  | B | 1.18 |  |  | B | 8.05 |  | 0.739 |  | 1.48 |  |  | B | 3.69 |  |  | B | 330 | L,d | 3.69 |  |  | B |  | B |  | B |  | B |  | B |  | B |  | B | 0.238 |  | 2.22 |  | 0.477 |  |  | B |  | B | 111 |  |  | B |  | B |  | B |  | B |  | B |  | B | 0.989 |  | 22.2 |  |  | B | 5.17 |  | 0.517 |  | 2.14 |  | 11.1 |  | 5.687
HOLE NO RM-2 | 44.7953 | -105.544 | 311.2 | 1.8 | 1975-09-23 | DA2177712 | D177712 | CoalQual_USGS | https://ncrdspublic.er.usgs.gov/coalqual/ | Wyoming | CAMPBELL | NORTHERN GREAT PLAINS | POWDER RIVER | LITTLE POWDER RIVER |  | FORT UNION |  | CANYON B | TONGUE RIVER |  | Tertiary | Paleocene |  |  | WHITE TAIL BUTTE (7.5') |  | NO DATA ENTERED | HOLE NO RM-2 | RM-2-9 | SUBBITUMINOUS COAL | SUBBITUMINOUS | Lignite A | USBM and USGS | Drill Core | As Received | Bench with composite USBM, single USGS | [6 empty] | D177712-01-S7 |  | 33.6 |  | 27.8 |  | 33.5 |  | 5.1 |  |  | 3.14 |  | 45.5 |  | 0.5 |  | 11.56 |  | 0.6 |  |  | 7640 |  | 0.04 |  | 0.02 |  | 0.56 |  | 2385 |  | 2415 |  | 2435 |  |  | B |  | B |  | B | 7908 |  | 43.59 |  | 59.11 |  |  | B |  | B |  | B |  | B |  | B | 15 |  | 12 | r | 7.3 |  | 13 |  | 8.2 |  | 17 |  | 7.7 |  | 0.0164 |  | 1.8 |  | 0.17 |  | 6.8 |  | 0.29 |  |  | B | 25 |  |  | 8.3 |  | 5040 | d | 3600 | d | 10100 | d | 3850 | d | 1110 | d | 117 | d | 3940 | d | 144 | d | 11.4 | d |  | B | 1.7 |  |  | B | 83 |  | 415 |  | 4.15 |  |  | B |  | B | 0.083 | L |  | B |  | B | 5.81 |  | 5.81 |  |  | B | 4.73 |  |  | B |  | B |  | B | 34.1 |  | 4.15 |  |  | B | 8.3 |  |  | B | 0.0682 |  |  | B |  | B |  | B |  | B | 0.83 | L |  | B | 13.6 |  | 0.581 |  | 1.66 |  |  | B | 8.3 |  |  | B | 370 | L,d | 2.07 |  |  | B |  | B |  | B |  | B |  | B |  | B |  | B | 0.227 |  | 1.66 |  | 0.795 |  |  | B |  | B | 83 |  |  | B |  | B |  | B |  | B |  | B |  | B | 0.625 |  | 8.3 |  |  | B | 8.3 |  | 0.83 |  | 1.66 |  | 8.3 |  | 9.13
HOLE NO RM-2 | 44.7953 | -105.544 | 313 | 10 | 1975-09-23 | DA2177712 | D177713 | CoalQual_USGS | https://ncrdspublic.er.usgs.gov/coalqual/ | Wyoming | CAMPBELL | NORTHERN GREAT PLAINS | POWDER RIVER | LITTLE POWDER RIVER |  | FORT UNION |  | CANYON B | TONGUE RIVER |  | Tertiary | Paleocene |  |  | WHITE TAIL BUTTE (7.5') |  | NO DATA ENTERED | HOLE NO RM-2 | RM-2-10 | SUBBITUMINOUS COAL | SUBBITUMINOUS | Lignite A | USBM and USGS | Drill Core | As Received | Bench with composite USBM, single USGS | [6 empty] | D177712-02-S7 |  | 34.1 | C | 27.9 | C | 33 |  | 5 | C |  | 2.98 | C | 44.6 | C | 0.6 | C | 12.42 | C | 0.3 | C |  | 7440 | C | 0.02 | C | 0.02 | C | 0.29 | C | 2250 | C | 2310 | C | 2340 | C |  | B |  | B |  | B | 7788 |  | 44.82 |  | 58.45 |  |  | C |  | B |  | B |  | B |  | B | 14.8 | C | 11.8 | C | 7.1 |  | 11 |  | 5.4 |  | 19 |  | 7.15 |  | 0.158 |  | 2.05 |  | 0.12 |  | 13 |  | 0.35 |  |  | B | 11 |  |  | 8.05 |  | 4140 | d | 2300 | d | 10900 | d | 3470 | d | 1220 | d | 80.4 | d | 7320 | d | 168 | d | 4.99 | d |  | B | 1.13 |  |  | B | 80.5 |  | 805 |  |  | B |  | B |  | B | 0.081 | L |  | B |  | B | 0.81 | L | 1.61 |  |  | B | 2.98 |  |  | B |  | B |  | B | 45.4 |  | 1.21 |  |  | B |  | B |  | B | 0.068 |  |  | B |  | B |  | B |  | B | 0.81 | L |  | B | 127 |  | 0.563 |  |  | B |  | B | 1.61 |  |  | B | 598 | d | 2.1 | L |  | B |  | B |  | B |  | B |  | B |  | B |  | B | 0.12 | L |  | B | 0.34 |  |  | B |  | B | 161 |  |  | B |  | B |  | B |  | B |  | B |  | B | 0.238 |  | 5.63 |  |  | B | 1.61 |  |  | B | 2.5 |  | 8.05 |  | 1.61
HOLE NO RM-2 | 44.7953 | -105.544 | 324 | 6.6 | 1975-09-23 |  | D177714 | CoalQual_USGS | https://ncrdspublic.er.usgs.gov/coalqual/ | Wyoming | CAMPBELL | NORTHERN GREAT PLAINS | POWDER RIVER | LITTLE POWDER RIVER |  | FORT UNION |  | CANYON B | TONGUE RIVER |  | Tertiary | Paleocene |  |  | WHITE TAIL BUTTE (7.5') |  | NO DATA ENTERED | HOLE NO RM-2 | RM-2-11 | SUBBITUMINOUS COAL | SUBBITUMINOUS | Lignite A | USBM and USGS | Drill Core | As Received | Bench with composite USBM, single USGS | [6 empty] | D177714-00-S8 |  | 34.1 | C | 27.9 | C | 33 |  | 5 | C | Acceptable | 2.98 | C | 44.6 | C | 0.6 | C | 12.42 | C | 0.3 | C | Excellent | 7440 | C | 0.02 | C | 0.02 | C | 0.29 | C | 2250 | C | 2310 | C | 2340 | C |  | B |  | B |  | B | 7775 |  | 44.72 |  | 58.45 |  |  | C |  | B |  | B |  | B |  | B | 14.8 | C | 11.8 | C | 7.5 |  | 21 |  | 12 |  | 16 |  | 5.51 |  | 0.0625 |  | 2.18 |  | 0.33 |  | 5.4 |  | 0.48 |  |  | B | 13 |  |  | 8.5 |  | 8340 | d | 5400 | d | 9710 | d | 2820 | d | 1370 | d | 233 | d | 3210 | d | 244 | d | 5.9 | d |  | B | 1.13 |  |  | B | 85 |  | 850 |  | 0.255 |  |  | B |  | B | 0.086 | L |  | B |  | B | 1.28 |  | 5.95 |  |  | B | 6.46 |  |  | B |  | B |  | B | 73.7 |  | 2.55 |  |  | B |  | B |  | B | 0.034 |  |  | B |  | B |  | B | 8.6 | L | 1.62 |  |  | B | 53.1 |  | 0.85 |  | 1.7 |  |  | B | 4.25 |  |  | B | 892 | d | 4.25 |  |  | B |  | B |  | B |  | B |  | B |  | B |  | B | 0.113 |  | 1.28 |  | 0.567 |  |  | B |  | B | 170 |  |  | B |  | B |  | B |  | B |  | B |  | B | 0.578 |  | 12.8 |  |  | B | 5.95 |  | 0.425 |  | 2.89 |  | 8.5 |  | 14.975
HOLE NO RM-5 | 44.7986 | -105.619 | 135.2 | 1 | 1975-09-23 | DA6177715 | D177715 | CoalQual_USGS | https://ncrdspublic.er.usgs.gov/coalqual/ | Wyoming | CAMPBELL | NORTHERN GREAT PLAINS | POWDER RIVER | LITTLE POWDER RIVER |  | FORT UNION |  | ANDERSON | TONGUE RIVER |  | Tertiary | Paleocene |  |  | WHITE TAIL BUTTE (7.5') |  | NO DATA ENTERED | HOLE NO RM-5 | RM-5-1 | SUBBITUMINOUS COAL | SUBBITUMINOUS | Lignite A | USBM and USGS | Drill Core | As Received | Bench | [6 empty] | D177715-01-S1 |  | 34 |  | 27.1 |  | 28.2 |  | 10.7 |  |  | 2.8 |  | 40.6 |  | 0.6 |  | 10.7 |  | 0.6 |  |  | 6900 |  | 0.02 |  | 0.02 |  | 0.58 |  | 2115 |  | 2200 |  | 2250 |  |  | B |  | B |  | B | 7630 |  | 46.66 |  | 60.6 |  | 12477 |  |  | B |  | B |  | B |  | B | 15.1 |  | 12.1 | r | 17.2 |  | 50 |  | 8.2 |  | 8.4 |  | 2.71 |  | 0.0225 |  | 1.13 |  | 1 |  | 4.2 |  | 0.49 |  |  | B | 11 |  |  | 19.6 |  | 45700 | d | 8490 | d | 11700 | d | 3190 | d | 1640 | d | 1630 | d | 5750 | d | 573 | d | 5.01 | d |  | B | 5.69 |  |  | B | 137 |  | 391 |  | 2.94 |  |  | B |  | B | 0.2 | L |  | B |  | B | 2.94 |  | 13.7 |  |  | B | 10.2 |  |  | B |  | B |  | B | 73.9 |  | 9.78 |  |  | B |  | B |  | B | 0.262 |  |  | B |  | B |  | B |  | B | 3.52 |  |  | B | 44 |  | 2.94 |  | 5.87 |  |  | B | 5.87 |  |  | B | 860 | L,d | 4.89 |  |  | B |  | B |  | B |  | B |  | B |  | B |  | B | 0.796 |  | 3.91 |  | 0.91 |  |  | B |  | B | 97.8 |  |  | B |  | B |  | B |  | B |  | B |  | B | 2.17 |  | 58.7 |  |  | B | 13.7 |  | 1.37 |  | 22.5 |  | 39.1 |  | 15.07
HOLE NO RM-5 | 44.7986 | -105.619 | 136.2 | 3.8 | 1975-09-23 | DC4177716 | D177716 | CoalQual_USGS | https://ncrdspublic.er.usgs.gov/coalqual/ | Wyoming | CAMPBELL | NORTHERN GREAT PLAINS | POWDER RIVER | LITTLE POWDER RIVER |  | FORT UNION |  | ANDERSON | TONGUE RIVER |  | Tertiary | Paleocene |  |  | WHITE TAIL BUTTE (7.5') | USGS-HOBBS R G | NO DATA ENTERED | HOLE NO RM-5 | RM-5-2 | SUBBITUMINOUS COAL | SUBBITUMINOUS |  | USBM and USGS | Drill Core | As Received | Bench with composite USBM, single USGS | [6 empty] | D177715-02-S1 | [59 empty] | 12.6 | r | 9.1 |  | 34 |  | 11 |  | 16 |  | 4.68 |  | 0.044 |  | 2.36 |  | 0.73 |  | 2.9 |  | 0.66 |  |  | B | 12 |  |  | 10.4 |  | 16500 | d | 6060 | d | 11900 | d | 2940 | d | 1820 | d | 632 | d | 2110 | d | 411 | d | 5.49 | d |  | B | 1.14 |  |  | B | 104 |  | 312 |  |  | B |  | B |  | B | 0.11 | L |  | B |  | B | 1.56 |  | 7.29 |  |  | B | 8.85 |  |  | B |  | B |  | B | 45.8 |  | 3.12 |  |  | B |  | B |  | B | 0.0458 |  |  | B |  | B |  | B |  | B | 1.56 |  |  | B | 45.8 |  | 1.04 |  |  | B |  | B | 2.08 |  |  | B | 460 | L,d | 2.7 | L |  | B |  | B |  | B |  | B |  | B |  | B |  | B | 0.229 |  | 1.56 |  | 0.915 |  |  | B |  | B | 104 |  |  | B |  | B |  | B |  | B |  | B |  | B | 0.812 |  | 20.8 |  |  | B | 5.21 |  | 0.521 |  | 5.93 |  | 15.6 |  | 5.731
HOLE NO RM-5 | 44.7986 | -105.619 | 140 | 9 | 1975-09-23 | DC4177716 | D177717 | CoalQual_USGS | https://ncrdspublic.er.usgs.gov/coalqual/ | Wyoming | CAMPBELL | NORTHERN GREAT PLAINS | POWDER RIVER | LITTLE POWDER RIVER |  | FORT UNION |  | ANDERSON | TONGUE RIVER |  | Tertiary | Paleocene |  |  | WHITE TAIL BUTTE (7.5') | USGS-HOBBS R G | NO DATA ENTERED | HOLE NO RM-5 | RM-5-3 | SUBBITUMINOUS COAL | SUBBITUMINOUS |  | USBM and USGS | Drill Core | As Received | Bench with composite USBM, single USGS | [6 empty] | D177715-03-S1 | [59 empty] | 12.6 | r | 1.8 |  | 31 |  | 16 |  | 14 |  | 3.97 |  | 0.041 |  | 1.74 |  | 0.33 |  | 3.2 |  | 1.3 |  |  | B | 11 |  |  | 2.06 |  | 2980 | d | 1740 | d | 2060 | d | 493 | d | 265 | d | 56.5 | d | 461 | d | 160 | d | 5.03 | d |  | B | 4.58 |  |  | B | 14.4 |  | 103 |  |  | B |  | B |  | B | 0.021 | L |  | B |  | B | 0.309 |  | 1.44 |  |  | B | 3.83 |  |  | B |  | B |  | B | 68.6 |  | 0.618 |  |  | B |  | B |  | B | 0.149 |  |  | B |  | B |  | B | 2.1 | L | 2 |  |  | B | 8.44 |  | 0.206 |  | 0.412 |  |  | B | 1.03 |  |  | B | 90 | L,d | 0.824 |  |  | B |  | B |  | B |  | B |  | B |  | B |  | B | 0.229 |  | 0.412 |  | 1.6 |  |  | B |  | B | 20.6 |  |  | B |  | B |  | B |  | B |  | B |  | B | 1.78 |  | 6.18 |  |  | B | 1.03 |  | 0.103 |  | 1.3 |  | 3.09 |  | 3.233
HOLE NO RM-5 | 44.7986 | -105.619 | 149 | 8.2 | 1975-09-23 | DC4177716 | D177718 | CoalQual_USGS | https://ncrdspublic.er.usgs.gov/coalqual/ | Wyoming | CAMPBELL | NORTHERN GREAT PLAINS | POWDER RIVER | LITTLE POWDER RIVER |  | FORT UNION |  | ANDERSON | TONGUE RIVER |  | Tertiary | Paleocene |  |  | WHITE TAIL BUTTE (7.5') | USGS-HOBBS R G | NO DATA ENTERED | HOLE NO RM-5 | RM-5-4 | SUBBITUMINOUS COAL | SUBBITUMINOUS |  | USBM and USGS | Drill Core | As Received | Bench with composite USBM, single USGS | [6 empty] | D177715-04-S1 | [59 empty] | 12.6 | r | 7.8 |  | 24 |  | 11 |  | 21 |  | 6.04 |  | 0.061 |  | 2.72 |  | 0.14 |  | 3.1 |  | 1.2 |  |  | B | 11 |  |  | 8.92 |  | 10000 | d | 5190 | d | 13400 | d | 3250 | d | 1800 | d | 104 | d | 1930 | d | 640 | d | 5.03 | d |  | B | 0.572 |  |  | B | 89.2 |  | 625 |  |  | B |  | B |  | B | 0.09 | L |  | B |  | B | 0.892 |  | 4.46 |  |  | B | 12.5 |  |  | B |  | B |  | B | 62.9 |  | 2.68 |  |  | B |  | B |  | B | 0.0686 |  |  | B |  | B |  | B |  | B | 3.84 |  |  | B | 54.4 |  | 0.625 |  | 1.78 |  |  | B | 1.34 |  |  | B | 390 | L,d | 2.23 |  |  | B |  | B |  | B |  | B |  | B |  | B |  | B | 0.12 | L | 1.78 |  | 1.03 |  |  | B |  | B | 178 |  |  | B |  | B |  | B |  | B |  | B |  | B | 1.2 | L | 17.8 |  |  | B | 4.46 |  | 0.446 |  | 3.21 |  | 13.4 |  | 4.906
HOLE NO RM-5 | 44.7986 | -105.619 | 157.2 | 8.4 | 1975-09-23 | DC4177716 | D177719 | CoalQual_USGS | https://ncrdspublic.er.usgs.gov/coalqual/ | Wyoming | CAMPBELL | NORTHERN GREAT PLAINS | POWDER RIVER | LITTLE POWDER RIVER |  | FORT UNION |  | ANDERSON | TONGUE RIVER |  | Tertiary | Paleocene |  |  | WHITE TAIL BUTTE (7.5') | USGS-HOBBS R G | NO DATA ENTERED | HOLE NO RM-5 | RM-5-5 | SUBBITUMINOUS COAL | SUBBITUMINOUS |  | USBM and USGS | Drill Core | As Received | Bench with composite USBM, single USGS | [6 empty] | D177715-05-S1 | [59 empty] | 12.6 | r | 7.2 |  | 16 |  | 9.6 |  | 22 |  | 6.54 |  | 0.0575 |  | 3.16 |  | 0.14 |  | 4.7 |  | 0.8 |  |  | B | 17 |  |  | 8.24 |  | 6160 | d | 4180 | d | 12900 | d | 3250 | d | 1930 | d | 96 | d | 2710 | d | 394 | d | 7.78 | d |  | B | 1.14 |  |  | B | 82.4 |  | 577 |  |  | B |  | B |  | B | 0.083 | L |  | B |  | B | 0.824 |  | 4.12 |  |  | B | 7.74 |  |  | B |  | B |  | B | 22.9 |  | 2.47 |  |  | B |  | B |  | B | 0.103 |  |  | B |  | B |  | B |  | B | 1.32 |  |  | B | 47.4 |  | 1.24 |  |  | B |  | B | 1.65 |  |  | B | 360 | L,d | 2.06 |  |  | B |  | B |  | B |  | B |  | B |  | B |  | B | 0.12 | L | 1.24 |  | 0.801 |  |  | B |  | B | 165 |  |  | B |  | B |  | B |  | B |  | B |  | B | 0.366 |  | 12.4 |  |  | B | 2.47 |  | 0.247 |  | 3.13 |  | 8.24 |  | 2.717
HOLE NO RM-5 | 44.7986 | -105.619 | 165.6 | 3 | 1975-09-23 | DA6177715 | D177720 | CoalQual_USGS | https://ncrdspublic.er.usgs.gov/coalqual/ | Wyoming | CAMPBELL | NORTHERN GREAT PLAINS | POWDER RIVER | LITTLE POWDER RIVER |  | FORT UNION |  | ANDERSON | TONGUE RIVER |  | Tertiary | Paleocene |  |  | WHITE TAIL BUTTE (7.5') |  | NO DATA ENTERED | HOLE NO RM-5 | RM-5-6 | IMPURE SUBBITUMINOUS COAL | SUBBITUMINOUS | Lignite A | USBM and USGS | Drill Core | As Received | Bench with composite USBM, single USGS | [6 empty] | D177715-06-S1 |  | 35.3 |  | 24.8 |  | 24.2 |  | 15.7 |  |  | 2.55 |  | 34.9 |  | 0.3 |  | 10.35 |  | 0.9 |  |  | 5910 |  | 0.02 |  | 0.02 |  | 0.83 |  | 2310 |  | 2370 |  | 2420 |  |  | B |  | B |  | B | 6912 |  | 47.13 |  | 64.17 |  | 12061 |  |  | B |  | B |  | B |  | B | 17 |  | 14 | r | 21.6 |  | 43 |  | 21 |  | 6.5 |  | 2.5 |  | 0.0176 |  | 1.05 |  | 0.9 |  | 2.6 |  | 0.89 |  |  | B | 8.8 |  |  | 25.1 |  | 50500 | d | 27900 | d | 11700 | d | 3780 | d | 1950 | d | 1880 | d | 4570 | d | 1340 | d | 4.09 | d |  | B | 2.33 |  |  | B | 75.3 |  | 753 |  | 2.51 |  |  | B |  | B | 0.251 |  |  | B |  | B | 2.51 |  | 50.2 |  |  | B | 36.9 |  |  | B |  | B |  | B | 151 |  | 17.6 |  |  | B | 5.02 |  |  | B | 0.198 |  |  | B |  | B |  | B | 37.7 |  | 18.1 |  |  | B | 44.2 |  | 12.6 |  | 7.53 |  | 37.7 |  | 7.53 |  |  | B | 1100 | L,d | 11.3 |  |  | B |  | B |  | B |  | B |  | B |  | B |  | B | 1.86 |  | 7.53 |  | 2.67 |  |  | B |  | B | 126 |  |  | B |  | B |  | B | 15.8 |  |  | B |  | B | 8.81 |  | 126 |  |  | B | 37.7 |  | 3.77 |  | 42.4 |  | 37.7 |  | 116.87
HOLE NO RM-5 | 44.7986 | -105.619 | 354.9 | 1.5 | 1975-09-23 | DC2177721 | D177721 | CoalQual_USGS | https://ncrdspublic.er.usgs.gov/coalqual/ | Wyoming | CAMPBELL | NORTHERN GREAT PLAINS | POWDER RIVER | LITTLE POWDER RIVER |  | FORT UNION |  | CANYON | TONGUE RIVER |  | Tertiary | Paleocene |  |  | WHITE TAIL BUTTE (7.5') | USGS-HOBBS R G | NO DATA ENTERED | HOLE NO RM-5 | RM-5-7 | SUBBITUMINOUS COAL | SUBBITUMINOUS |  | USBM and USGS | Drill Core | As Received | Bench with composite USBM, single USGS | [6 empty] | D177721-01-S2 | [59 empty] | 12.4 | C | 9.3 |  | 7.6 |  | 6.2 |  | 15 |  | 4.85 |  | 0.048 |  | 2.2 |  | 0.093 |  | 13 |  | 0.38 |  |  | B | 34 |  |  | 10.6 |  | 3770 | d | 3480 | d | 11400 | d | 3100 | d | 1730 | d | 82.1 | d | 9650 | d | 241 | d | 15.5 | d |  | B | 20.5 |  |  | B | 74.3 |  | 531 |  | 2.12 |  |  | B |  | B | 0.11 | L |  | B |  | B |  | B | 1.59 |  |  | B | 6.79 |  |  | B |  | B |  | B | 23 | L | 3.18 |  |  | B |  | B |  | B | 0.342 |  |  | B |  | B |  | B | 11 | L | 1.06 |  |  | B | 51 |  | 3.18 |  |  | B |  | B | 5.31 |  |  | B | 470 | L,d | 2.7 | L |  | B |  | B |  | B |  | B |  | B |  | B |  | B | 0.913 |  | 1.59 |  | 0.799 |  |  | B |  | B | 74.3 |  |  | B |  | B |  | B |  | B |  | B |  | B | 0.788 |  | 7.43 |  |  | B | 10.6 |  | 1.06 |  | 6.79 |  | 7.43 |  | 22.66
HOLE NO RM-5 | 44.7986 | -105.619 | 356.5 | 3.5 | 1975-09-23 | DC2177721 | D177722 | CoalQual_USGS | https://ncrdspublic.er.usgs.gov/coalqual/ | Wyoming | CAMPBELL | NORTHERN GREAT PLAINS | POWDER RIVER | LITTLE POWDER RIVER |  | FORT UNION |  | CANYON | TONGUE RIVER |  | Tertiary | Paleocene |  |  | WHITE TAIL BUTTE (7.5') | USGS-HOBBS R G | NO DATA ENTERED | HOLE NO RM-5 | RM-5-8 | SUBBITUMINOUS COAL | SUBBITUMINOUS |  | USBM and USGS | Drill Core | As Received | Bench with composite USBM, single USGS | [6 empty] | D177721-02-S2 | [59 empty] | 12.4 | C | 8.9 |  | 27 |  | 9.1 |  | 18 |  | 5.67 |  | 0.063 |  | 2.34 |  | 0.14 |  | 2.6 |  | 1.4 |  |  | B | 17 |  |  | 10.2 |  | 12800 | d | 4890 | d | 13100 | d | 3470 | d | 1760 | d | 118 | d | 1850 | d | 851 | d | 7.76 | d |  | B | 2.28 |  |  | B | 71.1 |  | 711 |  |  | B |  | B |  | B | 0.11 | L |  | B |  | B | 1.02 |  | 7.11 |  |  | B | 14.8 |  |  | B |  | B |  | B | 22.8 |  | 3.05 |  |  | B |  | B |  | B | 0.0685 |  |  | B |  | B |  | B | 11 | L | 2.54 |  |  | B | 64 |  | 0.711 |  | 3.05 |  |  | B | 3.05 |  |  | B | 444 | d | 3.56 |  |  | B |  | B |  | B |  | B |  | B |  | B |  | B | 0.228 |  | 1.52 |  | 1.14 |  |  | B |  | B | 152 |  |  | B |  | B |  | B |  | B |  | B |  | B | 0.696 |  | 20.3 |  |  | B | 7.11 |  | 0.711 |  | 4.47 |  | 15.2 |  | 18.821
HOLE NO RM-5 | 44.7986 | -105.619 | 360 | 1.8 | 1975-09-23 |  | D177723 | CoalQual_USGS | https://ncrdspublic.er.usgs.gov/coalqual/ | Wyoming | CAMPBELL | NORTHERN GREAT PLAINS | POWDER RIVER | LITTLE POWDER RIVER |  | FORT UNION |  | CANYON | TONGUE RIVER |  | Tertiary | Paleocene |  |  | WHITE TAIL BUTTE (7.5') |  | NO DATA ENTERED | HOLE NO RM-5 | RM-5-9 | ROCK |  | Rock | USBM and USGS | Rock Core sample | As Received | Single sample | [6 empty] | D177721-03P-S2 | ROCK | 19.1 |  | 11.7 |  | 9.8 |  | 59.4 |  |  | 1.16 |  | 14.2 |  | 0.3 |  | 5.54 |  | 0.3 |  |  | 2290 |  | 0.01 |  | 0.07 |  | 0.18 |  | 2880 |  | 2910 | G | 2910 | G |  | B |  | B |  | B | 6376 |  | 8.44 |  | 91.56 |  | 10651 |  |  | B |  | B |  | B |  | B | 3.3 |  | 3.3 | r | 70.7 |  | 83 |  | 9.5 |  | 0.82 |  | 0.65 |  | 0.0052 |  | 0.2 |  | 1.5 |  | 0.71 |  | 0.68 |  |  | B | 0.7 |  |  | 73.1 |  | 284000 | d | 36700 | d | 4280 | d | 2860 | d | 1080 | d | 9120 | d | 3630 | d | 2970 | d | 0.29 | d |  | B | 3.62 |  |  | B | 73.1 |  | 512 |  |  | B |  | B |  | B | 0.74 | L |  | B |  | B | 7.4 | L | 51.2 |  |  | B | 22.7 |  |  | B |  | B |  | B | 228 |  | 14.6 |  |  | B |  | B |  | B | 0.062 |  |  | B |  | B |  | B |  | B | 22.7 |  |  | B | 38 |  |  | B | 21.9 |  |  | B | 7.4 | L |  | B | 3200 | L,d | 19 | L |  | B |  | B |  | B |  | B |  | B |  | B |  | B | 0.517 |  | 7.31 |  | 1.03 |  |  | B |  | B | 146 |  |  | B |  | B |  | B |  | B |  | B |  | B | 5.25 |  | 73.1 |  |  | B | 21.9 |  | 3.66 |  | 21.2 |  | 219 |  | 25.56
HOLE NO RM-5 | 44.7986 | -105.619 | 361.8 | 8.9 | 1975-09-23 | DC3177724 | D177724 | CoalQual_USGS | https://ncrdspublic.er.usgs.gov/coalqual/ | Wyoming | CAMPBELL | NORTHERN GREAT PLAINS | POWDER RIVER | LITTLE POWDER RIVER |  | FORT UNION |  | CANYON | TONGUE RIVER |  | Tertiary | Paleocene |  |  | WHITE TAIL BUTTE (7.5') | USGS-HOBBS R G | NO DATA ENTERED | HOLE NO RM-5 | RM-5-10 | SUBBITUMINOUS COAL | SUBBITUMINOUS |  | USBM and USGS | Drill Core | As Received | Bench with composite USBM, single USGS | [6 empty] | D177724-01-S3 | [59 empty] | 8 | C | 6.1 |  | 13 |  | 10 |  | 22 |  | 7.45 |  | 0.0895 |  | 3.34 |  | 0.13 |  | 4.5 |  | 0.64 |  |  | B | 14 |  |  | 6.63 |  | 4030 | d | 3510 | d | 10400 | d | 2980 | d | 1640 | d | 71.7 | d | 2090 | d | 254 | d | 6.09 | d |  | B | 2.17 |  |  | B | 66.3 |  | 663 |  | 0.199 |  |  | B |  | B | 0.067 | L |  | B |  | B | 1.33 |  | 3.32 |  |  | B | 8.42 |  |  | B |  | B |  | B | 22 | L | 1.33 |  |  | B |  | B |  | B | 0.0652 |  |  | B |  | B |  | B |  | B | 0.862 |  |  | B | 59.3 |  | 0.663 |  |  | B |  | B | 1.99 |  |  | B | 435 | d | 1.99 |  |  | B |  | B |  | B |  | B |  | B |  | B |  | B | 0.11 | L | 0.995 |  | 0.652 |  |  | B |  | B | 199 |  |  | B |  | B |  | B |  | B |  | B |  | B | 0.413 |  | 9.95 |  |  | B | 3.32 |  | 0.332 |  | 2.59 |  | 9.95 |  | 3.652
HOLE NO RM-5 | 44.7986 | -105.619 | 371.1 | 3.7 | 1975-09-23 | DC3177724 | D177725 | CoalQual_USGS | https://ncrdspublic.er.usgs.gov/coalqual/ | Wyoming | CAMPBELL | NORTHERN GREAT PLAINS | POWDER RIVER | LITTLE POWDER RIVER |  | FORT UNION |  | CANYON | TONGUE RIVER |  | Tertiary | Paleocene |  |  | WHITE TAIL BUTTE (7.5') | USGS-HOBBS R G | NO DATA ENTERED | HOLE NO RM-5 | RM-5-11 | SUBBITUMINOUS COAL | SUBBITUMINOUS |  | USBM and USGS | Drill Core | As Received | Bench with composite USBM, single USGS | [6 empty] | D177724-02-S3 | [59 empty] | 8 | C | 10.4 |  | 39 |  | 14 |  | 14 |  | 4.67 |  | 0.053 |  | 1.91 |  | 0.78 |  | 2.3 |  | 1 |  |  | B | 5.9 |  |  | 11.3 |  | 20600 | d | 8370 | d | 11300 | d | 3180 | d | 1600 | d | 734 | d | 1820 | d | 676 | d | 2.57 | d |  | B | 1.09 |  |  | B | 79.1 |  | 791 |  | 0.565 |  |  | B |  | B | 0.12 | L |  | B |  | B | 1.7 |  | 11.3 |  |  | B | 16.3 |  |  | B |  | B |  | B | 70.7 |  | 5.65 |  |  | B |  | B |  | B | 0.0435 |  |  | B |  | B |  | B | 12 | L | 3.84 |  |  | B | 59.9 |  | 0.791 |  | 3.39 |  |  | B | 2.26 |  |  | B | 500 | L,d | 3.39 |  |  | B |  | B |  | B |  | B |  | B |  | B |  | B | 0.326 |  | 3.39 |  | 0.543 |  |  | B |  | B | 113 |  |  | B |  | B |  | B |  | B |  | B |  | B | 1.3 |  | 33.9 |  |  | B | 7.91 |  | 0.791 |  | 4.97 |  | 17 |  | 20.701
HOLE NO RM-5 | 44.7986 | -105.619 | 374.8 | 1.1 | 1975-09-23 | DC3177724 | D177726 | CoalQual_USGS | https://ncrdspublic.er.usgs.gov/coalqual/ | Wyoming | CAMPBELL | NORTHERN GREAT PLAINS | POWDER RIVER | LITTLE POWDER RIVER |  | FORT UNION |  | CANYON | TONGUE RIVER |  | Tertiary | Paleocene |  |  | WHITE TAIL BUTTE (7.5') | USGS-HOBBS R G | NO DATA ENTERED | HOLE NO RM-5 | RM-5-12 | SUBBITUMINOUS COAL | SUBBITUMINOUS |  | USBM and USGS | Drill Core | As Received | Bench with composite USBM, single USGS | [6 empty] | D177724-03-S3 | [59 empty] | 8 | C | 13.1 |  | 60 |  | 21 |  | 0.78 |  | 1.07 |  | 0.005 |  | 0.26 |  | 1.6 |  | 1.9 |  | 0.7 |  |  | B | 0.21 |  |  | 14.2 |  | 39900 | d | 15800 | d | 793 | d | 918 | d | 274 | d | 1900 | d | 1890 | d | 596 | d | 0.0913 | d |  | B | 5.98 |  |  | B | 14.2 |  | 99.7 |  |  | B |  | B |  | B | 0.15 | L |  | B |  | B | 2.85 |  | 14.2 |  |  | B | 6.55 |  |  | B |  | B |  | B | 471 |  | 7.12 |  |  | B |  | B |  | B | 0.348 |  |  | B |  | B |  | B |  | B | 9.26 |  |  | B | 7.12 |  |  | B | 4.27 |  |  | B | 7.12 |  |  | B | 630 | L,d | 4.27 |  |  | B |  | B |  | B |  | B |  | B |  | B |  | B | 0.761 |  | 2.14 |  | 1.96 |  |  | B |  | B | 42.7 |  |  | B |  | B |  | B | 17.2 |  |  | B |  | B | 5.34 |  | 42.7 |  |  | B | 4.27 |  | 0.427 |  | 26.9 |  | 21.4 |  | 4.697
HOLE NO RM-5 | 44.7986 | -105.619 | 375.9 | 8.4 | 1975-09-23 | DC3177727 | D177727 | CoalQual_USGS | https://ncrdspublic.er.usgs.gov/coalqual/ | Wyoming | CAMPBELL | NORTHERN GREAT PLAINS | POWDER RIVER | LITTLE POWDER RIVER |  | FORT UNION |  | CANYON | TONGUE RIVER |  | Tertiary | Paleocene |  |  | WHITE TAIL BUTTE (7.5') | USGS-HOBBS R G | NO DATA ENTERED | HOLE NO RM-5 | RM-5-13 | SUBBITUMINOUS COAL | SUBBITUMINOUS |  | USBM and USGS | Drill Core | As Received | Bench with composite USBM, single USGS | [6 empty] | D177724-04-S3 | [59 empty] | 8.5 | C | 5.9 |  | 12 |  | 9.4 |  | 26 |  | 8.56 |  | 0.112 |  | 3.17 |  | 0.17 |  | 4.3 |  | 0.47 |  |  | B | 10 |  |  | 6.45 |  | 3620 | d | 3210 | d | 12000 | d | 3330 | d | 1510 | d | 91.2 | d | 1940 | d | 181 | d | 4.37 | d |  | B | 1.09 |  |  | B | 64.5 |  | 645 |  | 0.193 |  |  | B |  | B | 0.065 | L |  | B |  | B | 0.967 |  | 1.93 |  |  | B | 3.35 |  |  | B |  | B |  | B | 27.3 |  | 1.93 |  |  | B |  | B |  | B | 0.0328 |  |  | B |  | B |  | B | 6.5 | L | 0.903 |  |  | B | 72.2 |  | 0.451 |  | 1.29 |  |  | B | 1.93 |  |  | B | 310 | d | 1.61 |  |  | B |  | B |  | B |  | B |  | B |  | B |  | B | 0.219 |  | 0.645 |  | 0.328 |  |  | B |  | B | 129 |  |  | B |  | B |  | B |  | B |  | B |  | B | 0.339 |  | 4.51 |  |  | B | 3.22 |  | 0.322 |  | 4.84 |  | 4.51 |  | 10.042
HOLE NO RM-5 | 44.7986 | -105.619 | 384.3 | 7.9 | 1975-09-23 | DC3177727 | D177728 | CoalQual_USGS | https://ncrdspublic.er.usgs.gov/coalqual/ | Wyoming | CAMPBELL | NORTHERN GREAT PLAINS | POWDER RIVER | LITTLE POWDER RIVER |  | FORT UNION |  | CANYON | TONGUE RIVER |  | Tertiary | Paleocene |  |  | WHITE TAIL BUTTE (7.5') | USGS-HOBBS R G | NO DATA ENTERED | HOLE NO RM-5 | RM-5-14 | SUBBITUMINOUS COAL | SUBBITUMINOUS |  | USBM and USGS | Drill Core | As Received | Bench with composite USBM, single USGS | [6 empty] | D177724-05-S3 | [59 empty] | 8.5 | C | 6 |  | 8.7 |  | 9.4 |  | 24 |  | 7.71 |  | 0.134 |  | 3.26 |  | 0.13 |  | 8.4 |  | 0.48 |  |  | B | 16 |  |  | 6.56 |  | 2670 | d | 3260 | d | 11200 | d | 3050 | d | 1580 | d | 70.9 | d | 3850 | d | 188 | d | 6.99 | d |  | B | 1.64 |  |  | B | 65.6 |  | 984 |  |  | B |  | B |  | B | 0.066 | L |  | B |  | B | 0.656 |  | 1.97 |  |  | B | 3.02 |  |  | B |  | B |  | B | 22 | L | 1.31 |  |  | B |  | B |  | B | 0.0328 |  |  | B |  | B |  | B | 6.56 |  | 0.66 | L |  | B | 87.9 |  | 0.656 |  |  | B |  | B | 1.97 |  |  | B | 487 | d | 1.7 | L |  | B |  | B |  | B |  | B |  | B |  | B |  | B | 0.219 |  | 0.656 |  | 0.546 |  |  | B |  | B | 197 |  |  | B |  | B |  | B |  | B |  | B |  | B | 0.393 |  | 6.56 |  |  | B | 3.28 |  | 0.328 |  | 4.07 |  | 4.59 |  | 10.168
HOLE NO RM-5 | 44.7986 | -105.619 | 392.2 | 3.3 | 1975-09-23 | DC3177727 | D177729 | CoalQual_USGS | https://ncrdspublic.er.usgs.gov/coalqual/ | Wyoming | CAMPBELL | NORTHERN GREAT PLAINS | POWDER RIVER | LITTLE POWDER RIVER |  | FORT UNION |  | CANYON | TONGUE RIVER |  | Tertiary | Paleocene |  |  | WHITE TAIL BUTTE (7.5') | USGS-HOBBS R G | NO DATA ENTERED | HOLE NO RM-5 | RM-5-15 | SUBBITUMINOUS COAL | SUBBITUMINOUS |  | USBM and USGS | Drill Core | As Received | Bench with composite USBM, single USGS | [6 empty] | D177724-06-S3 | [59 empty] | 8.5 | C | 20.2 |  | 40 |  | 22 |  | 6.2 |  | 2.6 |  | 0.0255 |  | 0.92 |  | 0.74 |  | 4.3 |  | 0.86 |  |  | B | 9 |  |  | 22.1 |  | 41300 | d | 25700 | d | 9770 | d | 3460 | d | 1500 | d | 1360 | d | 6640 | d | 1140 | d | 3.93 | d |  | B | 6.01 |  |  | B | 66.2 |  | 442 |  | 0.662 |  |  | B |  | B | 0.23 | L |  | B |  | B | 6.62 |  | 22.1 |  |  | B | 26.7 |  |  | B |  | B |  | B | 109 |  | 15.5 |  |  | B |  | B |  | B | 0.273 |  |  | B |  | B |  | B | 23 | L | 16.6 |  |  | B | 56.3 |  | 3.31 |  | 6.62 |  |  | B | 22.1 |  |  | B | 970 | L,d | 9.93 |  |  | B |  | B |  | B |  | B |  | B |  | B |  | B | 0.765 |  | 3.31 |  | 1.2 |  |  | B |  | B | 110 |  |  | B |  | B |  | B |  | B |  | B |  | B | 3.21 |  | 66.2 |  |  | B | 15.5 |  | 1.55 |  | 28.3 |  | 33.1 |  | 40.05
HOLE NO RM-6 | 44.8244 | -105.644 | 88.9 | 1.5 | 1975-09-23 | DA5177730 | D177730 | CoalQual_USGS | https://ncrdspublic.er.usgs.gov/coalqual/ | Wyoming | CAMPBELL | NORTHERN GREAT PLAINS | POWDER RIVER | LITTLE POWDER RIVER |  | FORT UNION |  | ANDERSON | TONGUE RIVER |  | Tertiary | Paleocene |  |  | HOMESTEAD DRAW SW (7.5') |  | NO DATA ENTERED | HOLE NO RM-6 | RM-6-1 | SUBBITUMINOUS COAL | SUBBITUMINOUS | Lignite A | USBM and USGS | Drill Core | As Received | Bench | [6 empty] | D177730-01-S1 |  | 30.9 |  | 28.9 |  | 31.2 |  | 9 |  |  | 3.04 |  | 43.3 |  | 0.7 |  | 12.56 |  | 0.5 |  |  | 7370 |  | 0.01 |  | 0.02 |  | 0.5 |  | 2190 |  | 2220 |  | 2250 |  |  | B |  | B |  | B | 7986 |  | 46.05 |  | 59.51 |  | 12263 |  |  | B |  | B |  | B |  | B | 10.2 |  | 8.2 | r | 9.6 |  | 33 |  | 14 |  | 15 |  | 4.12 |  | 0.0325 |  | 2.15 |  | 0.89 |  | 2.7 |  | 0.72 |  |  | B | 14 |  |  | 10.5 |  | 16100 | d | 7740 | d | 11200 | d | 2600 | d | 1670 | d | 774 | d | 1970 | d | 450 | d | 6.1 | d |  | B | 1.63 |  |  | B | 105 |  | 523 |  | 1.57 |  |  | B |  | B | 0.11 | L |  | B |  | B | 1.57 |  | 10.5 |  |  | B | 7.32 |  |  | B |  | B |  | B | 32.7 |  | 7.32 |  |  | B |  | B |  | B | 0.0327 |  |  | B |  | B |  | B |  | B | 2.41 |  |  | B | 34 |  | 5.23 |  | 2.09 |  |  | B | 3.14 |  |  | B | 460 | L,d | 2.61 |  |  | B |  | B |  | B |  | B |  | B |  | B |  | B | 0.436 |  | 3.14 |  | 0.871 |  |  | B |  | B | 105 |  |  | B |  | B |  | B |  | B |  | B |  | B | 1.34 |  | 31.4 |  |  | B | 10.5 |  | 1.05 |  | 9.41 |  | 15.7 |  | 11.55
HOLE NO RM-6 | 44.8244 | -105.644 | 90.4 | 7.3 | 1975-09-23 | DA5177730 | D177731 | CoalQual_USGS | https://ncrdspublic.er.usgs.gov/coalqual/ | Wyoming | CAMPBELL | NORTHERN GREAT PLAINS | POWDER RIVER | LITTLE POWDER RIVER |  | FORT UNION |  | ANDERSON | TONGUE RIVER |  | Tertiary | Paleocene |  |  | HOMESTEAD DRAW SW (7.5') |  | NO DATA ENTERED | HOLE NO RM-6 | RM-6-2 | SUBBITUMINOUS COAL | SUBBITUMINOUS | Lignite A | USBM and USGS | Drill Core | As Received | Bench | [6 empty] | D177730-02-S1 |  | 33 |  | 28.1 |  | 30.4 |  | 8.5 |  |  | 3.01 |  | 42.1 |  | 0.7 |  | 12.09 |  | 0.6 |  |  | 7140 |  | 0.01 |  | 0.03 |  | 0.56 |  | 2070 |  | 2120 |  | 2180 |  |  | B |  | B |  | B | 7706 |  | 46.08 |  | 59.43 |  | 12205 |  |  | B |  | B |  | B |  | B | 12 |  | 9.5 | r | 11.6 |  | 29 |  | 17 |  | 14 |  | 4 |  | 0.0385 |  | 1.96 |  | 0.54 |  | 3.4 |  | 0.9 |  |  | B | 13 |  |  | 12.9 |  | 17400 | d | 11500 | d | 12800 | d | 3090 | d | 1860 | d | 576 | d | 3050 | d | 690 | d | 5.75 | d |  | B | 2.21 |  |  | B | 64.1 |  | 641 |  |  | B |  | B |  | B | 0.13 | L |  | B |  | B | 1.92 |  | 19.2 |  |  | B | 17.3 |  |  | B |  | B |  | B | 66.3 |  | 8.97 |  |  | B |  | B |  | B | 0.0884 |  |  | B |  | B |  | B | 13 | L | 6.02 |  |  | B | 49.3 |  | 1.92 |  | 2.56 |  |  | B | 3.85 |  |  | B | 570 | L,d | 5.13 |  |  | B |  | B |  | B |  | B |  | B |  | B |  | B | 0.552 |  | 3.85 |  | 1.77 |  |  | B |  | B | 128 |  |  | B |  | B |  | B |  | B |  | B |  | B | 2.38 |  | 38.5 |  |  | B | 8.97 |  | 0.897 |  | 5.38 |  | 19.2 |  | 22.867
HOLE NO RM-6 | 44.8244 | -105.644 | 97.7 | 9.7 | 1975-09-23 | DC2177732 | D177732 | CoalQual_USGS | https://ncrdspublic.er.usgs.gov/coalqual/ | Wyoming | CAMPBELL | NORTHERN GREAT PLAINS | POWDER RIVER | LITTLE POWDER RIVER |  | FORT UNION |  | ANDERSON | TONGUE RIVER |  | Tertiary | Paleocene |  |  | HOMESTEAD DRAW SW (7.5') |  | NO DATA ENTERED | HOLE NO RM-6 | RM-6-3 | SUBBITUMINOUS COAL | SUBBITUMINOUS |  | USBM and USGS | Drill Core | As Received | Bench with composite USBM, single USGS | [6 empty] | D177730-03-S1 | [59 empty] | 8.3 | C | 13.5 |  | 32 |  | 18 |  | 13 |  | 3.58 |  | 0.0375 |  | 1.64 |  | 0.39 |  | 4.3 |  | 1.3 |  |  | B | 11 |  |  | 14.7 |  | 22000 | d | 14000 | d | 13700 | d | 3170 | d | 1790 | d | 478 | d | 4430 | d | 1140 | d | 4.8 | d |  | B | 5.45 |  |  | B | 73.6 |  | 736 |  |  | B |  | B |  | B | 0.15 | L |  | B |  | B | 2.21 |  | 14.7 |  |  | B | 38.3 |  |  | B |  | B |  | B | 70.9 |  | 7.36 |  |  | B |  | B |  | B | 0.262 |  |  | B |  | B |  | B | 15 | L | 14 |  |  | B | 55.2 |  | 2.21 |  | 4.42 |  |  | B | 7.36 |  |  | B | 650 | L,d | 5.15 |  |  | B |  | B |  | B |  | B |  | B |  | B |  | B | 0.327 |  | 4.42 |  | 2.4 |  |  | B |  | B | 147 |  |  | B |  | B |  | B |  | B |  | B |  | B | 2.03 |  | 44.2 |  |  | B | 10.3 |  | 1.03 |  | 30.5 |  | 22.1 |  | 26.33
HOLE NO RM-6 | 44.8244 | -105.644 | 107.4 | 9.5 | 1975-09-23 | DC2177732 | D177733 | CoalQual_USGS | https://ncrdspublic.er.usgs.gov/coalqual/ | Wyoming | CAMPBELL | NORTHERN GREAT PLAINS | POWDER RIVER | LITTLE POWDER RIVER |  | FORT UNION |  | ANDERSON | TONGUE RIVER |  | Tertiary | Paleocene |  |  | HOMESTEAD DRAW SW (7.5') |  | NO DATA ENTERED | HOLE NO RM-6 | RM-6-4 | SUBBITUMINOUS COAL | SUBBITUMINOUS |  | U.S. Geological Survey (USGS) | Drill Core | As Received | Bench with composite USBM, single USGS | [6 empty] | D177730-04-S1 | [59 empty] | 8.3 | C | 15.4 |  | 16 |  | 11 |  | 23 |  | 6.33 |  | 0.0575 |  | 3.3 |  | 0.1 |  | 3.9 |  | 0.74 |  |  | B | 14 |  |  | 16.8 |  | 12600 | d | 9770 | d | 27600 | d | 6400 | d | 4110 | d | 140 | d | 4580 | d | 743 | d | 6.11 | d |  | B | 1.09 |  |  | B | 168 |  | 1180 |  |  | B |  | B |  | B | 0.17 | L |  | B |  | B | 1.68 |  | 8.4 |  |  | B | 19.8 |  |  | B |  | B |  | B | 21.8 |  | 5.04 |  |  | B |  | B |  | B | 0.0545 |  |  | B |  | B |  | B |  | B | 4.7 |  |  | B | 96.6 |  | 1.18 |  | 3.36 |  |  | B | 2.52 |  |  | B | 740 | L,d | 4.2 |  |  | B |  | B |  | B |  | B |  | B |  | B |  | B | 0.109 |  | 3.36 |  | 0.763 |  |  | B |  | B | 252 |  |  | B |  | B |  | B |  | B |  | B |  | B | 0.36 |  | 25.2 |  |  | B | 5.04 |  | 0.504 |  | 5.37 |  | 16.8 |  | 5.544
HOLE NO RM-6 | 44.8244 | -105.644 | 116.9 | 3.1 | 1975-09-23 | DA5177730 | D177734 | CoalQual_USGS | https://ncrdspublic.er.usgs.gov/coalqual/ | Wyoming | CAMPBELL | NORTHERN GREAT PLAINS | POWDER RIVER | LITTLE POWDER RIVER |  | FORT UNION |  | ANDERSON | TONGUE RIVER |  | Tertiary | Paleocene |  |  | HOMESTEAD DRAW SW (7.5') |  | NO DATA ENTERED | HOLE NO RM-6 | RM-6-5 | SUBBITUMINOUS COAL | SUBBITUMINOUS | Lignite A | USBM and USGS | Drill Core | As Received | Bench | [6 empty] | D177730-05-S1 |  | 33.7 |  | 27.6 |  | 32.1 |  | 6.6 |  |  | 2.93 |  | 43.1 |  | 0.7 |  | 12.27 |  | 0.7 |  |  | 7260 |  |  | B | 0.01 |  | 0.64 |  | 2360 |  | 2390 |  | 2440 |  |  | B |  | B |  | B | 7687 |  | 44.62 |  | 59.59 |  | 12161 |  |  | B |  | B |  | B |  | B | 9.9 |  | 7.9 | r | 11.9 |  | 30 |  | 18 |  | 13 |  | 4.16 |  | 0.034 |  | 2.05 |  | 0.65 |  | 2.6 |  | 1.1 |  |  | B | 14 |  |  | 12.9 |  | 18100 | d | 12300 | d | 12000 | d | 3240 | d | 1960 | d | 699 | d | 2350 | d | 850 | d | 6.08 | d |  | B | 1.09 |  |  | B | 64.6 |  | 646 |  | 0.388 |  |  | B |  | B | 0.13 | L |  | B |  | B | 1.29 |  | 19.4 |  |  | B | 20.8 |  |  | B |  | B |  | B | 81.4 |  | 9.04 |  |  | B |  | B |  | B | 0.0434 |  |  | B |  | B |  | B | 13 | L | 4.65 |  |  | B | 43.9 |  | 2.58 |  | 3.88 |  |  | B | 2.58 |  |  | B | 570 | L,d | 5.17 |  |  | B |  | B |  | B |  | B |  | B |  | B |  | B | 0.326 |  | 2.58 |  | 2.17 |  |  | B |  | B | 129 |  |  | B |  | B |  | B |  | B |  | B |  | B | 1.3 |  | 64.6 |  |  | B | 9.04 |  | 0.904 |  | 4.65 |  | 19.4 |  | 22.944
HOLE NO RM-6 | 44.8244 | -105.644 | 256.5 | 0.7 | 1975-09-23 | DC2177735 | D177735 | CoalQual_USGS | https://ncrdspublic.er.usgs.gov/coalqual/ | Wyoming | CAMPBELL | NORTHERN GREAT PLAINS | POWDER RIVER | LITTLE POWDER RIVER |  | FORT UNION |  | CANYON | TONGUE RIVER |  | Tertiary | Paleocene |  |  | HOMESTEAD DRAW SW (7.5') | USGS-HOBBS R G | NO DATA ENTERED | HOLE NO RM-6 | RM-6-6 | IMPURE SUBBITUMINOUS COAL | SUBBITUMINOUS |  | USBM and USGS | Drill Core | As Received | Bench with composite USBM, single USGS | [6 empty] | D177735-01-S2 | [59 empty] | 7.9 | C | 23.7 |  | 50 |  | 17 |  | 6 |  | 3.33 |  | 0.026 |  | 0.86 |  | 2.8 |  | 3.7 |  | 0.72 |  |  | B | 6.3 |  |  | 25.7 |  | 60100 | d | 23100 | d | 11000 | d | 5160 | d | 1640 | d | 5990 | d | 6660 | d | 1110 | d | 2.74 | d |  | B | 9.77 |  |  | B | 77.2 |  | 772 |  | 5.15 |  |  | B |  | B | 0.26 | L |  | B |  | B | 12.9 |  | 38.6 |  |  | B | 29.6 |  |  | B |  | B |  | B | 233 |  | 18 |  |  | B | 25.7 |  |  | B | 0.076 |  |  | B |  | B |  | B | 26 | L | 12.1 |  |  | B | 66.9 |  | 3.86 |  | 7.72 |  | 38.6 |  | 25.7 |  |  | B | 1200 | L,d | 12.9 |  |  | B |  | B |  | B |  | B |  | B |  | B |  | B | 2.28 |  | 7.72 |  | 0.977 |  |  | B |  | B | 515 |  |  | B |  | B |  | B |  | B |  | B |  | B | 4.04 |  | 77.2 |  |  | B | 38.6 |  | 3.86 |  | 53.3 |  | 38.6 |  | 107.06
HOLE NO RM-6 | 44.8244 | -105.644 | 257.2 | 4 | 1975-09-23 | DC2177735 | D177736 | CoalQual_USGS | https://ncrdspublic.er.usgs.gov/coalqual/ | Wyoming | CAMPBELL | NORTHERN GREAT PLAINS | POWDER RIVER | LITTLE POWDER RIVER |  | FORT UNION |  | CANYON | TONGUE RIVER |  | Tertiary | Paleocene |  |  | HOMESTEAD DRAW SW (7.5') | USGS-HOBBS R G | NO DATA ENTERED | HOLE NO RM-6 | RM-6-7 | SUBBITUMINOUS COAL | SUBBITUMINOUS |  | USBM and USGS | Drill Core | As Received | Bench with composite USBM, single USGS | [6 empty] | D177735-02-S2 | [59 empty] | 7.9 | C | 10.8 |  | 29 |  | 22 |  | 13 |  | 4.05 |  | 0.039 |  | 1.95 |  | 0.79 |  | 3 |  | 0.82 |  |  | B | 12 |  |  | 11.7 |  | 15900 | d | 13600 | d | 10900 | d | 2860 | d | 1690 | d | 771 | d | 2460 | d | 575 | d | 5.21 | d |  | B | 2.71 |  |  | B | 82.1 |  | 586 |  | 1.76 |  |  | B |  | B | 0.12 | L |  | B |  | B | 2.35 |  | 17.6 |  |  | B | 12.9 |  |  | B |  | B |  | B | 76 |  | 5.86 |  |  | B |  | B |  | B | 0.0543 |  |  | B |  | B |  | B | 12 | L | 6.21 |  |  | B | 45.7 |  | 1.17 |  | 2.35 |  |  | B | 5.86 |  |  | B | 520 | L,d | 4.69 |  |  | B |  | B |  | B |  | B |  | B |  | B |  | B | 0.326 |  | 2.35 |  | 0.869 |  |  | B |  | B | 117 |  |  | B |  | B |  | B |  | B |  | B |  | B | 1.53 |  | 35.2 |  |  | B | 8.21 |  | 0.821 |  | 4.46 |  | 17.6 |  | 21.031
HOLE NO RM-6 | 44.8244 | -105.644 | 272.1 | 0.6 | 1975-09-23 | DA4177737 | D177737 | CoalQual_USGS | https://ncrdspublic.er.usgs.gov/coalqual/ | Wyoming | CAMPBELL | NORTHERN GREAT PLAINS | POWDER RIVER | LITTLE POWDER RIVER |  | FORT UNION |  | CANYON | TONGUE RIVER |  | Tertiary | Paleocene |  |  | HOMESTEAD DRAW SW (7.5') |  | NO DATA ENTERED | HOLE NO RM-6 | RM-6-9 | IMPURE SUBBITUMINOUS COAL | SUBBITUMINOUS | Lignite A | USBM and USGS | Weathered Drill Core | As Received | Bench | [6 empty] | D177737-01-S3 |  | 25.6 |  | 21.4 |  | 21 |  | 32 |  |  | 2.14 |  | 28 |  | 0.6 |  | 10.16 |  | 1.5 |  |  | 4690 |  | 0.25 |  | 0.7 |  | 0.55 |  | 2340 |  | 2460 |  | 2730 |  |  | B |  | B |  | B | 6904 |  | 44.62 |  | 75.48 |  | 11061 |  |  | B |  | B |  | B |  | B | 7.5 |  | 6.25 | r | 44.3 |  | 49 |  | 22 |  | 2.6 |  | 1.92 |  | 0.0235 |  | 0.5 |  | 1.5 |  | 5.6 |  | 0.67 |  |  | B | 4.8 |  |  | 47.4 |  | 108000 | d | 55000 | d | 8770 | d | 5470 | d | 1750 | d | 5900 | d | 18500 | d | 1890 | d | 2.05 | d |  | B | 155 |  |  | B | 70.9 |  | 473 |  | 7.09 |  |  | B |  | B | 0.48 | L |  | B |  | B | 14.2 |  | 70.9 |  |  | B | 40.2 |  |  | B |  | B |  | B | 389 |  | 23.6 |  |  | B |  | B |  | B | 0.352 |  |  | B |  | B |  | B |  | B | 31.2 |  |  | B | 111 |  | 7.09 |  | 9.45 |  |  | B | 33.1 |  |  | B | 2100 | L,d | 16.5 |  |  | B |  | B |  | B |  | B |  | B |  | B |  | B | 1.07 |  | 9.45 |  | 3.41 |  |  | B |  | B | 236 |  |  | B |  | B |  | B |  | B |  | B |  | B | 6.74 |  | 142 |  |  | B | 33.1 |  | 3.31 |  | 112 |  | 70.9 |  | 36.41
HOLE NO RM-6 | 44.8244 | -105.644 | 297.9 | 4.8 | 1975-09-23 | DA4177737 | D177740 | CoalQual_USGS | https://ncrdspublic.er.usgs.gov/coalqual/ | Wyoming | CAMPBELL | NORTHERN GREAT PLAINS | POWDER RIVER | LITTLE POWDER RIVER |  | FORT UNION |  | CANYON | TONGUE RIVER |  | Tertiary | Paleocene |  |  | HOMESTEAD DRAW SW (7.5') |  | NO DATA ENTERED | HOLE NO RM-6 | RM-6-12 | SUBBITUMINOUS COAL | SUBBITUMINOUS | Lignite A | USBM and USGS | Drill Core | As Received | Bench | [6 empty] | D177737-04-S3 |  | 32.7 |  | 26.4 |  | 36.9 |  | 4 |  |  | 2.84 |  | 46.5 |  | 0.6 |  | 13.16 |  | 0.2 |  |  | 7790 |  | 0.02 |  | 0.05 |  | 0.18 |  | 2390 |  | 2490 |  | 2545 |  |  | B |  | B |  | B | 8086 |  | 41.01 |  | 61.37 |  | 12306 |  |  | B |  | B |  | B |  | B | 15 |  | 12 | r | 5.9 |  | 14 |  | 7.8 |  | 27 |  | 7.36 |  | 0.1 |  | 3.44 |  | 0.21 |  | 4.3 |  | 0.57 |  |  | B | 10 |  |  | 6.7 |  | 4390 | d | 2770 | d | 12900 | d | 2970 | d | 1710 | d | 117 | d | 2020 | d | 229 | d | 4.55 | d |  | B | 0.568 |  |  | B | 67 |  | 670 |  | 0.335 |  |  | B |  | B | 0.068 | L |  | B |  | B | 0.67 |  | 4.69 |  |  | B | 4.09 |  |  | B |  | B |  | B | 28.4 |  | 1.34 |  |  | B |  | B |  | B | 0.0341 |  |  | B |  | B |  | B | 6.7 |  | 0.68 | L |  | B | 67 |  | 6.7 |  | 1.34 |  |  | B | 3.35 |  |  | B | 322 | d | 1.68 |  |  | B |  | B |  | B |  | B |  | B |  | B |  | B | 0.227 |  | 1.34 |  | 0.795 |  |  | B |  | B | 134 |  |  | B |  | B |  | B |  | B |  | B |  | B | 0.795 |  | 10.1 |  |  | B | 4.69 |  | 0.469 |  | 2.88 |  | 6.7 |  | 11.859
HOLE NO RM-7 | 44.725 | -105.607 | 133.2 | 0.8 | 1975-09-23 | DA5177741 | D177741 | CoalQual_USGS | https://ncrdspublic.er.usgs.gov/coalqual/ | Wyoming | CAMPBELL | NORTHERN GREAT PLAINS | POWDER RIVER | LITTLE POWDER RIVER |  | FORT UNION |  | ANDERSON | TONGUE RIVER |  | Tertiary | Paleocene |  |  | PITCH DRAW (7.5') |  | NO DATA ENTERED | HOLE NO RM-7 | RM-7-1 | SUBBITUMINOUS COAL | SUBBITUMINOUS | Lignite A | USBM and USGS | Drill Core | As Received | Bench | [6 empty] | D177741-01-S1 |  | 41.5 |  | 25.3 |  | 28.3 |  | 4.9 |  |  | 2.56 |  | 38.8 |  | 0.4 |  | 11.44 |  | 0.4 |  |  | 6580 |  | 0.01 |  | 0.04 |  | 0.36 |  | 2230 |  | 2255 |  | 2275 |  |  | B |  | B |  | B | 6857 |  | 45.85 |  | 57.7 |  | 12276 |  |  | B |  | B |  | B |  | B | 14.1 |  | 11.1 | r | 7.3 |  | 27 |  | 12 |  | 20 |  | 6.47 |  | 0.0163 |  | 2.86 |  | 0.52 |  | 3.4 |  | 0.64 |  |  | B | 13 |  |  | 8.21 |  | 10400 | d | 5210 | d | 11700 | d | 3200 | d | 1740 | d | 355 | d | 1950 | d | 314 | d | 5.85 | d |  | B | 1.12 |  |  | B | 82.1 |  | 411 |  | 4.11 |  |  | B |  | B | 0.083 | L |  | B |  | B | 1.23 |  | 12.3 |  |  | B | 12.6 |  |  | B |  | B |  | B | 45 |  | 12.3 |  |  | B | 4.11 |  |  | B | 0.0337 |  |  | B |  | B |  | B |  | B | 1.23 |  |  | B | 13.4 |  | 1.23 |  | 5.75 |  |  | B | 1.64 |  |  | B | 360 | L,d | 2.46 |  |  | B |  | B |  | B |  | B |  | B |  | B |  | B | 1.01 |  | 8.21 |  | 2.02 |  |  | B |  | B | 82.1 |  |  | B |  | B |  | B |  | B |  | B |  | B | 0.821 |  | 57.5 |  |  | B | 12.3 |  | 1.64 |  | 6.32 |  | 24.6 |  | 13.94
HOLE NO RM-7 | 44.725 | -105.607 | 134 | 7 | 1975-09-23 | DC2177742 | D177742 | CoalQual_USGS | https://ncrdspublic.er.usgs.gov/coalqual/ | Wyoming | CAMPBELL | NORTHERN GREAT PLAINS | POWDER RIVER | LITTLE POWDER RIVER |  | FORT UNION |  | ANDERSON | TONGUE RIVER |  | Tertiary | Paleocene |  |  | PITCH DRAW (7.5') | USGS-HOBBS R G | NO DATA ENTERED | HOLE NO RM-7 | RM-7-2 | SUBBITUMINOUS COAL | SUBBITUMINOUS |  | USBM and USGS | Drill Core | As Received | Bench with composite USBM, single USGS | [6 empty] | D177741-02-S1 | [59 empty] | 13.5 | C | 6.8 |  | 23 |  | 10 |  | 22 |  | 7.06 |  | 0.0173 |  | 2.76 |  | 0.26 |  | 4.2 |  | 0.7 |  |  | B | 10 |  |  | 7.86 |  | 8450 | d | 4160 | d | 12300 | d | 3340 | d | 1610 | d | 170 | d | 2310 | d | 329 | d | 4.62 | d |  | B | 0.578 |  |  | B | 78.6 |  | 550 |  | 0.55 |  |  | B |  | B | 0.079 | L |  | B |  | B | 0.786 |  | 3.93 |  |  | B | 7.23 |  |  | B |  | B |  | B | 40.5 |  | 1.57 |  |  | B |  | B |  | B | 0.0578 |  |  | B |  | B |  | B |  | B | 0.943 |  |  | B | 13.6 |  |  | B |  | B |  | B | 1.18 |  |  | B | 350 | L,d | 1.97 |  |  | B |  | B |  | B |  | B |  | B |  | B |  | B | 0.12 | L | 1.18 |  | 1.16 |  |  | B |  | B | 118 |  |  | B |  | B |  | B |  | B |  | B |  | B | 1.2 | L | 11.8 |  |  | B | 5.5 |  | 0.393 |  | 2.36 |  | 7.86 |  | 5.893
HOLE NO RM-7 | 44.725 | -105.607 | 154 | 7.9 | 1975-09-23 | DC2177744 | D177744 | CoalQual_USGS | https://ncrdspublic.er.usgs.gov/coalqual/ | Wyoming | CAMPBELL | NORTHERN GREAT PLAINS | POWDER RIVER | LITTLE POWDER RIVER |  | FORT UNION |  | ANDERSON | TONGUE RIVER |  | Tertiary | Paleocene |  |  | PITCH DRAW (7.5') | USGS-HOBBS R G | NO DATA ENTERED | HOLE NO RM-7 | RM-7-4 | SUBBITUMINOUS COAL | SUBBITUMINOUS |  | USBM and USGS | Drill Core | As Received | Bench with composite USBM, single USGS | [6 empty] | D177741-04-S1 | [59 empty] | 14 | C | 6.6 |  | 18 |  | 12 |  | 23 |  | 7.85 |  | 0.0142 |  | 3.26 |  | 0.16 |  | 3.7 |  | 0.72 |  |  | B | 9.8 |  |  | 7.67 |  | 6460 | d | 4870 | d | 12600 | d | 3630 | d | 1850 | d | 102 | d | 1990 | d | 330 | d | 4.56 | d |  | B | 0.581 |  |  | B | 53.7 |  | 537 |  |  | B |  | B |  | B | 0.077 | L |  | B |  | B | 1.15 |  | 3.84 |  |  | B | 7.67 |  |  | B |  | B |  | B | 81.4 |  | 2.3 |  |  | B |  | B |  | B | 0.0814 |  |  | B |  | B |  | B | 7.7 | L | 2.38 |  |  | B | 10.9 |  |  | B |  | B |  | B | 1.53 |  |  | B | 340 | L,d | 1.92 |  |  | B |  | B |  | B |  | B |  | B |  | B |  | B | 0.12 | L | 2.3 |  | 1.28 |  |  | B |  | B | 153 |  |  | B |  | B |  | B |  | B |  | B |  | B | 0.407 |  | 15.3 |  |  | B | 2.3 |  | 0.23 |  | 4.37 |  | 11.5 |  | 10.23
HOLE NO RM-7 | 44.725 | -105.607 | 161.9 | 8.4 | 1975-09-23 | DC2177744 | D177745 | CoalQual_USGS | https://ncrdspublic.er.usgs.gov/coalqual/ | Wyoming | CAMPBELL | NORTHERN GREAT PLAINS | POWDER RIVER | LITTLE POWDER RIVER |  | FORT UNION |  | ANDERSON | TONGUE RIVER |  | Tertiary | Paleocene |  |  | PITCH DRAW (7.5') | USGS-HOBBS R G | NO DATA ENTERED | HOLE NO RM-7 | RM-7-5 | SUBBITUMINOUS COAL | SUBBITUMINOUS |  | USBM and USGS | Drill Core | As Received | Bench with composite USBM, single USGS | [6 empty] | D177741-05-S1 | [59 empty] | 14 | C | 7.5 |  | 22 |  | 16 |  | 18 |  | 6.4 |  | 0.0142 |  | 2.8 |  | 0.42 |  | 4.4 |  | 0.63 |  |  | B | 14 |  |  | 8.72 |  | 8970 | d | 7380 | d | 11200 | d | 3360 | d | 1810 | d | 305 | d | 2680 | d | 329 | d | 6.51 | d |  | B | 1.16 |  |  | B | 87.2 |  | 436 |  | 1.31 |  |  | B |  | B | 0.0872 |  |  | B |  | B | 1.31 |  | 8.72 |  |  | B | 12.3 |  |  | B |  | B |  | B | 58.1 |  | 4.36 |  |  | B |  | B |  | B | 0.0581 |  |  | B |  | B |  | B | 13.1 |  | 4.1 |  |  | B | 12.4 |  | 4.36 |  | 1.74 |  |  | B | 2.62 |  |  | B | 390 | L,d | 4.36 |  |  | B |  | B |  | B |  | B |  | B |  | B |  | B | 0.581 |  | 4.36 |  | 1.28 |  |  | B |  | B | 174 |  |  | B |  | B |  | B |  | B |  | B |  | B | 2.06 |  | 43.6 |  |  | B | 13.1 |  | 1.31 |  | 8.81 |  | 13.1 |  | 27.51
HOLE NO RM-7 | 44.725 | -105.607 | 286.2 | 1.1 | 1975-09-23 | DA2177746 | D177746 | CoalQual_USGS | https://ncrdspublic.er.usgs.gov/coalqual/ | Wyoming | CAMPBELL | NORTHERN GREAT PLAINS | POWDER RIVER | LITTLE POWDER RIVER |  | FORT UNION |  | CANYON A | TONGUE RIVER |  | Tertiary | Paleocene |  |  | PITCH DRAW (7.5') |  | NO DATA ENTERED | HOLE NO RM-7 | RM-7-6 | SUBBITUMINOUS COAL | SUBBITUMINOUS | Lignite A | USBM and USGS | Drill Core | As Received | Bench | [6 empty] | D177746-01-S2 |  | 30 |  | 27.2 |  | 30.5 |  | 12.3 |  |  | 2.44 |  | 40.4 |  | 0.5 |  | 10.76 |  | 3.6 |  |  | 6910 |  | 0.37 |  | 3.09 |  | 0.15 |  | 1965 |  | 2040 |  | 2075 |  |  | B |  | B |  | B | 7701 |  | 43.51 |  | 64.61 |  | 11976 |  |  | B |  | B |  | B |  | B | 12.9 |  | 9.95 | r | 18.2 |  | 28 |  | 10 |  | 5.9 |  | 2.77 |  | 0.01 |  | 0.85 |  | 1.3 |  | 19 |  | 0.46 |  |  | B | 14 |  |  | 20.2 |  | 26400 | d | 10700 | d | 8510 | d | 3370 | d | 1270 | d | 2190 | d | 26900 | d | 556 | d | 6.22 | d |  | B | 34.4 |  |  | B | 60.6 |  | 404 |  | 6.06 |  |  | B |  | B | 0.21 | L |  | B |  | B | 3.03 |  | 14.1 |  |  | B | 16.2 |  |  | B |  | B |  | B | 94.4 |  | 14.1 |  |  | B | 20.2 |  |  | B | 0.555 |  |  | B |  | B |  | B |  | B | 4.65 |  |  | B | 20.2 |  | 6.06 |  | 4.04 |  |  | B | 10.1 |  |  | B | 890 | L,d | 5.1 | L |  | B |  | B |  | B |  | B |  | B |  | B |  | B | 3.22 |  | 6.06 |  | 1.78 |  |  | B |  | B | 60.6 |  |  | B |  | B |  | B | 6.53 |  |  | B |  | B | 1.77 |  | 60.6 |  |  | B | 14.1 |  | 1.41 |  | 15.2 |  | 40.4 |  | 15.51
HOLE NO RM-7 | 44.725 | -105.607 | 287.3 | 10 | 1975-09-23 | DA2177746 | D177747 | CoalQual_USGS | https://ncrdspublic.er.usgs.gov/coalqual/ | Wyoming | CAMPBELL | NORTHERN GREAT PLAINS | POWDER RIVER | LITTLE POWDER RIVER |  | FORT UNION |  | CANYON A | TONGUE RIVER |  | Tertiary | Paleocene |  |  | PITCH DRAW (7.5') |  | NO DATA ENTERED | HOLE NO RM-7 | RM-7-7 | SUBBITUMINOUS COAL | SUBBITUMINOUS | Lignite A | USBM and USGS | Drill Core | As Received | Bench | [6 empty] | D177746-02-S2 |  | 33.5 |  | 27.1 |  | 34.2 |  | 5.2 |  |  | 2.75 |  | 44.8 |  | 0.7 |  | 12.65 |  | 0.4 |  |  | 7550 |  | 0.02 |  | 0.1 |  | 0.25 |  | 2220 |  | 2270 |  | 2285 |  |  | B |  | B |  | B | 7870 |  | 42.84 |  | 60.11 |  | 12316 |  |  | B |  | B |  | B |  | B | 16.3 |  | 13.3 | r | 7.6 |  | 21 |  | 9.4 |  | 19 |  | 6.75 |  | 0.0155 |  | 2.22 |  | 0.19 |  | 6.3 |  | 1 |  |  | B | 18 |  |  | 8.77 |  | 8600 | d | 4360 | d | 11900 | d | 3560 | d | 1440 | d | 139 | d | 3860 | d | 524 | d | 8.3 | d |  | B | 4.04 |  |  | B | 61.4 |  | 614 |  | 0.263 |  |  | B |  | B | 0.088 | L |  | B |  | B | 0.877 |  | 6.14 |  |  | B | 10.1 |  |  | B |  | B |  | B | 51.9 |  | 2.63 |  |  | B |  | B |  | B | 0.115 |  |  | B |  | B |  | B |  | B | 1.49 |  |  | B | 13.6 |  |  | B |  | B |  | B | 1.75 |  |  | B | 421 | d | 2.19 |  |  | B |  | B |  | B |  | B |  | B |  | B |  | B | 0.115 |  | 1.31 |  | 1.27 |  |  | B |  | B | 131 |  |  | B |  | B |  | B |  | B |  | B |  | B | 0.323 |  | 17.5 |  |  | B | 2.63 |  | 0.263 |  | 2.28 |  | 13.1 |  | 2.893
HOLE NO RM-7 | 44.725 | -105.607 | 299.2 | 7.1 | 1975-09-23 | DC2177748 | D177748 | CoalQual_USGS | https://ncrdspublic.er.usgs.gov/coalqual/ | Wyoming | CAMPBELL | NORTHERN GREAT PLAINS | POWDER RIVER | LITTLE POWDER RIVER |  | FORT UNION |  | CANYON A | TONGUE RIVER |  | Tertiary | Paleocene |  |  | PITCH DRAW (7.5') |  | NO DATA ENTERED | HOLE NO RM-7 | RM-7-8 | SUBBITUMINOUS COAL | SUBBITUMINOUS |  | USBM and USGS | Drill Core | As Received | Bench with composite USBM, single USGS | [6 empty] | D177748-01-S3 | [59 empty] | 10.9 | C | 13.1 |  | 23 |  | 8.8 |  | 23 |  | 7.86 |  | 0.019 |  | 2.72 |  | 0.18 |  | 3.7 |  | 0.79 |  |  | B | 6.8 |  |  | 14.7 |  | 15800 | d | 6840 | d | 24100 | d | 6960 | d | 2960 | d | 220 | d | 3800 | d | 695 | d | 3.05 | d |  | B | 0.561 |  |  | B | 147 |  | 1030 |  |  | B |  | B |  | B | 0.15 | L |  | B |  | B | 1.47 |  | 7.35 |  |  | B | 16 |  |  | B |  | B |  | B | 23 | L | 4.41 |  |  | B |  | B |  | B | 0.0673 |  |  | B |  | B |  | B |  | B | 2.35 |  |  | B | 27.9 |  |  | B | 2.94 |  |  | B | 2.21 |  |  | B | 650 | L,d | 4.41 |  |  | B |  | B |  | B |  | B |  | B |  | B |  | B | 0.12 | L | 2.21 |  | 0.673 |  |  | B |  | B | 221 |  |  | B |  | B |  | B |  | B |  | B |  | B | 1.2 | L | 22.1 |  |  | B | 4.41 |  | 0.441 |  | 3.97 |  | 22.1 |  | 4.851
HOLE NO RM-7 | 44.725 | -105.607 | 317.7 | 8.3 | 1975-09-23 | DA4177748 | D177750 | CoalQual_USGS | https://ncrdspublic.er.usgs.gov/coalqual/ | Wyoming | CAMPBELL | NORTHERN GREAT PLAINS | POWDER RIVER | LITTLE POWDER RIVER |  | FORT UNION |  | CANYON A | TONGUE RIVER |  | Tertiary | Paleocene |  |  | PITCH DRAW (7.5') |  | NO DATA ENTERED | HOLE NO RM-7 | RM-7-10 | SUBBITUMINOUS COAL | SUBBITUMINOUS | Lignite A | USBM and USGS | Drill Core | As Received | Bench | [6 empty] | D177748-03-S3 |  | 34.6 |  | 26.8 |  | 33.9 |  | 4.7 |  |  | 3.03 |  | 44.8 |  | 0.6 |  | 11.87 |  | 0.4 |  |  | 7570 |  | 0.02 |  | 0.05 |  | 0.31 |  | 2335 |  | 2370 |  | 2390 |  |  | B |  | B |  | B | 7863 |  | 42.92 |  | 59.84 |  | 12471 |  |  | B |  | B |  | B |  | B | 15 |  | 12 | r | 6.2 |  | 9.3 |  | 9 |  | 20 |  | 6.98 |  | 0.092 |  | 2.55 |  | 0.15 |  | 14 |  | 0.48 |  |  | B | 17 |  |  | 7.05 |  | 3060 | d | 3350 | d | 10100 | d | 2960 | d | 1330 | d | 87.9 | d | 6900 | d | 202 | d | 7.73 | d |  | B | 2.84 |  |  | B | 70.5 |  | 705 |  |  | B |  | B |  | B | 0.071 | L |  | B |  | B | 1.06 |  | 3.52 |  |  | B | 4.3 |  |  | B |  | B |  | B | 39.8 |  | 2.11 |  |  | B |  | B |  | B | 0.102 |  |  | B |  | B |  | B | 10.6 |  | 0.71 | L |  | B | 64.8 |  | 1.06 |  |  | B |  | B | 3.52 |  |  | B | 585 | d | 1.8 | L |  | B |  | B |  | B |  | B |  | B |  | B |  | B | 0.12 | L | 1.06 |  | 0.909 |  |  | B |  | B | 211 |  |  | B |  | B |  | B |  | B |  | B |  | B | 0.307 |  | 7.05 |  |  | B | 3.52 |  | 0.352 |  | 4.16 |  | 7.05 |  | 14.472
HOLE NO RM-7 | 44.725 | -105.607 | 326 | 3.6 | 1975-09-23 | DA4177748 | D177751 | CoalQual_USGS | https://ncrdspublic.er.usgs.gov/coalqual/ | Wyoming | CAMPBELL | NORTHERN GREAT PLAINS | POWDER RIVER | LITTLE POWDER RIVER |  | FORT UNION |  | CANYON A | TONGUE RIVER |  | Tertiary | Paleocene |  |  | PITCH DRAW (7.5') |  | NO DATA ENTERED | HOLE NO RM-7 | RM-7-11 | SUBBITUMINOUS COAL | SUBBITUMINOUS | Lignite A | USBM and USGS | Drill Core | As Received | Bench | [6 empty] | D177748-04-S3 |  | 31.8 |  | 27.1 |  | 28.1 |  | 13 |  |  | 2.84 |  | 39.5 |  | 0.5 |  | 11.76 |  | 0.6 |  |  | 6770 |  | 0.02 |  | 0.11 |  | 0.45 |  | 2330 |  | 2375 |  | 2405 |  |  | B |  | B |  | B | 7732 |  | 46.83 |  | 62.14 |  | 12264 |  |  | B |  | B |  | B |  | B | 14.3 |  | 11.3 | r | 17.4 |  | 44 |  | 22 |  | 6.7 |  | 2.83 |  | 0.0072 |  | 0.92 |  | 0.85 |  | 3.3 |  | 1 |  |  | B | 7.5 |  |  | 19.6 |  | 40300 | d | 22800 | d | 9380 | d | 3340 | d | 1340 | d | 1390 | d | 4530 | d | 1170 | d | 3.38 | d |  | B | 2.25 |  |  | B | 58.9 |  | 589 |  | 1.37 |  |  | B |  | B | 0.2 | L | 99 | L |  | B | 5.89 |  | 39.2 |  |  | B | 27.1 |  |  | B |  | B |  | B | 113 |  | 19.6 |  |  | B |  | B |  | B | 0.101 |  |  | B |  | B |  | B | 19.6 |  | 12.2 |  |  | B | 14.1 |  | 2.94 |  | 9.81 |  |  | B | 9.81 |  |  | B | 860 | L,d | 8.83 |  |  | B |  | B |  | B |  | B |  | B |  | B |  | B | 1.13 |  | 5.89 |  | 1.35 |  |  | B |  | B | 137 |  |  | B |  | B |  | B | 7.99 |  |  | B |  | B | 3.42 |  | 137 |  |  | B | 13.7 |  | 1.37 |  | 16.7 |  | 58.9 |  | 133.67
HOLE NO RM-7 | 44.725 | -105.607 | 369.6 | 1.2 | 1975-09-23 | DC2177752 | D177752 | CoalQual_USGS | https://ncrdspublic.er.usgs.gov/coalqual/ | Wyoming | CAMPBELL | NORTHERN GREAT PLAINS | POWDER RIVER | LITTLE POWDER RIVER |  | FORT UNION |  | CANYON B | TONGUE RIVER |  | Tertiary | Paleocene |  |  | PITCH DRAW (7.5') |  | NO DATA ENTERED | HOLE NO RM-7 | RM-7-12 | HIGH ASH SUBBITUMINOUS ROCK | SUBBITUMINOUS |  | USBM and USGS | Drill Core | As Received | Bench with composite USBM, single USGS | [6 empty] | D177752-01-S4 | [59 empty] | 11.9 | C | 52.8 |  | 62 |  | 20 |  | 2.1 |  | 1.71 |  | 0.0052 |  | 0.32 |  | 1.5 |  | 2.5 |  | 0.86 |  |  | B | 1.6 |  |  | 59.9 |  | 174000 | d | 63400 | d | 8990 | d | 6170 | d | 1420 | d | 7480 | d | 10500 | d | 3080 | d | 0.726 | d |  | B | 2.84 |  |  | B | 89.9 |  | 599 |  | 5.99 |  |  | B |  | B | 0.6 | L |  | B |  | B | 5.99 |  | 89.9 |  |  | B | 28.8 |  |  | B |  | B |  | B | 369 |  | 30 |  |  | B |  | B |  | B | 0.25 |  |  | B |  | B |  | B | 60 | L | 24 |  |  | B | 31.2 |  |  | B | 18 |  |  | B | 12 |  |  | B | 2700 | L,d | 15 |  |  | B |  | B |  | B |  | B |  | B |  | B |  | B | 0.908 |  | 18 |  | 2.16 |  |  | B |  | B | 300 |  |  | B |  | B |  | B | 17.2 |  |  | B |  | B | 4.11 |  | 180 |  |  | B | 30 |  | 3 |  | 68.3 |  | 120 |  | 93
DH-75-102 | 45.08 | -106.1864 | 41.4 | 3.6 | 1975-10-06 |  | D177814 | CoalQual_USGS | https://ncrdspublic.er.usgs.gov/coalqual/ | Montana | POWDER RIVER | NORTHERN GREAT PLAINS | POWDER RIVER | MOORHEAD |  | FORT UNION |  | LOWER ANDERSON | TONGUE RIVER |  | Tertiary | Paleocene |  |  | BEAR CREEK SCHOOL (7.5') | USGS-CULBERTSON W C | NO DATA ENTERED | DH-75-102 | DH-75-102-1 | SUBBITUMINOUS COAL |  |  | USBM and USGS | Weathered Drill Core | As Received | Bench with composite USBM, single USGS | 9S | 45E | 3 |  | Data nearly illegible |  | D177814-01M-S1 | WEATHERED | [58 empty] | 10.6 | C | 21.3 |  | 25 |  | 14 |  | 5 |  | 2.68 |  | 0.0545 |  | 1.58 |  | 0.74 |  | 24 |  | 0.91 |  |  | B | 18 |  |  | 23.8 |  | 27800 | d | 17600 | d | 8510 | d | 3850 | d | 2790 | d | 1470 | d | 40000 | d | 1300 | d | 8.05 | d |  | B | 19 |  |  | B | 47.7 |  | 167 |  | 3.57 |  |  | B |  | B | 0.24 | L | 120 | L |  | B | 11.9 |  | 7.15 |  |  | B | 44.8 |  |  | B |  | B |  | B | 95.1 |  | 3.57 |  |  | B |  | B |  | B | 0.19 |  |  | B |  | B |  | B | 24 | L | 13.3 |  |  | B | 130 |  | 7.15 |  | 4.77 |  |  | B | 35.7 |  |  | B | 1100 | L,d | 5.96 |  |  | B |  | B |  | B |  | B |  | B |  | B |  | B | 1.34 |  | 7.15 |  | 2.8 |  |  | B |  | B | 167 |  |  | B |  | B |  | B |  | B |  | B |  | B | 5.06 |  | 47.7 |  |  | B | 16.7 |  | 1.67 |  | 92.2 |  | 35.7 |  | 162.37
DH-75-102 | 45.08 | -106.1864 | 45 | 6.6 | 1975-10-06 |  | D177815 | CoalQual_USGS | https://ncrdspublic.er.usgs.gov/coalqual/ | Montana | POWDER RIVER | NORTHERN GREAT PLAINS | POWDER RIVER | MOORHEAD |  | FORT UNION |  | LOWER ANDERSON | TONGUE RIVER |  | Tertiary | Paleocene |  | includes 2 in. shale | BEAR CREEK SCHOOL (7.5') | USGS-CULBERTSON W C | NO DATA ENTERED | DH-75-102 | DH-75-102-2 | IMPURE SUBBITUMINOUS COAL |  |  | U.S. Geological Survey (USGS) | Weathered Drill Core | As Received | Bench with composite USBM, single USGS | 9S | 45E | 3 |  | Data nearly illegible |  | D177814-02M-S1 | WEATHERED | [58 empty] | 10.6 | C | 35.2 |  | 41 |  | 21 |  | 2.5 |  | 1.8 |  | 0.021 |  | 0.93 |  | 0.93 |  | 13 |  | 0.75 |  |  | B | 9.6 |  |  | 39.4 |  | 75400 | d | 43700 | d | 7030 | d | 4270 | d | 2710 | d | 3050 | d | 35800 | d | 1770 | d | 4.3 | d |  | B | 24.6 |  |  | B | 39.4 |  | 276 |  | 1.97 |  |  | B |  | B | 0.787 |  | 200 | L |  | B | 11.8 |  | 19.7 |  |  | B | 89.4 |  |  | B |  | B |  | B | 190 |  | 7.87 |  |  | B |  | B |  | B | 0.268 |  |  | B |  | B |  | B | 39.4 |  | 68.5 |  |  | B | 82.7 |  | 11.8 |  | 7.9 | L | 59.1 |  | 59.1 |  |  | B | 1800 | L,d | 21.7 |  |  | B |  | B |  | B |  | B |  | B |  | B |  | B | 2.01 |  | 5.91 |  | 5.82 |  |  | B |  | B | 197 |  |  | B |  | B |  | B | 17.1 |  |  | B |  | B | 15.7 |  | 118 |  |  | B | 27.6 |  | 2.76 |  | 142 |  | 59.1 |  | 328.86
DH-75-102 | 45.08 | -106.1864 | 119.5 | 2.1 | 1975-10-06 | DC2177816 | D177816 | CoalQual_USGS | https://ncrdspublic.er.usgs.gov/coalqual/ | Montana | POWDER RIVER | NORTHERN GREAT PLAINS | POWDER RIVER |  |  | FORT UNION |  | DIETZ | TONGUE RIVER |  | Tertiary | Paleocene |  |  | BEAR CREEK SCHOOL (7.5') | USGS-CULBERTSON W C | NO DATA ENTERED | DH-75-102 | DH-75-102-3 | SUBBITUMINOUS COAL | SUBBITUMINOUS |  | USBM and USGS | Drill Core | As Received | Bench with composite USBM, single USGS | 9S | 45E | 3 |  | Data nearly illegible |  | D177816-01-S2 | [59 empty] | 13.1 | C | 7.3 |  | 27 |  | 9.7 |  | 15 |  | 6.05 |  | 0.04 |  | 6.28 |  | 0.6 |  | 4.2 |  | 0.6 |  |  | B | 10 |  |  | 8.4 |  | 10600 | d | 4310 | d | 9000 | d | 3060 | d | 3910 | d | 419 | d | 2470 | d | 301 | d | 4.6 | d |  | B | 0.575 |  |  | B | 16.8 |  | 588 |  |  | B |  | B |  | B | 0.085 | L |  | B |  | B | 0.85 | L | 2.52 |  |  | B | 5.96 |  |  | B |  | B |  | B | 57.5 |  | 1.26 |  |  | B |  | B |  | B | 0.0345 |  |  | B |  | B |  | B |  | B | 1.93 |  |  | B | 33.6 |  | 0.588 |  | 1.7 | L |  | B | 2.52 |  |  | B | 370 | L,d | 5.46 |  |  | B |  | B |  | B |  | B |  | B |  | B |  | B | 0.23 |  | 1.26 |  | 0.575 |  |  | B |  | B | 84 |  |  | B |  | B |  | B | 4.02 |  |  | B |  | B | 1.2 | L | 5.88 |  |  | B | 2.52 |  | 0.252 |  | 14.1 |  | 12.6 |  | 2.772
DH-75-102 | 45.08 | -106.1864 | 121.6 | 2 | 1975-10-06 | DC2177816 | D177817 | CoalQual_USGS | https://ncrdspublic.er.usgs.gov/coalqual/ | Montana | POWDER RIVER | NORTHERN GREAT PLAINS | POWDER RIVER |  |  | FORT UNION |  | DIETZ | TONGUE RIVER |  | Tertiary | Paleocene |  |  | BEAR CREEK SCHOOL (7.5') | USGS-CULBERTSON W C | NO DATA ENTERED | DH-75-102 | DH-75-102-4 | SUBBITUMINOUS COAL | SUBBITUMINOUS |  | U.S. Geological Survey (USGS) | Drill Core | As Received | Bench with composite USBM, single USGS | 9S | 45E | 3 |  | Data nearly illegible |  | D177816-02-S2 | [59 empty] | 13.1 | C | 9.7 |  | 38 |  | 10 |  | 12 |  | 4.6 |  | 0.0255 |  | 4.63 |  | 0.38 |  | 2.6 |  | 1.1 |  |  | B | 8.8 |  |  | 11.2 |  | 19800 | d | 5900 | d | 9560 | d | 3090 | d | 3830 | d | 353 | d | 2030 | d | 734 | d | 4.05 | d |  | B | 1.15 |  |  | B | 33.5 |  | 335 |  | 1.67 |  |  | B |  | B | 0.12 | L |  | B |  | B | 2.23 |  | 3.35 |  |  | B | 18.5 |  |  | B |  | B |  | B | 51.8 |  | 3.35 |  |  | B | 3.35 |  |  | B | 0.127 |  |  | B |  | B |  | B |  | B | 4.13 |  |  | B | 28.5 |  | 0.781 |  | 3.35 |  |  | B | 5.58 |  |  | B | 490 | L,d | 3.91 |  |  | B |  | B |  | B |  | B |  | B |  | B |  | B | 0.575 |  | 3.35 |  | 1.15 |  |  | B |  | B | 78.1 |  |  | B |  | B |  | B |  | B |  | B |  | B | 0.656 |  | 16.7 |  |  | B | 7.81 |  | 0.781 |  | 18.6 |  | 55.8 |  | 8.591
DH-75-104 | 45.0667 | -106.1631 | 285.9 | 5 | 1975-10-06 | DC2177818 | D177818 | CoalQual_USGS | https://ncrdspublic.er.usgs.gov/coalqual/ | Montana | POWDER RIVER | NORTHERN GREAT PLAINS | POWDER RIVER |  |  | FORT UNION |  | DIETZ | TONGUE RIVER |  | Tertiary | Paleocene |  |  | BEAR CREEK SCHOOL (7.5') | USGS-CULBERTSON W C | NO DATA ENTERED | DH-75-104 | DH-75-104-4 | SUBBITUMINOUS COAL | SUBBITUMINOUS |  | USBM and USGS | Drill Core | As Received | Bench with composite USBM, single USGS | 9S | 45E | 11 |  |  |  | D177818-01-S20 | [59 empty] | 15.4 | C | 9.6 |  | 32 |  | 13 |  | 13 |  | 4.9 |  | 0.015 |  | 5.6 |  | 0.68 |  | 3.6 |  | 0.85 |  |  | B | 15 |  |  | 11.3 |  | 17000 | d | 7800 | d | 10500 | d | 3350 | d | 4710 | d | 642 | d | 2860 | d | 577 | d | 7.09 | d |  | B | 1.18 |  |  | B | 34 |  | 567 |  | 0.34 |  |  | B |  | B | 0.12 | L | 57 | L |  | B | 1.13 |  | 7.94 |  |  | B | 10.3 |  |  | B |  | B |  | B | 59.1 |  | 3.4 |  |  | B |  | B |  | B | 0.0236 |  |  | B |  | B |  | B | 12 | L | 2.95 |  |  | B | 17 |  | 1.7 |  | 2.3 | L |  | B | 3.4 |  |  | B | 992 | d | 5.67 |  |  | B |  | B |  | B |  | B |  | B |  | B |  | B | 0.236 |  | 2.27 |  | 0.827 |  |  | B |  | B | 170 |  |  | B |  | B |  | B |  | B |  | B |  | B | 0.981 |  | 17 |  |  | B | 7.94 |  | 0.794 |  | 14.8 |  | 17 |  | 77.734
DH-75-104 | 45.0667 | -106.1631 | 290.9 | 5.9 | 1975-10-06 | DC2177818 | D177819 | CoalQual_USGS | https://ncrdspublic.er.usgs.gov/coalqual/ | Montana | POWDER RIVER | NORTHERN GREAT PLAINS | POWDER RIVER |  |  | FORT UNION |  | DIETZ | TONGUE RIVER |  | Tertiary | Paleocene |  |  | BEAR CREEK SCHOOL (7.5') | USGS-CULBERTSON W C | NO DATA ENTERED | DH-75-105 | DH-75-104-5 | SUBBITUMINOUS COAL | SUBBITUMINOUS |  | U.S. Geological Survey (USGS) | Drill Core | As Received | Bench with composite USBM, single USGS | 9S | 45E | 11 |  |  |  | D177818-02-S20 | [59 empty] | 15.4 | C | 9.2 |  | 13 |  | 9.5 |  | 12 |  | 4.43 |  | 0.0185 |  | 5.3 |  | 0.31 |  | 16 |  | 0.74 |  |  | B | 27 |  |  | 10.9 |  | 6610 | d | 5470 | d | 9320 | d | 2900 | d | 4270 | d | 280 | d | 12200 | d | 481 | d | 12.8 | d |  | B | 3.55 |  |  | B | 54.4 |  | 544 |  | 1.63 |  |  | B |  | B | 0.11 | L |  | B |  | B | 2.17 |  | 3.26 |  |  | B | 13.2 |  |  | B |  | B |  | B | 53.2 |  | 3.26 |  |  | B | 7.61 |  |  | B | 0.236 |  |  | B |  | B |  | B | 11 | L | 2.28 |  |  | B | 20.1 |  | 7.61 |  | 3.26 |  |  | B | 16.3 |  |  | B | 570 | d | 3.81 |  |  | B |  | B |  | B |  | B |  | B |  | B |  | B | 1.18 |  | 2.17 |  | 1.54 |  |  | B |  | B | 109 |  |  | B |  | B |  | B |  | B |  | B |  | B | 2.72 |  | 32.6 |  |  | B | 7.61 |  | 0.761 |  | 21.5 |  | 32.6 |  | 19.371
BM-99 | 45.2562 | -106.4083 | 1 | 7 | 1975-10-06 |  | D177820 | CoalQual_USGS | https://ncrdspublic.er.usgs.gov/coalqual/ | Montana | ROSEBUD | NORTHERN GREAT PLAINS | POWDER RIVER |  |  | FORT UNION |  | CANYON | TONGUE RIVER |  | Tertiary | Paleocene |  |  | BROWNS MOUNTAIN (7.5') | USGS-CULBERTSON W C | NO DATA ENTERED |  | BM-99 | SUBBITUMINOUS COAL |  | Lignite B | USBM and USGS | Weathered Channel | As Received | Partial bed | 7S | 43E | 1 |  |  |  |  | WEATHERED | 36.3 |  | 30 |  | 29.3 |  | 4.4 |  |  | 2.04 |  | 38.7 |  | 0.9 |  | 17.16 |  | 0.5 |  |  | 5860 |  | 0.2 |  | 0.01 |  | 0.25 |  | 2400 |  | 2450 |  | 2500 |  |  | B |  | B |  | B | 6044 |  | 49.08 |  | 53.77 |  | 9882 |  |  | B |  | B |  | B |  | B | 17.3 |  | 14.3 | r | 5.9 |  | 9.7 |  | 11 |  | 17 |  | 19.7 |  | 0.015 |  | 5.04 |  | 0.24 |  | 4.8 |  | 0.79 |  |  | B | 21 |  |  | 6.88 |  | 3120 | d | 4010 | d | 8360 | d | 8170 | d | 2570 | d | 137 | d | 2310 | d | 325 | d | 9.8 | d |  | B | 0.583 |  |  | B | 34.4 |  | 482 |  | 0.482 |  |  | B |  | B | 0.069 | L |  | B |  | B | 0.69 | L | 1.38 |  |  | B | 3.99 |  |  | B |  | B |  | B | 99.2 |  | 1.03 |  |  | B |  | B |  | B | 0.0583 |  |  | B |  | B |  | B |  | B | 1.1 |  |  | B | 10.3 |  | 1.03 |  |  | B |  | B | 1.38 |  |  | B | 451 | d | 2.07 |  |  | B |  | B |  | B |  | B |  | B |  | B |  | B | 0.233 |  | 1.03 |  | 0.583 |  |  | B |  | B | 103 |  |  | B |  | B |  | B |  | B |  | B |  | B | 0.35 |  | 4.82 |  |  | B | 2.07 |  | 0.207 |  | 4.27 |  | 6.88 |  | 2.277
DH-75-103 | 45.0617 | -106.1769 | 41.9 | 4.8 | 1975-10-06 | DC4177827 | D177827 | CoalQual_USGS | https://ncrdspublic.er.usgs.gov/coalqual/ | Montana | POWDER RIVER | NORTHERN GREAT PLAINS | POWDER RIVER |  |  | FORT UNION |  | ANDERSON | TONGUE RIVER |  | Tertiary | Paleocene |  |  | BEAR CREEK SCHOOL (7.5') | USGS-CULBERTSON W C | NO DATA ENTERED | DH-75-103 | DH-75-103-1 | SUBBITUMINOUS COAL | SUBBITUMINOUS |  | USBM and USGS | Drill Core | As Received | Bench with composite USBM, single USGS | 9S | 43E | 11 |  |  |  | D177827-01-S1 | [59 empty] | 16.2 | C | 7.9 |  | 34 |  | 13 |  | 16 |  | 6.83 |  | 0.048 |  | 1.54 |  | 0.97 |  | 4.8 |  | 0.87 |  |  | B | 7.3 |  |  | 9.45 |  | 15000 | d | 6480 | d | 10800 | d | 3880 | d | 1080 | d | 761 | d | 3160 | d | 490 | d | 3.48 | d |  | B | 0.597 |  |  | B | 66 |  | 660 |  |  | B |  | B |  | B | 0.095 | L |  | B |  | B | 1.41 |  | 4.71 |  |  | B | 7.82 |  |  | B |  | B |  | B | 59.7 |  | 1.89 |  |  | B |  | B |  | B | 0.0239 |  |  | B |  | B |  | B |  | B | 2.45 |  |  | B | 45.3 |  | 1.89 |  | 1.89 |  |  | B | 1.89 |  |  | B | 420 | L,d | 14.4 |  |  | B |  | B |  | B |  | B |  | B |  | B |  | B | 0.239 |  | 1.41 |  | 0.597 |  |  | B |  | B | 66 |  |  | B |  | B |  | B |  | B |  | B |  | B | 1.2 | L | 14.1 |  |  | B | 2.83 |  | 0.283 |  | 30.4 |  | 14.1 |  | 3.113
DH-75-103 | 45.0617 | -106.1769 | 46.7 | 5 | 1975-10-06 | DC4177827 | D177828 | CoalQual_USGS | https://ncrdspublic.er.usgs.gov/coalqual/ | Montana | POWDER RIVER | NORTHERN GREAT PLAINS | POWDER RIVER |  |  | FORT UNION |  | ANDERSON | TONGUE RIVER |  | Tertiary | Paleocene |  |  | BEAR CREEK SCHOOL (7.5') | USGS-CULBERTSON W C | NO DATA ENTERED | DH-75-103 | DH-75-103-2 | SUBBITUMINOUS COAL | SUBBITUMINOUS |  | U.S. Geological Survey (USGS) | Drill Core | As Received | Bench with composite USBM, single USGS | 9S | 43E | 11 |  |  |  | D177827-02-S1 | [59 empty] | 16.2 | C | 6.6 |  | 23 |  | 14 |  | 20 |  | 8.15 |  | 0.032 |  | 1.58 |  | 0.32 |  | 4.3 |  | 1.3 |  |  | B | 9.4 |  |  | 7.89 |  | 8460 | d | 5830 | d | 11200 | d | 3870 | d | 922 | d | 210 | d | 2370 | d | 612 | d | 4.49 | d |  | B | 0.597 |  |  | B | 55.1 |  | 788 |  |  | B |  | B |  | B | 0.079 | L |  | B |  | B | 1.18 |  | 2.36 |  |  | B | 10.2 |  |  | B |  | B |  | B | 53.7 |  | 2.36 |  |  | B |  | B |  | B | 0.0597 |  |  | B |  | B |  | B |  | B | 1.73 |  |  | B | 25.2 |  |  | B | 1.58 |  |  | B | 1.58 |  |  | B | 998 | d | 3.94 |  |  | B |  | B |  | B |  | B |  | B |  | B |  | B | 0.239 |  | 1.18 |  | 0.716 |  |  | B |  | B | 158 |  |  | B |  | B |  | B |  | B |  | B |  | B | 1.2 | L | 11.8 |  |  | B | 2.36 |  | 0.236 |  | 11.7 |  | 11.8 |  | 2.596
DH-75-103 | 45.0617 | -106.1769 | 51.7 | 5 | 1975-10-06 | DC4177827 | D177829 | CoalQual_USGS | https://ncrdspublic.er.usgs.gov/coalqual/ | Montana | POWDER RIVER | NORTHERN GREAT PLAINS | POWDER RIVER |  |  | FORT UNION |  | ANDERSON | TONGUE RIVER |  | Tertiary | Paleocene |  |  | BEAR CREEK SCHOOL (7.5') | USGS-CULBERTSON W C | NO DATA ENTERED | DH-75-103 | DH-75-103-3 | SUBBITUMINOUS COAL | SUBBITUMINOUS |  | U.S. Geological Survey (USGS) | Drill Core | As Received | Bench with composite USBM, single USGS | 9S | 43E | 11 |  |  |  | D177827-03-S1 | [59 empty] | 16.2 | C | 6.8 |  | 24 |  | 12 |  | 19 |  | 8.63 |  | 0.0475 |  | 1.9 |  | 0.72 |  | 5.3 |  | 1 |  |  | B | 16 |  |  | 8.13 |  | 9100 | d | 5150 | d | 11000 | d | 4220 | d | 1140 | d | 486 | d | 3010 | d | 485 | d | 7.64 | d |  | B | 0.597 |  |  | B | 56.8 |  | 568 |  |  | B |  | B |  | B | 0.082 | L |  | B |  | B | 1.22 |  | 5.68 |  |  | B | 12.7 |  |  | B |  | B |  | B | 47.7 |  | 1.22 |  |  | B |  | B |  | B | 0.0597 |  |  | B |  | B |  | B | 8.2 | L | 1.46 |  |  | B | 38.5 |  | 0.568 |  | 1.62 |  |  | B | 2.43 |  |  | B | 355 | d | 9.33 |  |  | B |  | B |  | B |  | B |  | B |  | B |  | B | 0.239 |  | 1.62 |  | 0.477 |  |  | B |  | B | 81.1 |  |  | B |  | B |  | B |  | B |  | B |  | B | 0.549 |  | 16.2 |  |  | B | 5.68 |  | 0.568 |  | 19.3 |  | 12.2 |  | 14.448
DH-75-103 | 45.0617 | -106.1769 | 56.7 | 4.3 | 1975-10-06 | DC4177827 | D177830 | CoalQual_USGS | https://ncrdspublic.er.usgs.gov/coalqual/ | Montana | POWDER RIVER | NORTHERN GREAT PLAINS | POWDER RIVER |  |  | FORT UNION |  | ANDERSON | TONGUE RIVER |  | Tertiary | Paleocene |  |  | BEAR CREEK SCHOOL (7.5') | USGS-CULBERTSON W C | NO DATA ENTERED | DH-75-103 | DH-75-103-4 | SUBBITUMINOUS COAL | SUBBITUMINOUS |  | U.S. Geological Survey (USGS) | Drill Core | As Received | Bench with composite USBM, single USGS | 9S | 43E | 11 |  |  |  | D177827-04-S1 | [59 empty] | 16.2 | C | 13.4 |  | 23 |  | 14 |  | 9.9 |  | 4 |  | 0.0335 |  | 1.2 |  | 0.53 |  | 13 |  | 0.86 |  |  | B | 23 |  |  | 16 |  | 17200 | d | 11800 | d | 11300 | d | 3850 | d | 1420 | d | 705 | d | 14500 | d | 822 | d | 11 | d |  | B | 14.3 |  |  | B | 48 |  | 480 |  | 1.12 |  |  | B |  | B | 0.24 |  | 80 | L |  | B | 2.4 |  | 11.2 |  |  | B | 21.7 |  |  | B |  | B |  | B | 83.5 |  | 4.8 |  |  | B |  | B |  | B | 0.31 |  |  | B |  | B |  | B | 16 | L | 6.88 |  |  | B | 53.6 |  | 4.8 |  | 3.2 | L |  | B | 11.2 |  |  | B | 700 | L,d | 4.8 |  |  | B |  | B |  | B |  | B |  | B |  | B |  | B | 1.07 |  | 3.2 |  | 2.03 |  |  | B |  | B | 112 |  |  | B |  | B |  | B | 8.79 |  |  | B |  | B | 3.22 |  | 32 |  |  | B | 11.2 |  | 1.12 |  | 57.4 |  | 24 |  | 108.32
DH-75-103 | 45.0617 | -106.1769 | 188.6 | 4.4 | 1975-10-06 | DC2177831 | D177831 | CoalQual_USGS | https://ncrdspublic.er.usgs.gov/coalqual/ | Montana | POWDER RIVER | NORTHERN GREAT PLAINS | POWDER RIVER |  |  | FORT UNION |  | DIETZ | TONGUE RIVER |  | Tertiary | Paleocene |  |  | BEAR CREEK SCHOOL (7.5') | USGS-CULBERTSON W C | NO DATA ENTERED | DH-75-103 | DH-75-103-5 | SUBBITUMINOUS COAL | SUBBITUMINOUS |  | USBM and USGS | Drill Core | As Received | Bench with composite USBM, single USGS | 9S | 43E | 11 |  |  |  | D177831-01-S3 | [59 empty] | 12.8 | C | 9.6 |  | 38 |  | 14 |  | 10 |  | 4.5 |  | 0.0285 |  | 5.25 |  | 1.3 |  | 4.6 |  | 0.73 |  |  | B | 16 |  |  | 11 |  | 19500 | d | 8150 | d | 7860 | d | 2980 | d | 4280 | d | 1190 | d | 3540 | d | 481 | d | 7.34 | d |  | B | 1.15 |  |  | B | 33 |  | 550 |  | 1.65 |  |  | B |  | B | 0.12 | L |  | B |  | B | 1.65 |  | 5.5 |  |  | B | 5.17 |  |  | B |  | B |  | B | 63.1 |  | 3.3 |  |  | B |  | B |  | B | 0.0459 |  |  | B |  | B |  | B |  | B | 2.97 |  |  | B | 31.4 |  | 1.65 |  | 2.3 | L |  | B | 3.3 |  |  | B | 490 | L,d | 4.95 |  |  | B |  | B |  | B |  | B |  | B |  | B |  | B | 0.229 |  | 1.65 |  | 0.459 |  |  | B |  | B | 77.1 |  |  | B |  | B |  | B | 4.69 |  |  | B |  | B | 0.31 |  | 11 |  |  | B | 5.5 |  | 0.55 |  | 20.7 |  | 22 |  | 6.05
DH-75-103 | 45.0617 | -106.1769 | 193 | 4.2 | 1975-10-06 | DC2177831 | D177832 | CoalQual_USGS | https://ncrdspublic.er.usgs.gov/coalqual/ | Montana | POWDER RIVER | NORTHERN GREAT PLAINS | POWDER RIVER |  |  | FORT UNION |  | DIETZ | TONGUE RIVER |  | Tertiary | Paleocene |  |  | BEAR CREEK SCHOOL (7.5') | USGS-CULBERTSON W C | NO DATA ENTERED | DH-75-103 | DH-75-103-6 | SUBBITUMINOUS COAL | SUBBITUMINOUS |  | U.S. Geological Survey (USGS) | Drill Core | As Received | Bench with composite USBM, single USGS | 9S | 43E | 11 |  |  |  | D177831-02-S3 | [59 empty] | 12.8 | C | 10.8 |  | 41 |  | 13 |  | 9.6 |  | 4.28 |  | 0.0285 |  | 4.93 |  | 1.3 |  | 4.3 |  | 1 |  |  | B | 12 |  |  | 12.4 |  | 23700 | d | 8520 | d | 8490 | d | 3190 | d | 4520 | d | 1340 | d | 3720 | d | 741 | d | 5.5 | d |  | B | 1.15 |  |  | B | 37.2 |  | 867 |  | 1.86 |  |  | B |  | B | 0.13 | L |  | B |  | B | 6.19 |  | 8.67 |  |  | B | 9.29 |  |  | B |  | B |  | B | 74.5 |  | 3.72 |  |  | B | 6.19 |  |  | B | 0.0344 |  |  | B |  | B |  | B |  | B | 3.34 |  |  | B | 35.3 |  | 1.86 |  | 3.72 |  |  | B | 8.67 |  |  | B | 550 | L,d | 6.19 |  |  | B |  | B |  | B |  | B |  | B |  | B |  | B | 0.573 |  | 2.48 |  | 0.459 |  |  | B |  | B | 86.7 |  |  | B |  | B |  | B |  | B |  | B |  | B | 1.01 |  | 18.6 |  |  | B | 8.67 |  | 0.867 |  | 21.6 |  | 37.2 |  | 9.537
D178073 | 43.5094 | -105.3 | 120 | 9 | 1975-10-14 | DA4178073 | D178073 | CoalQual_USGS | https://ncrdspublic.er.usgs.gov/coalqual/ | Wyoming | CAMPBELL | NORTHERN GREAT PLAINS | POWDER RIVER | GILLETTE |  | FORT UNION |  | WYODAK-ANDERSON | TONGUE RIVER |  | Tertiary | Paleocene |  |  | TECKLA (7.5') |  | NO DATA ENTERED | DRILL CORE | 616 | SUBBITUMINOUS COAL | SUBBITUMINOUS | Subbituminous C | USBM and USGS | Drill Core | As Received | Bench | 41N | 70W | 20 |  |  |  | D178073-01 |  | 24.85 |  | 34.27 |  | 36.62 |  | 4.26 |  |  |  | B |  | B |  | B |  | B | 0.24 |  |  | 8945 |  |  | B |  | B |  | B |  | B |  | B |  | B |  | B |  | B |  | B | 9305 |  | 47.63 |  | 54.98 |  | 12618 |  |  | B |  | B |  | B |  | B | 10.43 |  | 8.43 | r | 5.8 |  | 23 |  | 10 |  | 22 |  | 5.7 |  | 0.014 |  | 1.74 |  | 0.17 |  | 4.4 |  | 1.4 |  |  | B | 12 |  |  | 6.33 |  | 6810 | d | 3350 | d | 9950 | d | 2170 | d | 816 | d | 89.6 | d | 1950 | d | 530 | d | 5.24 | d |  | B | 2.73 |  |  | B | 44.3 |  | 443 |  |  | B |  | B |  | B | 0.064 | L |  | B |  | B | 1.27 |  | 4.43 |  |  | B | 18.7 |  |  | B |  | B |  | B | 27.3 |  | 1.27 |  |  | B |  | B |  | B | 0.0983 |  |  | B |  | B |  | B | 6.4 | L | 0.823 |  |  | B | 8.87 |  | 3.17 |  | 1.3 | L |  | B | 3.17 |  |  | B | 277 | d | 15.5 |  |  | B |  | B |  | B |  | B |  | B |  | B |  | B | 0.328 |  | 1.27 |  | 0.328 |  |  | B |  | B | 63.3 |  |  | B |  | B |  | B |  | B |  | B |  | B | 0.47 |  | 12.7 |  |  | B | 1.9 |  | 0.19 |  | 11.3 |  | 12.7 |  | 8.49
D178073 | 43.5094 | -105.3 | 129 | 9 | 1975-10-14 | DA4178073 | D178074 | CoalQual_USGS | https://ncrdspublic.er.usgs.gov/coalqual/ | Wyoming | CAMPBELL | NORTHERN GREAT PLAINS | POWDER RIVER | GILLETTE |  | FORT UNION |  | WYODAK-ANDERSON | TONGUE RIVER |  | Tertiary | Paleocene |  |  | TECKLA (7.5') |  | NO DATA ENTERED | DRILL CORE | 617 | SUBBITUMINOUS COAL | SUBBITUMINOUS | Subbituminous C | USBM and USGS | Drill Core | As Received | Bench | 41N | 70W | 20 |  |  |  | D178073-02 |  | 24.55 |  | 37.8 |  | 34.18 |  | 3.47 |  |  |  | B |  | B |  | B |  | B | 0.16 |  |  | 9073 |  |  | B |  | B |  | B |  | B |  | B |  | B |  | B |  | B |  | B | 9368 |  | 51.94 |  | 50.35 |  | 12605 |  |  | B |  | B |  | B |  | B | 10.05 |  | 8.05 | r | 4.9 |  | 16 |  | 15 |  | 24 |  | 6.5 |  | 0.0145 |  | 1.9 |  | 0.37 |  | 5.3 |  | 1.1 |  |  | B | 12 |  |  | 5.33 |  | 3980 | d | 4230 | d | 9130 | d | 2090 | d | 750 | d | 164 | d | 1980 | d | 351 | d | 5.22 | d |  | B | 2.18 |  |  | B | 37.3 |  | 533 |  |  | B |  | B |  | B | 0.054 | L |  | B |  | B | 0.799 |  | 3.73 |  |  | B | 9.97 |  |  | B |  | B |  | B | 43.5 |  | 1.6 |  |  | B |  | B |  | B | 0.0653 |  |  | B |  | B |  | B |  | B | 1.07 |  |  | B | 7.73 |  | 0.533 |  | 1.1 | L |  | B | 1.6 |  |  | B | 240 | L,d | 7.73 |  |  | B |  | B |  | B |  | B |  | B |  | B |  | B | 0.218 |  | 1.07 |  | 0.11 | L |  | B |  | B | 79.9 |  |  | B |  | B |  | B |  | B |  | B |  | B | 0.228 |  | 10.7 |  |  | B | 1.07 |  | 0.107 |  | 4.9 |  | 7.99 |  | 1.177
D178073 | 43.5094 | -105.3 | 138 | 10 | 1975-10-14 | DA4178073 | D178075 | CoalQual_USGS | https://ncrdspublic.er.usgs.gov/coalqual/ | Wyoming | CAMPBELL | NORTHERN GREAT PLAINS | POWDER RIVER | GILLETTE |  | FORT UNION |  | WYODAK-ANDERSON | TONGUE RIVER |  | Tertiary | Paleocene |  |  | TECKLA (7.5') |  | NO DATA ENTERED | DRILL CORE | 618 | SUBBITUMINOUS COAL | SUBBITUMINOUS | Subbituminous C | USBM and USGS | Drill Core | As Received | Bench | 41N | 70W | 20 |  |  |  | D178073-03 |  | 26.22 |  | 32.33 |  | 37.33 |  | 4.12 |  |  |  | B |  | B |  | B |  | B | 0.19 |  |  | 8719 |  |  | B |  | B |  | B |  | B |  | B |  | B |  | B |  | B |  | B | 9080 |  | 45.85 |  | 56.73 |  | 12517 |  |  | B |  | B |  | B |  | B | 8.76 |  | 6.88 | r | 5.4 |  | 23 |  | 14 |  | 21 |  | 5.68 |  | 0.018 |  | 1.69 |  | 0.17 |  | 4 |  | 2.1 |  |  | B | 7.9 |  |  | 5.79 |  | 6230 | d | 4290 | d | 8700 | d | 1980 | d | 726 | d | 82 | d | 1620 | d | 728 | d | 3.39 | d |  | B | 0.537 |  |  | B | 40.6 |  | 580 |  | 0.174 |  |  | B |  | B | 0.319 |  |  | B |  | B | 1.74 |  | 4.06 |  |  | B | 14 |  |  | B |  | B |  | B | 48.3 |  | 2.9 |  |  | B |  | B |  | B | 0.0752 |  |  | B |  | B |  | B |  | B | 0.754 |  |  | B | 10.4 |  | 0.58 |  | 1.16 |  |  | B | 4.06 |  |  | B | 608 | d | 2.61 |  |  | B |  | B |  | B |  | B |  | B |  | B |  | B | 0.11 | L | 1.74 |  | 0.322 |  |  | B |  | B | 116 |  |  | B |  | B |  | B |  | B |  | B |  | B | 0.473 |  | 17.4 |  |  | B | 1.74 |  | 0.174 |  | 5.39 |  | 8.7 |  | 1.914
D178073 | 43.5094 | -105.3 | 148 | 9 | 1975-10-14 | DA4178073 | D178076 | CoalQual_USGS | https://ncrdspublic.er.usgs.gov/coalqual/ | Wyoming | CAMPBELL | NORTHERN GREAT PLAINS | POWDER RIVER | GILLETTE |  | FORT UNION |  | WYODAK-ANDERSON | TONGUE RIVER |  | Tertiary | Paleocene |  |  | TECKLA (7.5') |  | NO DATA ENTERED | DRILL CORE | 619 | SUBBITUMINOUS COAL | SUBBITUMINOUS | Subbituminous C | USBM and USGS | Drill Core | As Received | Bench | 41N | 70W | 20 |  |  |  | D178073-04 |  | 23.28 |  | 44.74 |  | 26.01 |  | 5.97 |  |  |  | B |  | B |  | B |  | B | 0.21 |  |  | 8857 |  |  | B |  | B |  | B |  | B |  | B |  | B |  | B |  | B |  | B | 9413 |  | 62.54 |  | 42.42 |  | 12519 |  |  | B |  | B |  | B |  | B | 9.32 |  | 7.32 | r | 8 |  | 41 |  | 14 |  | 15 |  | 4.3 |  | 0.014 |  | 1.09 |  | 0.49 |  | 2.8 |  | 1.1 |  |  | B | 6.5 |  |  | 8.63 |  | 16500 | d | 6390 | d | 9250 | d | 2240 | d | 697 | d | 352 | d | 1690 | d | 568 | d | 2.81 | d |  | B | 1.08 |  |  | B | 43.2 |  | 863 |  | 6.04 |  |  | B |  | B | 0.087 | L |  | B |  | B | 8.63 |  | 17.3 |  |  | B | 13.9 |  |  | B |  | B |  | B | 64.7 |  | 8.63 |  |  | B | 12.9 |  |  | B | 0.0432 |  |  | B |  | B |  | B | 8.7 | L | 0.95 |  |  | B | 12.1 |  | 1.29 |  | 1.73 |  |  | B | 12.9 |  |  | B | 830 | d | 9.93 |  |  | B |  | B |  | B |  | B |  | B |  | B |  | B | 0.11 | L | 6.04 |  | 0.54 |  |  | B |  | B | 173 |  |  | B |  | B |  | B |  | B |  | B |  | B | 0.647 |  | 43.2 |  |  | B | 12.9 |  | 0.863 |  | 6.91 |  | 12.9 |  | 22.463
D178078 | 43.9717 | -105.367 | 290 | 10 | 1975-10-14 | DA3178078 | D178078 | CoalQual_USGS | https://ncrdspublic.er.usgs.gov/coalqual/ | Wyoming | CAMPBELL | NORTHERN GREAT PLAINS | POWDER RIVER | GILLETTE |  | FORT UNION |  | WYODAK-ANDERSON | TONGUE RIVER |  | Tertiary | Paleocene |  |  | NEIL BUTTE (7.5') |  | NO DATA ENTERED | DRILL CORE | 621 | SUBBITUMINOUS COAL | SUBBITUMINOUS | Subbituminous C | USBM and USGS | Drill Core | As Received | Bench | 46N | 71W | 10 |  |  |  | D178078-01 |  | 27.16 |  | 33.48 |  | 34.6 |  | 4.76 |  |  |  | B |  | B |  | B |  | B | 0.24 |  |  | 8655 |  |  | B |  | B |  | B |  | B |  | B |  | B |  | B |  | B |  | B | 9057 |  | 48.42 |  | 54.69 |  | 12713 |  |  | B |  | B |  | B |  | B | 7.56 |  | 6.28 | r | 6.5 |  | 25 |  | 15 |  | 18 |  | 3.95 |  | 0.015 |  | 1.42 |  | 0.18 |  | 4.2 |  | 1.6 |  |  | B | 9.9 |  |  | 6.96 |  | 8100 | d | 5500 | d | 8910 | d | 1650 | d | 729 | d | 104 | d | 2040 | d | 664 | d | 4.23 | d |  | B | 1.07 |  |  | B | 48.5 |  | 485 |  |  | B |  | B |  | B | 0.07 | L |  | B |  | B | 1.04 |  | 6.94 |  |  | B | 27.9 |  |  | B |  | B |  | B | 53.3 |  | 2.08 |  |  | B |  | B |  | B | 0.107 |  |  | B |  | B |  | B |  | B | 2.64 |  |  | B | 10.4 |  | 2.08 |  | 1.39 |  |  | B | 2.08 |  |  | B | 364 | d | 4.16 |  |  | B |  | B |  | B |  | B |  | B |  | B |  | B | 0.213 |  | 2.08 |  | 0.533 |  |  | B |  | B | 104 |  |  | B |  | B |  | B |  | B |  | B |  | B | 0.448 |  | 20.8 |  |  | B | 4.85 |  | 0.485 |  | 15.3 |  | 10.4 |  | 5.335
D178078 | 43.9717 | -105.367 | 300 | 10 | 1975-10-14 | DA3178078 | D178079 | CoalQual_USGS | https://ncrdspublic.er.usgs.gov/coalqual/ | Wyoming | CAMPBELL | NORTHERN GREAT PLAINS | POWDER RIVER | GILLETTE |  | FORT UNION |  | WYODAK-ANDERSON | TONGUE RIVER |  | Tertiary | Paleocene |  |  | NEIL BUTTE (7.5') |  | NO DATA ENTERED | DRILL CORE | 622 | SUBBITUMINOUS COAL | SUBBITUMINOUS | Subbituminous C | USBM and USGS | Drill Core | As Received | Bench | 46N | 71W | 10 |  |  |  | D178078-02 |  | 28.27 |  | 31.1 |  | 36.55 |  | 4.08 |  |  |  | B |  | B |  | B |  | B | 0.16 |  |  | 8486 |  |  | B |  | B |  | B |  | B |  | B |  | B |  | B |  | B |  | B | 8835 |  | 45.42 |  | 57.19 |  | 12544 |  |  | B |  | B |  | B |  | B | 7.68 |  | 6.34 | r | 6 |  | 25 |  | 13 |  | 21 |  | 4.7 |  | 0.018 |  | 1.46 |  | 0.22 |  | 4.1 |  | 0.92 |  |  | B | 7.4 |  |  | 6.43 |  | 7480 | d | 4410 | d | 9610 | d | 1810 | d | 693 | d | 117 | d | 1840 | d | 352 | d | 3.16 | d |  | B | 1.07 |  |  | B | 44.8 |  | 641 |  | 0.192 |  |  | B |  | B | 0.065 | L |  | B |  | B | 0.641 |  | 6.41 |  |  | B | 11.8 |  |  | B |  | B |  | B | 37.4 |  | 1.28 |  |  | B |  | B |  | B | 0.0961 |  |  | B |  | B |  | B |  | B | 1.47 |  |  | B | 11.5 |  | 1.28 |  | 1.3 | L |  | B | 1.92 |  |  | B | 420 | d | 3.52 |  |  | B |  | B |  | B |  | B |  | B |  | B |  | B |  | B | 1.28 |  | 0.32 |  |  | B |  | B | 128 |  |  | B |  | B |  | B | 2.82 |  |  | B |  | B | 1.1 | L | 12.8 |  |  | B | 1.92 |  | 0.192 |  | 9.8 |  | 9.61 |  | 2.112
D178078 | 43.9717 | -105.367 | 310 | 10 | 1975-10-14 | DA3178078 | D178080 | CoalQual_USGS | https://ncrdspublic.er.usgs.gov/coalqual/ | Wyoming | CAMPBELL | NORTHERN GREAT PLAINS | POWDER RIVER | GILLETTE |  | FORT UNION |  | WYODAK-ANDERSON | TONGUE RIVER |  | Tertiary | Paleocene |  |  | NEIL BUTTE (7.5') |  | NO DATA ENTERED | DRILL CORE | 623 | SUBBITUMINOUS COAL | SUBBITUMINOUS | Subbituminous C | USBM and USGS | Drill Core | As Received | Bench | 46N | 71W | 10 |  |  |  | D178078-03 |  | 26.63 |  | 33.79 |  | 35.39 |  | 4.19 |  |  |  | B |  | B |  | B |  | B | 0.22 |  |  | 8562 |  |  | B |  | B |  | B |  | B |  | B |  | B |  | B |  | B |  | B | 8921 |  | 48.26 |  | 54.52 |  | 12376 |  |  | B |  | B |  | B |  | B | 7.67 |  | 6.33 | r | 7 |  | 31 |  | 13 |  | 18 |  | 3.95 |  | 0.016 |  | 1.25 |  | 0.22 |  | 3.9 |  | 0.86 |  |  | B | 8 |  |  | 7.5 |  | 10800 | d | 5140 | d | 9600 | d | 1780 | d | 692 | d | 137 | d | 2040 | d | 384 | d | 3.42 | d |  | B | 0.534 |  |  | B | 52.3 |  | 747 |  | 0.224 |  |  | B |  | B | 0.0747 |  |  | B |  | B | 0.523 |  | 7.47 |  |  | B | 23.9 |  |  | B |  | B |  | B | 26.7 |  | 1.49 |  |  | B |  | B |  | B | 0.0641 |  |  | B |  | B |  | B | 7.5 | L | 1.42 |  |  | B | 12 |  | 1.49 |  | 1.49 |  |  | B | 1.49 |  |  | B | 849 | d | 5.6 |  |  | B |  | B |  | B |  | B |  | B |  | B |  | B | 0.214 |  | 1.12 |  | 0.747 |  |  | B | 2.24 |  | 149 |  |  | B |  | B |  | B |  | B |  | B |  | B | 0.256 |  | 14.9 |  |  | B | 3.74 |  | 0.374 |  | 9.19 |  | 11.2 |  | 11.614
D178081 | 43.8528 | -105.256 | 156 | 9 | 1975-10-14 | DA3178081 | D178081 | CoalQual_USGS | https://ncrdspublic.er.usgs.gov/coalqual/ | Wyoming | CAMPBELL | NORTHERN GREAT PLAINS | POWDER RIVER | GILLETTE |  | FORT UNION |  | WYODAK-ANDERSON | TONGUE RIVER |  | Tertiary | Paleocene |  |  | HILIGHT (7.5') |  | NO DATA ENTERED | DRILL CORE | 624 | SUBBITUMINOUS COAL | SUBBITUMINOUS | Subbituminous C | USBM and USGS | Drill Core | As Received | Bench | 45N | 70W | 27 |  |  |  | D178081-01 |  | 26.22 |  | 37.8 |  | 30.79 |  | 5.2 |  |  |  | B |  | B |  | B |  | B | 0.36 |  |  | 8620 |  |  | B |  | B |  | B |  | B |  | B |  | B |  | B |  | B |  | B | 9038 |  | 54.11 |  | 49.53 |  | 12569 |  |  | B |  | B |  | B |  | B | 8.77 |  | 6.89 | r | 7.3 |  | 28 |  | 9.1 |  | 21 |  | 4.15 |  | 0.07 |  | 1.81 |  | 0.24 |  | 4.4 |  | 0.73 |  |  | B | 13 |  |  | 7.83 |  | 10300 | d | 3770 | d | 11800 | d | 1960 | d | 1050 | d | 157 | d | 2410 | d | 342 | d | 5.58 | d |  | B | 0.537 |  |  | B | 54.9 |  | 549 |  | 0.235 |  |  | B |  | B | 0.235 |  |  | B |  | B | 1.18 |  | 5.49 |  |  | B | 8.62 |  |  | B |  | B |  | B | 26.8 |  | 1.57 |  |  | B |  | B |  | B | 0.0859 |  |  | B |  | B |  | B | 7.9 | L | 0.79 | L |  | B | 54.9 |  | 1.57 |  | 1.6 | L |  | B | 3.92 |  |  | B | 350 | L,d | 2.74 |  |  | B |  | B |  | B |  | B |  | B |  | B |  | B | 0.322 |  | 1.18 |  | 0.43 |  |  | B |  | B | 157 |  |  | B |  | B |  | B |  | B |  | B |  | B | 0.483 |  | 11.8 |  |  | B | 5.49 |  | 0.549 |  | 15.3 |  | 11.8 |  | 13.939
D178081 | 43.8528 | -105.256 | 165 | 10 | 1975-10-14 | DA3178081 | D178082 | CoalQual_USGS | https://ncrdspublic.er.usgs.gov/coalqual/ | Wyoming | CAMPBELL | NORTHERN GREAT PLAINS | POWDER RIVER | GILLETTE |  | FORT UNION |  | WYODAK-ANDERSON | TONGUE RIVER |  | Tertiary | Paleocene |  |  | HILIGHT (7.5') |  | NO DATA ENTERED | DRILL CORE | 625 | SUBBITUMINOUS COAL | SUBBITUMINOUS | Subbituminous C | USBM and USGS | Drill Core | As Received | Bench | 45N | 70W | 27 |  |  |  | D178081-02 |  | 29.05 |  | 31.76 |  | 34.82 |  | 4.38 |  |  |  | B |  | B |  | B |  | B | 0.3 |  |  | 8108 |  |  | B |  | B |  | B |  | B |  | B |  | B |  | B |  | B |  | B | 8444 |  | 46.93 |  | 55.9 |  | 12180 |  |  | B |  | B |  | B |  | B | 8.61 |  | 6.81 | r | 6.3 |  | 19 |  | 11 |  | 24 |  | 4.83 |  | 0.066 |  | 2.37 |  | 0.12 |  | 4.7 |  | 1 |  |  | B | 11 |  |  | 6.75 |  | 6000 | d | 3930 | d | 11600 | d | 1970 | d | 1190 | d | 67.5 | d | 2220 | d | 404 | d | 4.72 | d |  | B | 0.537 |  |  | B | 47.3 |  | 676 |  |  | B |  | B |  | B | 0.068 | L |  | B |  | B | 1.01 |  | 4.73 |  |  | B | 17.2 |  |  | B |  | B |  | B | 32.2 |  | 2.03 |  |  | B |  | B |  | B | 0.0966 |  |  | B |  | B |  | B |  | B | 0.676 |  |  | B | 44.6 |  | 1.35 |  | 1.4 | L |  | B | 2.03 |  |  | B | 443 | d | 3.38 |  |  | B |  | B |  | B |  | B |  | B |  | B |  | B | 0.215 |  | 1.35 |  | 0.537 |  |  | B | 1.35 |  | 135 |  |  | B |  | B |  | B |  | B |  | B |  | B | 0.44 |  | 13.5 |  |  | B | 1.35 |  | 0.135 |  | 12.8 |  | 10.1 |  | 1.485
D178081 | 43.8528 | -105.256 | 175 | 7 | 1975-10-14 | DA3178081 | D178083 | CoalQual_USGS | https://ncrdspublic.er.usgs.gov/coalqual/ | Wyoming | CAMPBELL | NORTHERN GREAT PLAINS | POWDER RIVER | GILLETTE |  | FORT UNION |  | WYODAK-ANDERSON | TONGUE RIVER |  | Tertiary | Paleocene |  |  | HILIGHT (7.5') |  | NO DATA ENTERED | DRILL CORE | 626 | SUBBITUMINOUS COAL | SUBBITUMINOUS | Subbituminous C | USBM and USGS | Drill Core | As Received | Bench | 45N | 70W | 27 |  |  |  | D178081-03 |  | 24.73 |  | 33.2 |  | 32.62 |  | 9.44 |  |  |  | B |  | B |  | B |  | B | 0.35 |  |  | 8408 |  |  | B |  | B |  | B |  | B |  | B |  | B |  | B |  | B |  | B | 9272 |  | 49.22 |  | 57.08 |  | 12772 |  |  | B |  | B |  | B |  | B | 7.61 |  | 6.3 | r | 13.4 |  | 54 |  | 12 |  | 11 |  | 2.28 |  | 0.029 |  | 1.08 |  | 0.66 |  | 2.5 |  | 1.2 |  |  | B | 6.5 |  |  | 14.3 |  | 36100 | d | 9080 | d | 11200 | d | 1960 | d | 1140 | d | 785 | d | 2500 | d | 1030 | d | 2.77 | d |  | B | 0.534 |  |  | B | 71.5 |  | 715 |  | 1.43 |  |  | B |  | B | 0.15 | L |  | B |  | B | 2.15 |  | 14.3 |  |  | B | 19 |  |  | B |  | B |  | B | 53.4 |  | 7.15 |  |  | B |  | B |  | B | 0.213 |  |  | B |  | B |  | B |  | B | 3.72 |  |  | B | 41.5 |  | 1 |  | 4.29 |  |  | B | 2.86 |  |  | B | 630 | L,d | 5.72 |  |  | B |  | B |  | B |  | B |  | B |  | B |  | B | 0.427 |  | 2.86 |  | 1.28 |  |  | B |  | B | 100 |  |  | B |  | B |  | B | 5.19 |  |  | B |  | B | 1.6 |  | 28.6 |  |  | B | 7.15 |  | 1 |  | 50.2 |  | 21.5 |  | 8.15
BR1 | 43.4125 | -105.414 | 220 | 10 | 1975-10-14 | DA2178084 | D178084 | CoalQual_USGS | https://ncrdspublic.er.usgs.gov/coalqual/ | Wyoming | CONVERSE | NORTHERN GREAT PLAINS | POWDER RIVER | GILLETTE |  | FORT UNION |  | WYODAK-ANDERSON | TONGUE RIVER |  | Tertiary | Paleocene |  |  | BETTY RESERVOIR (7.5') |  | NO DATA ENTERED | DRILL CORE | 627 | SUBBITUMINOUS COAL | SUBBITUMINOUS | Subbituminous C | USBM and USGS | Drill Core | As Received | Bench | 40N | 71W | 29 |  |  |  | D178084-01 |  | 22.96 |  | 32.87 |  | 33.23 |  | 10.94 |  |  |  | B |  | B |  | B |  | B | 0.44 |  |  | 8171 |  |  | B |  | B |  | B |  | B |  | B |  | B |  | B |  | B |  | B | 9147 |  | 48.24 |  | 58.7 |  | 12362 |  |  | B |  | B |  | B |  | B | 9.04 |  | 7.04 | r | 13.9 |  | 40 |  | 19 |  | 12 |  | 1.75 |  | 0.037 |  | 1.03 |  | 0.44 |  | 3.9 |  | 0.89 |  |  | B | 7.5 |  |  | 15 |  | 27900 | d | 15000 | d | 12800 | d | 1580 | d | 1140 | d | 547 | d | 4080 | d | 796 | d | 3.23 | d |  | B | 2.15 |  |  | B | 44.9 |  | 748 |  | 2.24 |  |  | B |  | B | 0.15 | L | 44.9 |  |  | B | 2.99 |  | 15 |  |  | B | 29.3 |  |  | B |  | B |  | B | 69.9 |  | 4.49 |  |  | B |  | B |  | B | 0.172 |  |  | B |  | B |  | B | 22.4 |  | 5.68 |  |  | B | 55.3 |  | 1.05 |  | 2.99 |  | 29.9 |  | 7.48 |  |  | B | 719 | d | 6.73 |  |  | B |  | B |  | B |  | B |  | B |  | B |  | B | 0.323 |  | 4.49 |  | 1.72 |  |  | B |  | B | 150 |  |  | B |  | B |  | B | 10.5 |  |  | B |  | B | 1.85 |  | 44.9 |  |  | B | 15 |  | 1.5 |  | 34.4 |  | 22.4 |  | 113.7
BR1 | 43.4125 | -105.414 | 230 | 4 | 1975-10-14 | DA2178084 | D178085 | CoalQual_USGS | https://ncrdspublic.er.usgs.gov/coalqual/ | Wyoming | CONVERSE | NORTHERN GREAT PLAINS | POWDER RIVER | GILLETTE |  | FORT UNION |  | WYODAK-ANDERSON | TONGUE RIVER |  | Tertiary | Paleocene |  |  | BETTY RESERVOIR (7.5') |  | NO DATA ENTERED | DRILL CORE | 628 | SUBBITUMINOUS COAL | SUBBITUMINOUS | Subbituminous C | USBM and USGS | Drill Core | As Received | Bench | 40N | 71W | 29 |  |  |  | D178084-02 |  | 24.74 |  | 32.66 |  | 37.65 |  | 4.95 |  |  |  | B |  | B |  | B |  | B | 0.24 |  |  | 8675 |  |  | B |  | B |  | B |  | B |  | B |  | B |  | B |  | B |  | B | 9090 |  | 45.67 |  | 57.26 |  | 12338 |  |  | B |  | B |  | B |  | B | 9.57 |  | 7.57 | r | 6.6 |  | 20 |  | 9.9 |  | 27 |  | 3.75 |  | 0.0685 |  | 2.25 |  | 0.13 |  | 5 |  | 0.64 |  |  | B | 11 |  |  | 7.14 |  | 6670 | d | 3740 | d | 13800 | d | 1610 | d | 1190 | d | 77.2 | d | 2500 | d | 273 | d | 4.76 | d |  | B | 0.541 |  |  | B | 35.7 |  | 500 |  |  | B |  | B |  | B | 0.072 | L |  | B |  | B | 1.07 |  | 5 |  |  | B | 8.21 |  |  | B |  | B |  | B | 22 | L | 1.07 |  |  | B |  | B |  | B | 0.108 |  |  | B |  | B |  | B |  | B | 0.72 | L |  | B | 48.9 |  | 1.43 |  |  | B |  | B | 2.14 |  |  | B | 343 | d | 5 |  |  | B |  | B |  | B |  | B |  | B |  | B |  | B | 0.216 |  | 1.07 |  | 0.433 |  |  | B | 5 |  | 143 |  |  | B |  | B |  | B |  | B |  | B |  | B | 1.1 | L | 10.7 |  |  | B | 2.14 |  | 0.214 |  | 5.21 |  | 7.14 |  | 2.354
11OW | 44.0611 | -105.565 | 104.6 | 0.9 | 1975-10-15 |  | D178089 | CoalQual_USGS | https://ncrdspublic.er.usgs.gov/coalqual/ | Wyoming | CAMPBELL | NORTHERN GREAT PLAINS | POWDER RIVER | GILLETTE |  | FORT UNION |  | FELIX 1 |  |  | Tertiary | Eocene |  |  | SCAPER RESERVOIR (7.5') | USGS-SWANSON V E | NO DATA ENTERED | DRILL CORE | 11OW-1 | SUBBITUMINOUS COAL | SUBBITUMINOUS | Subbituminous C | USBM and USGS | Channel | As Received | Single sample | 47N | 72W | 7 |  |  |  | D178089-00-S1 |  | 29.3 |  | 32.1 |  | 32.3 |  | 6.3 |  | Acceptable | 3.42 |  | 47 |  | 1.1 |  | 11.98 |  | 0.9 |  | Excellent | 8080 |  |  | B | 0.23 |  | 0.65 |  | 2300 |  | 2340 |  | 2380 |  |  | B |  | B |  | B | 8406 |  | 47.44 |  | 55.82 |  | 12547 |  |  | B |  | B |  | B |  | B | 12.4 |  | 9.7 | r | 8.2 |  | 15 |  | 8.8 |  | 28 |  | 3.73 |  | 0.135 |  | 0.78 |  | 0.5 |  | 13 |  | 0.19 |  |  | B | 30 |  |  | 9.05 |  | 6370 | d | 4230 | d | 18200 | d | 2040 | d | 525 | d | 378 | d | 8260 | d | 103 | d | 13.3 | d |  | B | 5.54 |  |  | B | 63.6 |  | 272 |  | 0.454 |  |  | B |  | B | 0.091 | L |  | B |  | B | 1.82 |  | 2.72 |  |  | B | 3.81 |  |  | B |  | B |  | B | 23 | L | 1.36 |  |  | B |  | B |  | B | 0.162 |  |  | B |  | B |  | B |  | B | 1.9 | L |  | B | 122 |  | 1.36 |  | 1.9 | L |  | B | 6.36 |  |  | B | 83.3 | d | 2.3 | L |  | B |  | B |  | B |  | B |  | B |  | B |  | B | 0.111 |  | 0.908 |  | 1.77 |  |  | B |  | B | 90.8 |  |  | B |  | B |  | B |  | B |  | B |  | B | 0.288 |  | 6.36 |  |  | B | 6.36 |  | 0.454 |  | 37.1 |  | 6.36 |  | 6.814
11OW | 44.0611 | -105.565 | 137.5 | 1 | 1975-10-15 |  | D178090 | CoalQual_USGS | https://ncrdspublic.er.usgs.gov/coalqual/ | Wyoming | CAMPBELL | NORTHERN GREAT PLAINS | POWDER RIVER | GILLETTE |  | FORT UNION |  | FELIX 2 |  |  | Tertiary | Eocene |  |  | SCAPER RESERVOIR (7.5') | USGS-SWANSON V E | NO DATA ENTERED | DRILL CORE | 11OW-2 | SUBBITUMINOUS COAL | SUBBITUMINOUS | Subbituminous C | USBM and USGS | Channel | As Received | Single sample | 47N | 72W | 7 |  |  |  | D178090-00-S3 |  | 30.5 |  | 29.4 |  | 34.6 |  | 5.5 |  | Acceptable | 3.29 |  | 47.4 |  | 0.9 |  | 12.11 |  | 0.3 |  | Excellent | 8050 |  |  | B | 0.03 |  | 0.3 |  | 2350 |  | 2390 |  | 2430 |  |  | B |  | B |  | B | 8442 |  | 44.74 |  | 58.5 |  | 12578 |  |  | B |  | B |  | B |  | B | 12.1 |  | 9.55 | r | 7.5 |  | 20 |  | 14 |  | 34 |  | 3.45 |  | 0.246 |  | 1.65 |  | 0.17 |  | 3.9 |  | 0.33 |  |  | B | 15 |  |  | 8.25 |  | 7750 | d | 6140 | d | 20100 | d | 1720 | d | 1010 | d | 117 | d | 2260 | d | 164 | d | 6.63 | d |  | B | 1.11 |  |  | B | 58 |  | 415 |  | 0.829 |  |  | B |  | B | 0.0829 |  | 42 | L |  | B | 2.49 |  | 4.15 |  |  | B | 7.55 |  |  | B |  | B |  | B | 77.4 |  | 2.49 |  |  | B |  | B |  | B | 0.0716 |  |  | B |  | B |  | B | 12.4 |  | 2.82 |  |  | B | 204 |  | 0.58 |  | 1.7 | L | 12.4 |  | 5.8 |  |  | B | 355 | d | 2.1 | L |  | B |  | B |  | B |  | B |  | B |  | B |  | B | 0.221 |  | 1.24 |  | 0.553 |  |  | B |  | B | 124 |  |  | B |  | B |  | B |  | B |  | B |  | B | 0.442 |  | 12.4 |  |  | B | 8.29 |  | 0.58 |  | 13.8 |  | 12.4 |  | 75.67
11OW | 44.0611 | -105.565 | 135 | 0.5 | 1975-10-15 |  | D178091 | CoalQual_USGS | https://ncrdspublic.er.usgs.gov/coalqual/ | Wyoming | CAMPBELL | NORTHERN GREAT PLAINS | POWDER RIVER | GILLETTE |  | FORT UNION |  | FELIX 2 |  |  | Tertiary | Eocene |  |  | SCAPER RESERVOIR (7.5') | USGS-SWANSON V E | NO DATA ENTERED | DRILL CORE | 90W-1 | SUBBITUMINOUS COAL | SUBBITUMINOUS |  | U.S. Geological Survey (USGS) | Channel | As Received | Single sample | 47N | 72W | 7 |  |  |  | D178091-00-S2 |  |  | B |  | B |  | B |  | B | Incomplete Data |  | B |  | B |  | B |  | B |  | B | Incomplete Data |  | B |  | B |  | B |  | B |  | B |  | B |  | B |  | B |  | B |  | B |  | No BTU |  | No VM |  | B |  | B |  | B |  | B |  | B |  | B |  | B | 6 | e | 6.3 |  | 8.1 |  | 8.6 |  | 37 |  | 4 |  | 0.306 |  | 2.05 |  | 0.16 |  | 11 |  | 0.19 |  |  | B | 25 |  |  | 6.3 |  | 2540 | d | 3050 | d | 17700 | d | 1610 | d | 1020 | d | 89.2 | d | 5160 | d | 76.1 | d | 10.6 | d |  | B | 2.13 |  |  | B | 33.5 |  | 335 |  |  | B |  | B |  | B | 0.068 | L |  | B |  | B | 1.01 |  | 1.34 |  |  | B | 2.81 |  |  | B |  | B |  | B | 21.3 |  | 1.01 |  |  | B |  | B |  | B | 0.157 |  |  | B |  | B |  | B |  | B | 1.4 | L |  | B | 205 |  | 1.01 |  |  | B |  | B | 2.01 |  |  | B | 126 | d | 1.7 | L |  | B |  | B |  | B |  | B |  | B |  | B |  | B | 0.11 | L | 1.01 |  | 0.426 |  |  | B |  | B | 101 |  |  | B |  | B |  | B |  | B |  | B |  | B | 1.1 | L | 6.7 |  |  | B | 2.01 |  |  | B | 6.17 |  | 4.69 |  | 2.01
11OW | 44.0611 | -105.565 | 140 | 0.3 | 1975-10-15 |  | D178092 | CoalQual_USGS | https://ncrdspublic.er.usgs.gov/coalqual/ | Wyoming | CAMPBELL | NORTHERN GREAT PLAINS | POWDER RIVER | GILLETTE |  | FORT UNION |  | FELIX 2 |  |  | Tertiary | Eocene |  |  | SCAPER RESERVOIR (7.5') | USGS-SWANSON V E | NO DATA ENTERED | DRILL CORE | 90W-2 | SUBBITUMINOUS COAL | SUBBITUMINOUS |  | U.S. Geological Survey (USGS) | Channel | As Received | Single sample | 47N | 72W | 7 |  |  |  | D178092-00-S4 |  |  | B |  | B |  | B |  | B | Incomplete Data |  | B |  | B |  | B |  | B |  | B | Incomplete Data |  | B |  | B |  | B |  | B |  | B |  | B |  | B |  | B |  | B |  | B |  | No BTU |  | No VM |  | B |  | B |  | B |  | B |  | B |  | B |  | B | 6 | e | 6.7 |  | 14 |  | 16 |  | 37 |  | 3.58 |  | 0.266 |  | 1.93 |  | 0.19 |  | 4.8 |  | 1.9 |  |  | B | 9.8 |  |  | 6.7 |  | 4660 | d | 6030 | d | 18800 | d | 1540 | d | 1020 | d | 113 | d | 2390 | d | 810 | d | 4.17 | d |  | B | 1.06 |  |  | B | 49.9 |  | 499 |  |  | B |  | B |  | B | 0.072 | L |  | B |  | B | 1.43 |  | 1.07 |  |  | B | 20.7 |  |  | B |  | B |  | B | 22 | L | 2.14 |  |  | B |  | B |  | B | 0.0699 |  |  | B |  | B |  | B |  | B | 3.56 |  |  | B | 190 |  | 0.499 |  | 1.43 |  |  | B | 2.14 |  |  | B | 748 | d | 1.8 | L |  | B |  | B |  | B |  | B |  | B |  | B |  | B | 0.11 | L | 2.14 |  | 0.957 |  |  | B |  | B | 143 |  |  | B |  | B |  | B |  | B |  | B |  | B | 1.1 | L | 14.3 |  |  | B | 3.56 |  | 0.356 |  | 17.2 |  | 10.7 |  | 3.916
11OW | 44.0611 | -105.565 | 147.5 | 0.2 | 1975-10-15 |  | D178093 | CoalQual_USGS | https://ncrdspublic.er.usgs.gov/coalqual/ | Wyoming | CAMPBELL | NORTHERN GREAT PLAINS | POWDER RIVER | GILLETTE |  | FORT UNION |  | NO DATA ENTERED |  |  | Tertiary | Eocene |  |  | SCAPER RESERVOIR (7.5') | USGS-SWANSON V E | NO DATA ENTERED | DRILL CORE | 90W-3 | SUBBITUMINOUS COAL | SUBBITUMINOUS |  | U.S. Geological Survey (USGS) | Channel | As Received | Single sample | 47N | 72W | 7 |  |  |  | D178093-00-S5 |  |  | B |  | B |  | B |  | B | Incomplete Data |  | B |  | B |  | B |  | B |  | B | Incomplete Data |  | B |  | B |  | B |  | B |  | B |  | B |  | B |  | B |  | B |  | B |  | No BTU |  | No VM |  | B |  | B |  | B |  | B |  | B |  | B |  | B | 6 | e | 8.6 |  | 9.3 |  | 8.4 |  | 23 |  | 2.53 |  | 0.198 |  | 1.23 |  | 0.14 |  | 24 |  | 0.19 |  |  | B | 32 |  |  | 8.6 |  | 3980 | d | 4070 | d | 15000 | d | 1390 | d | 834 | d | 107 | d | 15400 | d | 104 | d | 13.6 | d |  | B | 5.32 |  |  | B | 45.7 |  | 274 |  |  | B |  | B |  | B | 0.092 | L |  | B |  | B | 1.37 |  | 1.37 |  |  | B | 3.84 |  |  | B |  | B |  | B | 22 | L | 1.37 |  |  | B |  | B |  | B | 0.806 |  |  | B |  | B |  | B | 9.2 | L | 3.2 |  |  | B | 181 |  | 2.74 |  | 1.9 | L |  | B | 6.4 |  |  | B | 68 | d | 2.3 | L |  | B |  | B |  | B |  | B |  | B |  | B |  | B | 0.213 |  | 1.37 |  | 5 |  |  | B |  | B | 64 |  |  | B |  | B |  | B |  | B |  | B |  | B | 0.34 |  | 6.4 |  |  | B | 2.74 |  |  | B | 7.69 |  | 6.4 |  | 11.94
H-6 | 44.4275 | -105.842 | 6 | 6 | 1975-10-15 | DC3178107 | D178108 | CoalQual_USGS | https://ncrdspublic.er.usgs.gov/coalqual/ | Wyoming | CAMPBELL | NORTHERN GREAT PLAINS | POWDER RIVER | SPOTTED HORSE |  | WASATCH |  | FELIX |  |  | Tertiary | Eocene |  | WEATHERED | TWENTYMILE BUTTE (7.5') | USGS-ROEHLER H W | NO DATA ENTERED |  | H-6-2 | SUBBITUMINOUS COAL | SUBBITUMINOUS |  | U.S. Geological Survey (USGS) | Channel | As Received | Bench with composite USBM, single USGS | 51N | 75W | 2 |  |  |  | D178107-02 | [59 empty] | 13.4 | C | 7.7 |  | 20 |  | 22 |  | 11 |  | 2.95 |  | 0.106 |  | 0.23 |  | 0.22 |  | 6.7 |  | 0.55 |  |  | B | 18 |  |  | 8.89 |  | 8310 | d | 10300 | d | 6980 | d | 1580 | d | 151 | d | 163 | d | 4170 | d | 292 | d | 8.31 | d |  | B | 5.77 |  |  | B | 88.9 |  | 267 |  | 0.622 |  |  | B |  | B | 0.089 | L |  | B |  | B | 2.67 |  | 4.45 |  |  | B | 6.22 |  |  | B |  | B |  | B | 40.4 |  | 2.67 |  |  | B |  | B |  | B | 0.0808 |  |  | B |  | B |  | B | 8.9 | L | 4.62 |  |  | B | 94.2 |  | 1.33 |  | 2.67 |  | 13.3 |  | 8.89 |  |  | B | 390 | L,d | 2.67 |  |  | B |  | B |  | B |  | B |  | B |  | B |  | B | 0.231 |  | 2.67 |  | 1.85 |  |  | B |  | B | 62.2 |  |  | B |  | B |  | B |  | B |  | B |  | B | 0.843 |  | 17.8 |  |  | B | 13.3 |  | 0.889 |  | 19.7 |  | 13.3 |  | 36.389
H-6 | 44.4275 | -105.842 | 12 | 5 | 1975-10-15 | DC3178107 | D178109 | CoalQual_USGS | https://ncrdspublic.er.usgs.gov/coalqual/ | Wyoming | CAMPBELL | NORTHERN GREAT PLAINS | POWDER RIVER | SPOTTED HORSE |  | WASATCH |  | FELIX |  |  | Tertiary | Eocene |  | WEATHERED | TWENTYMILE BUTTE (7.5') | USGS-ROEHLER H W | NO DATA ENTERED |  | H-6-3 | SUBBITUMINOUS COAL | SUBBITUMINOUS |  | U.S. Geological Survey (USGS) | Channel | As Received | Bench with composite USBM, single USGS | 51N | 75W | 2 |  |  |  | D178107-03 | [59 empty] | 13.4 | C | 1.8 |  | 18 |  | 18 |  | 14 |  | 4.95 |  | 0.126 |  | 0.38 |  | 0.22 |  | 7.2 |  | 1 |  |  | B | 25 |  |  | 2.08 |  | 1750 | d | 1980 | d | 2080 | d | 620 | d | 58.5 | d | 38 | d | 1050 | d | 124 | d | 11.5 | d |  | B | 1.15 |  |  | B | 31.2 |  | 62.4 |  | 0.0624 |  |  | B |  | B | 0.021 | L |  | B |  | B | 0.312 |  | 0.624 |  |  | B | 1.41 |  |  | B |  | B |  | B | 24 | L | 0.416 |  |  | B |  | B |  | B | 0.0346 |  |  | B |  | B |  | B |  | B | 0.249 |  |  | B | 26.1 |  | 0.145 |  | 0.42 | L |  | B | 1.04 |  |  | B | 91 | L,d | 0.52 | L |  | B |  | B |  | B |  | B |  | B |  | B |  | B | 0.115 |  | 0.312 |  | 1.27 |  |  | B |  | B | 14.5 |  |  | B |  | B |  | B |  | B |  | B |  | B | 0.3 |  | 2.08 |  |  | B | 1.45 |  | 0.145 |  | 2.56 |  | 2.08 |  | 1.595
DH-75-103 | 45.0617 | -106.1769 | 109.7 | 2.8 | 1975-11-06 |  | D178383 | CoalQual_USGS | https://ncrdspublic.er.usgs.gov/coalqual/ | Montana | POWDER RIVER | NORTHERN GREAT PLAINS | POWDER RIVER |  |  | FORT UNION |  | UNNAMED | TONGUE RIVER |  | Tertiary | Paleocene |  |  | BEAR CREEK SCHOOL (7.5') | USGS-CULBERTSON W C | NO DATA ENTERED | DH-75-103 | DH-75-103-7 | IMPURE SUBBITUMINOUS COAL |  | Lignite A | USBM and USGS | Weathered Drill Core | As Received | Single sample | 9S | 45E | 11 |  |  |  | D178383-01-S2 | WEATHERED | 27.8 |  | 26.2 |  | 24 |  | 22 |  |  | 2.39 |  | 33 |  | 0.7 |  | 9.41 |  | 4.7 |  |  | 5640 |  | 0.91 |  | 2.16 |  | 1.59 |  | 1870 |  | 1970 |  | 2200 |  |  | B |  | B |  | B | 6995 |  | 46.14 |  | 68.75 |  | 11235 |  |  | B |  | B |  | B |  | B | 13.9 |  | 10.9 | r | 30.6 |  | 31 |  | 17 |  | 2.9 |  | 1.64 |  | 0.014 |  | 1.43 |  | 0.75 |  | 21 |  | 0.77 |  |  | B | 11 |  |  | 34.3 |  | 49700 | d | 30900 | d | 7110 | d | 3390 | d | 3640 | d | 2140 | d | 50400 | d | 1580 | d | 4.94 | d |  | B | 221 |  |  | B | 51.5 |  | 1030 |  | 5.15 |  |  | B |  | B | 0.687 |  |  | B |  | B | 10.3 |  | 24 |  |  | B | 72.5 |  |  | B |  | B |  | B | 123 |  | 10.3 |  |  | B |  | B |  | B | 0.415 |  |  | B |  | B |  | B | 51.5 |  | 44.6 |  |  | B | 48.1 |  | 24 |  | 6.87 |  | 51.5 |  | 51.5 |  |  | B | 1600 | L,d | 13.7 |  |  | B |  | B |  | B |  | B |  | B |  | B |  | B | 2.47 |  | 10.3 |  | 4.49 |  |  | B |  | B | 515 |  |  | B |  | B |  | B |  | B |  | B |  | B | 13.6 |  | 103 |  |  | B | 51.5 |  | 5.15 |  | 64.6 |  | 51.5 |  | 159.65
DH-75-105 | 45.0786 | -106.1775 | 152.6 | 4.6 | 1975-11-06 | DC4178384 | D178384 | CoalQual_USGS | https://ncrdspublic.er.usgs.gov/coalqual/ | Montana | POWDER RIVER | NORTHERN GREAT PLAINS | POWDER RIVER |  |  | FORT UNION |  | ANDERSON | TONGUE RIVER |  | Tertiary | Paleocene |  |  | BEAR CREEK SCHOOL (7.5') | USGS-CULBERTSON W C | NO DATA ENTERED | DH-75-105 | DH-75-105-1 | SUBBITUMINOUS COAL | SUBBITUMINOUS |  | USBM and USGS | Drill Core | As Received | Bench with composite USBM, single USGS | 9S | 43E | 2 |  |  |  | D178384-01-S1 | [59 empty] | 14.5 | C | 10.8 |  | 50 |  | 6.9 |  | 11 |  | 3.83 |  | 0.02 |  | 4.45 |  | 0.4 |  | 2.7 |  | 1 |  |  | B | 7.3 |  |  | 12.6 |  | 29500 | d | 4610 | d | 9920 | d | 2910 | d | 4160 | d | 420 | d | 2380 | d | 755 | d | 3.42 | d |  | B | 1.17 |  |  | B | 63.2 |  | 632 |  | 0.632 |  |  | B |  | B | 0.13 | L |  | B |  | B | 0.884 |  | 6.32 |  |  | B | 7.71 |  |  | B |  | B |  | B | 46.8 |  | 3.79 |  |  | B |  | B |  | B | 0.0117 |  |  | B |  | B |  | B |  | B | 2.27 |  |  | B | 25.3 |  | 1.89 |  | 2.53 |  |  | B | 1.89 |  |  | B | 607 | d | 3.2 | L |  | B |  | B |  | B |  | B |  | B |  | B |  | B | 0.12 | L | 1.89 |  | 0.234 |  |  | B |  | B | 379 |  |  | B |  | B |  | B |  | B |  | B |  | B | 0.468 |  | 12.6 |  |  | B | 8.84 |  | 0.884 |  | 15.9 |  | 37.9 |  | 9.724
DH-75-105 | 45.0786 | -106.1775 | 157.2 | 5.4 | 1975-11-06 | DC4178384 | D178385 | CoalQual_USGS | https://ncrdspublic.er.usgs.gov/coalqual/ | Montana | POWDER RIVER | NORTHERN GREAT PLAINS | POWDER RIVER |  |  | FORT UNION |  | ANDERSON | TONGUE RIVER |  | Tertiary | Paleocene |  |  | BEAR CREEK SCHOOL (7.5') | USGS-CULBERTSON W C | NO DATA ENTERED | DH-75-105 | DH-75-105-2 | SUBBITUMINOUS COAL | SUBBITUMINOUS |  | U.S. Geological Survey (USGS) | Drill Core | As Received | Bench with composite USBM, single USGS | 9S | 43E | 2 |  |  |  | D178384-02-S1 | [59 empty] | 14.5 | C | 6.7 |  | 19 |  | 11 |  | 17 |  | 5.68 |  | 0.0455 |  | 7.63 |  | 0.59 |  | 4.2 |  | 0.64 |  |  | B | 17 |  |  | 7.84 |  | 6960 | d | 4560 | d | 9510 | d | 2680 | d | 4430 | d | 385 | d | 2300 | d | 300 | d | 7.95 | d |  | B | 0.585 |  |  | B | 54.9 |  | 392 |  |  | B |  | B |  | B | 0.079 | L |  | B |  | B | 1.18 |  | 3.92 |  |  | B | 4.78 |  |  | B |  | B |  | B | 52.6 |  | 2.35 |  |  | B |  | B |  | B | 0.0585 |  |  | B |  | B |  | B |  | B | 1.25 |  |  | B | 35.7 |  | 1.18 |  |  | B |  | B | 1.18 |  |  | B | 350 | L,d | 3.92 |  |  | B |  | B |  | B |  | B |  | B |  | B |  | B | 0.12 | L | 1.18 |  | 0.117 |  |  | B |  | B | 392 |  |  | B |  | B |  | B |  | B |  | B |  | B | 0.351 |  | 11.8 |  |  | B | 2.35 |  | 0.235 |  | 11.1 |  | 7.84 |  | 2.585
DH-75-105 | 45.0786 | -106.1775 | 162.6 | 5 | 1975-11-06 | DC4178384 | D178386 | CoalQual_USGS | https://ncrdspublic.er.usgs.gov/coalqual/ | Montana | POWDER RIVER | NORTHERN GREAT PLAINS | POWDER RIVER |  |  | FORT UNION |  | ANDERSON | TONGUE RIVER |  | Tertiary | Paleocene |  |  | BEAR CREEK SCHOOL (7.5') | USGS-CULBERTSON W C | NO DATA ENTERED | DH-75-105 | DH-75-105-3 | SUBBITUMINOUS COAL | SUBBITUMINOUS |  | U.S. Geological Survey (USGS) | Drill Core | As Received | Bench with composite USBM, single USGS | 9S | 43E | 2 |  |  |  | D178384-03-S1 | [59 empty] | 14.5 | C | 6.5 |  | 13 |  | 12 |  | 17 |  | 6 |  | 0.0375 |  | 7.7 |  | 0.36 |  | 4.7 |  | 1.3 |  |  | B | 20 |  |  | 7.6 |  | 4620 | d | 4830 | d | 9230 | d | 2750 | d | 4340 | d | 228 | d | 2500 | d | 591 | d | 9.36 | d |  | B | 0.585 |  |  | B | 53.2 |  | 532 |  |  | B |  | B |  | B | 0.077 | L |  | B |  | B | 1.14 |  | 2.28 |  |  | B | 9.43 |  |  | B |  | B |  | B | 35.1 |  | 2.28 |  |  | B |  | B |  | B | 0.0819 |  |  | B |  | B |  | B |  | B | 1.22 |  |  | B | 28.5 |  | 1.14 |  |  | B |  | B | 1.14 |  |  | B | 465 | d | 4.94 |  |  | B |  | B |  | B |  | B |  | B |  | B |  | B | 0.12 | L | 1.14 |  | 0.234 |  |  | B |  | B | 380 |  |  | B |  | B |  | B |  | B |  | B |  | B | 1.2 | L | 22.8 |  |  | B | 2.28 |  | 0.228 |  | 15.4 |  | 11.4 |  | 2.508
DH-75-105 | 45.0786 | -106.1775 | 167.6 | 5 | 1975-11-06 | DC4178384 | D178387 | CoalQual_USGS | https://ncrdspublic.er.usgs.gov/coalqual/ | Montana | POWDER RIVER | NORTHERN GREAT PLAINS | POWDER RIVER |  |  | FORT UNION |  | ANDERSON | TONGUE RIVER |  | Tertiary | Paleocene |  |  | BEAR CREEK SCHOOL (7.5') | USGS-CULBERTSON W C | NO DATA ENTERED | DH-75-105 | DH-75-105-4 | IMPURE SUBBITUMINOUS COAL | SUBBITUMINOUS |  | U.S. Geological Survey (USGS) | Drill Core | As Received | Bench with composite USBM, single USGS | 9S | 43E | 2 |  |  |  | D178384-04-S1 | [59 empty] | 14.5 | C | 26.9 |  | 36 |  | 24 |  | 4.5 |  | 1.48 |  | 0.0165 |  | 1.65 |  | 0.68 |  | 5.8 |  | 1.3 |  |  | B | 11 |  |  | 31.5 |  | 52900 | d | 39900 | d | 10100 | d | 2810 | d | 3850 | d | 1780 | d | 12800 | d | 2450 | d | 5.15 | d |  | B | 10.5 |  |  | B | 47.2 |  | 2200 |  | 2.2 |  |  | B |  | B | 0.629 |  |  | B |  | B | 4.72 |  | 22 |  |  | B | 50.3 |  |  | B |  | B |  | B | 199 |  | 22 |  |  | B |  | B |  | B | 0.433 |  |  | B |  | B |  | B | 31.5 |  | 58.5 |  |  | B | 51.9 |  | 9.44 |  |  | B | 47.2 |  | 22 |  |  | B | 3710 | d | 12.6 |  |  | B |  | B |  | B |  | B |  | B |  | B |  | B | 1.75 |  | 9.44 |  | 3.39 |  |  | B |  | B | 2200 |  |  | B |  | B |  | B | 12 |  |  | B |  | B | 6.06 |  | 94.4 |  |  | B | 47.2 |  | 3.15 |  | 64.8 |  | 47.2 |  | 129.05
DH-75-105 | 45.0786 | -106.1775 | 174.9 | 6.5 | 1975-11-06 |  | D178388 | CoalQual_USGS | https://ncrdspublic.er.usgs.gov/coalqual/ | Montana | POWDER RIVER | NORTHERN GREAT PLAINS | POWDER RIVER |  |  | FORT UNION |  | LOWER ANDERSON | TONGUE RIVER |  | Tertiary | Paleocene |  |  | BEAR CREEK SCHOOL (7.5') | USGS-CULBERTSON W C | NO DATA ENTERED | DH-75-105 | DH-75-105-5 | SUBBITUMINOUS COAL | SUBBITUMINOUS | Lignite A | USBM and USGS | Drill Core | As Received | Single sample | 9S | 43E | 2 |  |  |  | D178388-00-S2 |  | 28.6 |  | 29.1 |  | 30.4 |  | 11.9 |  | Acceptable | 2.9 |  | 41.6 |  | 0.8 |  | 11.9 |  | 2.3 |  | Excellent | 7080 |  | 0.27 |  | 0.77 |  | 1.24 |  | 2010 |  | 2070 |  | 2170 |  |  | B |  | B |  | B | 7815 |  | 45.38 |  | 61.87 |  | 11899 |  |  | B |  | B |  | B |  | B | 16.1 |  | 13.1 | r | 15.5 |  | 30 |  | 14 |  | 5.7 |  | 2.65 |  | 0.018 |  | 2.95 |  | 1.3 |  | 14 |  | 0.7 |  |  | B | 18 |  |  | 17.8 |  | 25000 | d | 13200 | d | 7260 | d | 2850 | d | 3900 | d | 1930 | d | 17500 | d | 747 | d | 8.29 | d |  | B | 34.5 |  |  | B | 53.5 |  | 535 |  | 1.25 |  |  | B |  | B | 0.178 |  |  | B |  | B | 3.57 |  | 26.8 |  |  | B | 23.2 |  |  | B |  | B |  | B | 92.1 |  | 12.5 |  |  | B |  | B |  | B | 0.15 |  |  | B |  | B |  | B |  | B | 16.2 |  |  | B | 32.1 |  | 12.5 |  | 3.57 |  |  | B | 26.8 |  |  | B | 780 | L,d | 4.46 |  |  | B |  | B |  | B |  | B |  | B |  | B |  | B | 1.96 |  | 5.35 |  | 1.5 |  |  | B |  | B | 178 |  |  | B |  | B |  | B |  | B |  | B |  | B | 6.01 |  | 125 |  |  | B | 26.8 |  | 1.78 |  | 45.5 |  | 53.5 |  | 28.58
DH-75-105 | 45.0786 | -106.1775 | 185.8 | 5.6 | 1975-11-06 |  | D178389 | CoalQual_USGS | https://ncrdspublic.er.usgs.gov/coalqual/ | Montana | POWDER RIVER | NORTHERN GREAT PLAINS | POWDER RIVER |  |  | FORT UNION |  | UNNAMED | TONGUE RIVER |  | Tertiary | Paleocene |  |  | BEAR CREEK SCHOOL (7.5') | USGS-CULBERTSON W C | NO DATA ENTERED | DH-75-105 | DH-75-105-6 | IMPURE SUBBITUMINOUS COAL |  | Lignite A | USBM and USGS | Weathered Drill Core | As Received | Single sample | 9S | 43E | 2 |  |  |  | D178389-01M-S3 | WEATHERED | 29.9 |  | 27.2 |  | 23.4 |  | 19.5 |  |  | 2.55 |  | 33.7 |  | 0.7 |  | 9.95 |  | 3.7 |  |  | 5800 |  | 0.76 |  | 1.27 |  | 1.71 |  | 1900 |  | 1960 |  | 2120 |  |  | B |  | B |  | B | 6974 |  | 48.27 |  | 65.53 |  | 11462 |  |  | B |  | B |  | B |  | B | 11.2 |  | 9.1 | r | 24.1 |  | 36 |  | 20 |  | 3.7 |  | 1.8 |  | 0.019 |  | 1.65 |  | 0.95 |  | 15 |  | 1 |  |  | B | 12 |  |  | 26.5 |  | 44600 | d | 28100 | d | 7000 | d | 2870 | d | 3240 | d | 2100 | d | 27800 | d | 1590 | d | 5.28 | d |  | B | 28.6 |  |  | B | 39.8 |  | 795 |  | 3.98 |  |  | B |  | B | 0.663 |  |  | B |  | B | 7.95 |  | 39.8 |  |  | B | 79.5 |  |  | B |  | B |  | B | 154 |  | 18.6 |  |  | B |  | B |  | B | 0.209 |  |  | B |  | B |  | B | 39.8 |  | 32.3 |  |  | B | 50.4 |  | 18.6 |  | 5.3 |  | 39.8 |  | 39.8 |  |  | B | 1200 | L,d | 13.3 |  |  | B |  | B |  | B |  | B |  | B |  | B |  | B | 2.09 |  | 7.95 |  | 3.74 |  |  | B |  | B | 398 |  |  | B |  | B |  | B |  | B |  | B |  | B | 13.2 |  | 186 |  |  | B | 39.8 |  | 3.98 |  | 66.5 |  | 39.8 |  | 123.38
DH-75-105B | 45.0786 | -106.1769 | 271.5 | 5 | 1975-11-06 | DC2178390 | D178390 | CoalQual_USGS | https://ncrdspublic.er.usgs.gov/coalqual/ | Montana | POWDER RIVER | NORTHERN GREAT PLAINS | POWDER RIVER |  |  | FORT UNION |  | DIETZ | TONGUE RIVER |  | Tertiary | Paleocene |  |  | BEAR CREEK SCHOOL (7.5') | USGS-CULBERTSON W C | NO DATA ENTERED | DH-75-105 | DH-75-105-7 | SUBBITUMINOUS COAL | SUBBITUMINOUS |  | USBM and USGS | Drill Core | As Received | Bench with composite USBM, single USGS | 9S | 43E | 2 |  |  |  | D178390-01 | [59 empty] | 13.8 | C | 6.8 |  | 20 |  | 9 |  | 15 |  | 5.7 |  | 0.02 |  | 7.43 |  | 0.28 |  | 5.6 |  | 0.76 |  |  | B | 21 |  |  | 7.89 |  | 7370 | d | 3760 | d | 8450 | d | 2710 | d | 4340 | d | 184 | d | 3090 | d | 359 | d | 9.74 | d |  | B | 1.74 |  |  | B | 55.2 |  | 789 |  |  | B |  | B |  | B | 0.079 | L |  | B |  | B | 1.18 |  | 2.37 |  |  | B | 6.94 |  |  | B |  | B |  | B | 40.6 |  | 2.37 |  |  | B |  | B |  | B | 0.0464 |  |  | B |  | B |  | B |  | B | 1.34 |  |  | B | 15.8 |  | 1.58 |  |  | B |  | B | 1.58 |  |  | B | 586 | d | 3.55 |  |  | B |  | B |  | B |  | B |  | B |  | B |  | B | 0.232 |  | 1.18 |  | 0.464 |  |  | B |  | B | 552 |  |  | B |  | B |  | B |  | B |  | B |  | B | 0.545 |  | 11.8 |  |  | B | 5.52 |  | 0.394 |  | 9.7 |  | 11.8 |  | 5.914
DH-75-105B | 45.0786 | -106.1769 | 276.5 | 2.2 | 1975-11-06 | DC2178390 | D178391 | CoalQual_USGS | https://ncrdspublic.er.usgs.gov/coalqual/ | Montana | POWDER RIVER | NORTHERN GREAT PLAINS | POWDER RIVER |  |  | FORT UNION |  | DIETZ | TONGUE RIVER |  | Tertiary | Paleocene |  |  | BEAR CREEK SCHOOL (7.5') | USGS-CULBERTSON W C | NO DATA ENTERED | DH-75-105 | DH-75-105-8 | SUBBITUMINOUS COAL | SUBBITUMINOUS |  | U.S. Geological Survey (USGS) | Drill Core | As Received | Bench with composite USBM, single USGS | 9S | 43E | 2 |  |  |  | D178390-02 | [59 empty] | 13.8 | C | 7.1 |  | 19 |  | 12 |  | 15 |  | 5.68 |  | 0.02 |  | 7.25 |  | 0.31 |  | 4.2 |  | 1.3 |  |  | B | 19 |  |  | 8.24 |  | 7310 | d | 5230 | d | 8820 | d | 2820 | d | 4420 | d | 212 | d | 2420 | d | 640 | d | 8.82 | d |  | B | 1.16 |  |  | B | 57.7 |  | 824 |  | 1.65 |  |  | B |  | B | 0.0824 |  |  | B |  | B | 5.77 |  | 5.77 |  |  | B | 11 |  |  | B |  | B |  | B | 46.4 |  | 5.77 |  |  | B |  | B |  | B | 0.0348 |  |  | B |  | B |  | B |  | B | 2.31 |  |  | B | 16.5 |  | 0.824 |  | 2.47 |  |  | B | 5.77 |  |  | B | 540 | d | 2.47 |  |  | B |  | B |  | B |  | B |  | B |  | B |  | B | 0.232 |  | 2.47 |  | 0.58 |  |  | B |  | B | 577 |  |  | B |  | B |  | B |  | B |  | B |  | B | 1.2 | L | 24.7 |  |  | B | 8.24 |  | 0.824 |  | 3.71 |  | 24.7 |  | 9.064
HOLE M75-13 | 45.1367 | -106.1942 | 99.3 | 1.2 | 1975-12-31 |  | D178951 | CoalQual_USGS | https://ncrdspublic.er.usgs.gov/coalqual/ | Montana | POWDER RIVER | NORTHERN GREAT PLAINS | POWDER RIVER |  |  | FORT UNION |  | CANYON | TONGUE RIVER |  | Tertiary | Paleocene |  |  | OTTER (7.5') | UTAH INTERNATIONAL | NO DATA ENTERED | HOLE M75-13 | M75-13-101D | COALLY SHALE ROCK |  |  | U.S. Geological Survey (USGS) | Rock Core sample | As Received | Single sample | [6 empty] | D178972-04F | ROCK |  | B |  | B |  | B |  | B |  |  | B |  | B |  | B |  | B |  | B |  |  | B |  | B |  | B |  | B |  | B |  | B |  | B |  | B |  | B |  | B |  | No BTU |  | No VM |  | B |  | B |  | B | 0.01 | L | 2.8 |  |  | B |  | B | 0 | e | 93.6 |  | 68 |  | 15 |  | 0.14 |  | 2.04 |  | 0.007 |  | 0.7 |  | 3.5 |  | 2.6 |  | 0.63 |  |  | B | 1.6 |  |  | 93.6 |  | 297000 | d | 74300 | d | 936 | d | 11500 | d | 4850 | d | 27300 | d | 17000 | d | 3530 | d | 0.64 | d |  | B | 9 |  |  | B | 65.5 |  | 936 |  | 6.55 |  |  | B |  | B | 0.94 | L |  | B |  | B | 14 |  | 140 |  |  | B | 34.6 |  |  | B |  | B |  | B | 930 |  | 65.5 |  |  | B |  | B |  | B | 0.08 |  |  | B |  | B |  | B | 65.5 |  | 42.1 |  |  | B | 65.5 |  |  | B | 18.7 |  |  | B | 28.1 |  |  | B | 4100 | L,d | 23.4 |  |  | B |  | B |  | B |  | B |  | B |  | B |  | B | 1.2 |  | 28.1 |  | 0.4 |  |  | B |  | B | 65.5 |  |  | B |  | B |  | B | 13.7 |  |  | B |  | B | 4.38 |  | 140 |  |  | B | 65.5 |  | 6.55 |  | 76.8 |  | 140 |  | 137.55
HOLE M75-16 | 45.1442 | -106.1475 | 111.6 | 0.9 | 1975-12-31 |  | D178952 | CoalQual_USGS | https://ncrdspublic.er.usgs.gov/coalqual/ | Montana | POWDER RIVER | NORTHERN GREAT PLAINS | POWDER RIVER |  |  | FORT UNION |  | NO DATA ENTERED | TONGUE RIVER | ROOF | Tertiary | Paleocene |  |  | OTTER (7.5') | UTAH INTERNATIONAL | NO DATA ENTERED | HOLE M75-16 | M75-16B-102A | ROOF SHALE ROCK |  |  | U.S. Geological Survey (USGS) | Rock Core sample | As Received | Single sample | [6 empty] | D178975-01R | ROCK |  | B |  | B |  | B |  | B |  |  | B |  | B |  | B |  | B |  | B |  |  | B |  | B |  | B |  | B |  | B |  | B |  | B |  | B |  | B |  | B |  | No BTU |  | No VM |  | B |  | B |  | B | 0.01 | L | 3.9 |  |  | B |  | B | 0 | e | 89.5 |  |  | B |  | B |  | B | 1.11 |  | 0.006 |  | 0.61 |  |  | B |  | B |  | B |  | B |  | B |  | 89.5 |  |  | B |  | B |  | B | 5980 | d | 4040 | d |  | B |  | B |  | B |  | B |  | B | 15 |  |  | B | 62.7 |  | 2690 |  | 4.47 |  |  | B |  | B | 0.9 | L | 179 |  |  | B | 26.9 |  | 134 |  |  | B | 26 |  |  | B |  | B |  | B | 495 |  | 44.8 |  |  | B |  | B |  | B | 0.2 |  |  | B |  | B |  | B | 134 |  | 39.4 |  |  | B | 53.7 |  |  | B | 17.9 |  | 134 |  | 44.8 |  |  | B |  | B | 22.4 |  |  | B |  | B |  | B |  | B |  | B |  | B |  | B | 0.5 |  | 17.9 |  | 1.7 |  |  | B |  | B | 134 |  |  | B |  | B |  | B | 14.4 |  |  | B |  | B | 7.03 |  | 269 |  |  | B | 62.7 |  | 6.27 |  | 139 |  | 179 |  | 515.97
HOLE M75-16 | 45.1442 | -106.1475 | 136.4 | 1.6 | 1975-12-31 |  | D178953 | CoalQual_USGS | https://ncrdspublic.er.usgs.gov/coalqual/ | Montana | POWDER RIVER | NORTHERN GREAT PLAINS | POWDER RIVER |  |  | FORT UNION |  | NO DATA ENTERED | TONGUE RIVER | SEATEARTH | Tertiary | Paleocene |  |  | OTTER (7.5') | UTAH INTERNATIONAL | NO DATA ENTERED | HOLE M75-16 | M75-16B-102E | FLOOR SEATEARTH ROCK |  |  | U.S. Geological Survey (USGS) | Rock Core sample | As Received | Single sample | [6 empty] | D178975-05F | ROCK |  | B |  | B |  | B |  | B |  |  | B |  | B |  | B |  | B |  | B |  |  | B |  | B |  | B |  | B |  | B |  | B |  | B |  | B |  | B |  | B |  | No BTU |  | No VM |  | B |  | B |  | B | 0.01 | L | 1.8 |  |  | B |  | B | 0 | e | 95.6 |  | 67 |  | 16 |  | 0.28 |  | 2.08 |  | 0.0085 |  | 0.11 |  | 3.8 |  | 2.6 |  | 0.65 |  |  | B | 0.45 |  |  | 95.6 |  | 299000 | d | 80900 | d | 1910 | d | 12000 | d | 779 | d | 30200 | d | 17400 | d | 3720 | d | 0.18 | d |  | B | 5.5 |  |  | B | 95.6 |  | 956 |  | 4.78 |  |  | B |  | B | 0.96 | L | 143 |  |  | B | 14.3 |  | 143 |  |  | B | 32.5 |  |  | B |  | B |  | B | 915 |  | 66.9 |  |  | B |  | B |  | B | 0.16 |  |  | B |  | B |  | B | 66.9 |  | 45.9 |  |  | B | 81.3 |  |  | B | 19.1 |  |  | B | 28.7 |  |  | B | 4200 | L,d | 23.9 |  |  | B |  | B |  | B |  | B |  | B |  | B |  | B | 0.9 |  | 14.3 |  | 0.7 |  |  | B |  | B | 66.9 |  |  | B |  | B |  | B | 16.4 |  |  | B |  | B | 5.36 |  | 143 |  |  | B | 66.9 |  | 6.69 |  | 88 |  | 143 |  | 283.49
HOLE M75-16 | 45.1442 | -106.1475 | 138 | 1 | 1975-12-31 |  | D178954 | CoalQual_USGS | https://ncrdspublic.er.usgs.gov/coalqual/ | Montana | POWDER RIVER | NORTHERN GREAT PLAINS | POWDER RIVER | MOORHEAD |  | FORT UNION |  | UNNAMED | TONGUE RIVER |  | Tertiary | Paleocene |  |  | OTTER (7.5') | UTAH INTERNATIONAL | NO DATA ENTERED | HOLE M75-16 | M75-16B-102F | IMPURE, CARBONACEOUS SHALE COAL | SHALE |  | U.S. Geological Survey (USGS) | Drill Core | As Received | Single sample | [6 empty] | D178954-00 |  |  | B |  | B |  | B |  | B | Incomplete Data |  | B |  | B |  | B |  | B |  | B | Incomplete Data |  | B |  | B |  | B |  | B |  | B |  | B |  | B |  | B |  | B |  | B |  | No BTU |  | No VM |  | B |  | B |  | B | 0.01 | L | 38 |  |  | B |  | B | 10 | e | 33.8 |  | 48 |  | 13 |  | 1.9 |  | 2.29 |  | 0.014 |  | 0.17 |  | 2.7 |  | 14 |  | 0.48 |  |  | B | 5.1 |  |  | 33.8 |  | 84200 | d | 25800 | d | 5090 | d | 5180 | d | 473 | d | 8440 | d | 36800 | d | 1080 | d | 2.27 | d |  | B | 194 |  |  | B | 56.3 |  | 563 |  | 7.51 |  |  | B |  | B | 0.38 | L |  | B |  | B | 7.51 |  | 37.6 |  |  | B | 45.1 |  |  | B |  | B |  | B | 328 |  | 26.3 |  |  | B |  | B |  | B | 0.356 |  |  | B |  | B |  | B |  | B | 14.6 |  |  | B | 52.6 |  | 26.3 |  | 7.51 |  |  | B | 37.6 |  |  | B | 1700 | L,d | 11.3 |  |  | B |  | B |  | B |  | B |  | B |  | B |  | B | 4.44 |  | 11.3 |  | 2 |  |  | B |  | B | 188 |  |  | B |  | B |  | B |  | B |  | B |  | B | 12.2 |  | 113 |  |  | B | 37.6 |  | 3.76 |  | 53.3 |  | 56.3 |  | 41.36
M75-9-100 | 45.1408 | -106.2339 | 278.8 | 3 | 1975-12-31 |  | D178955 | CoalQual_USGS | https://ncrdspublic.er.usgs.gov/coalqual/ | Montana | POWDER RIVER | NORTHERN GREAT PLAINS | POWDER RIVER | MOORHEAD |  | FORT UNION |  | DIETZ | TONGUE RIVER |  | Tertiary | Paleocene |  |  | OTTER (7.5') | UTAH INTERNATIONAL | NO DATA ENTERED | HOLE M75-9 | M75-9-100 | SUBBITUMINOUS COAL | SUBBITUMINOUS | Subbituminous C | USBM and USGS | Drill Core | As Received | Single sample | [8 empty] | 26.7 |  | 29.5 |  | 37.3 |  | 6.5 |  | Acceptable | 3.41 |  | 48.6 |  | 0.9 |  | 13.69 |  | 0.2 |  | Excellent | 8244 |  |  | B | 0.01 |  | 0.21 |  | 1990 |  | 2060 |  | 2170 |  |  | B |  | B |  | B | 8807 |  | 43.34 |  | 60.57 |  | 12341 |  |  | B |  | B |  | B |  | B | 11.26 |  | 9.13 | r | 7.1 |  | 29 |  | 17 |  | 13 |  | 5.48 |  | 0.019 |  | 6.45 |  | 1.2 |  | 4.1 |  | 1.1 |  |  | B | 6.5 |  |  | 7.82 |  | 10600 | d | 7030 | d | 7250 | d | 2580 | d | 3730 | d | 780 | d | 2240 | d | 514 | d | 2.86 | d |  | B | 0.55 |  |  | B | 54.7 |  | 1170 |  |  | B |  | B |  | B | 0.079 | L |  | B |  | B | 1.17 |  | 5.47 |  |  | B | 7.5 |  |  | B |  | B |  | B | 22 |  | 5.47 |  |  | B |  | B |  | B | 0.044 |  |  | B |  | B |  | B |  | B | 2.5 |  |  | B | 14.8 |  |  | B | 1.56 |  |  | B | 2.34 |  |  | B | 410 | d | 1.95 |  |  | B |  | B |  | B |  | B |  | B |  | B |  | B | 0.22 |  | 2.34 |  | 0.44 |  |  | B |  | B | 547 |  |  | B |  | B |  | B |  | B |  | B |  | B | 0.473 |  | 23.4 |  |  | B | 5.47 |  | 0.547 |  | 5.23 |  | 11.7 |  | 6.017
HOLE M75-18 | 45.1158 | -106.2486 | 86.1 | 7.9 | 1975-12-31 | DA4178956 | D178956 | CoalQual_USGS | https://ncrdspublic.er.usgs.gov/coalqual/ | Montana | POWDER RIVER | NORTHERN GREAT PLAINS | POWDER RIVER | MOORHEAD |  | FORT UNION |  | ANDERSON | TONGUE RIVER |  | Tertiary | Paleocene |  |  | BEAR CREEK SCHOOL (7.5') | UTAH INTERNATIONAL | NO DATA ENTERED | HOLE M75-18 | M75-18B-103A | SUBBITUMINOUS COAL | SUBBITUMINOUS | Subbituminous C | USBM and USGS | Drill Core | As Received | Bench | [6 empty] | D178956-01 |  | 28.9 |  | 29.8 |  | 36.9 |  | 4.4 |  |  | 3.47 |  | 48.8 |  | 1 |  | 13.03 |  | 0.3 |  |  | 8312 |  | 0.02 |  | 0.01 |  | 0.31 |  | 2295 |  | 2400 |  | 2495 |  |  | B |  | B |  | B | 8659 |  | 43.91 |  | 58.75 |  | 12462 |  |  | B |  | B |  | B |  | B | 12.55 |  | 9.77 | r | 6 |  | 25 |  | 12 |  | 17 |  | 7.37 |  | 0.0175 |  | 5.55 |  | 0.63 |  | 3.4 |  | 1.1 |  |  | B | 11 |  |  | 6.63 |  | 7770 | d | 4220 | d | 8070 | d | 2950 | d | 2730 | d | 349 | d | 1580 | d | 437 | d | 4.88 | d |  | B | 0.554 |  |  | B | 46.5 |  | 665 |  | 0.665 |  |  | B |  | B | 0.067 | L |  | B |  | B | 0.997 |  | 4.65 |  |  | B | 6.32 |  |  | B |  | B |  | B | 23 | L | 3.32 |  |  | B |  | B |  | B | 0.0443 |  |  | B |  | B |  | B | 4.65 |  | 1.06 |  |  | B | 11.6 |  | 0.997 |  | 1.33 |  |  | B | 1.99 |  |  | B | 320 | d | 2.33 |  |  | B |  | B |  | B |  | B |  | B |  | B |  | B | 0.12 | L | 1.99 |  | 0.332 |  |  | B |  | B | 465 |  |  | B |  | B |  | B |  | B |  | B |  | B | 0.465 |  | 19.9 |  |  | B | 6.65 |  | 0.665 |  | 4.32 |  | 9.97 |  | 11.965
HOLE M75-18 | 45.1158 | -106.2486 | 94 | 8 | 1975-12-31 | DA4178956 | D178957 | CoalQual_USGS | https://ncrdspublic.er.usgs.gov/coalqual/ | Montana | POWDER RIVER | NORTHERN GREAT PLAINS | POWDER RIVER | MOORHEAD |  | FORT UNION |  | ANDERSON | TONGUE RIVER |  | Tertiary | Paleocene |  |  | BEAR CREEK SCHOOL (7.5') | UTAH INTERNATIONAL | NO DATA ENTERED | HOLE M75-18 | M75-18B-103B | SUBBITUMINOUS COAL | SUBBITUMINOUS | Subbituminous C | USBM and USGS | Drill Core | As Received | Bench | [6 empty] | D178956-02 |  | 29.3 |  | 30.3 |  | 36.6 |  | 3.8 |  |  | 3.42 |  | 48.6 |  | 1 |  | 13.58 |  | 0.3 |  |  | 8298 |  | 0.03 |  | 0.02 |  | 0.21 |  | 2415 |  | 2525 |  | 2570 |  |  | B |  | B |  | B | 8590 |  | 44.58 |  | 57.74 |  | 12404 |  |  | B |  | B |  | B |  | B | 10.73 |  | 8.73 | r | 5.2 |  | 13 |  | 15 |  | 20 |  | 8.7 |  | 0.0125 |  | 5.28 |  | 0.43 |  | 3.6 |  | 1.2 |  |  | B | 12 |  |  | 5.7 |  | 3460 | d | 4520 | d | 8140 | d | 2990 | d | 2230 | d | 204 | d | 1430 | d | 409 | d | 5.26 | d |  | B | 0.548 |  |  | B | 39.9 |  | 855 |  |  | B |  | B |  | B | 0.057 |  |  | B |  | B | 0.855 |  | 3.99 |  |  | B | 8.77 |  |  | B |  | B |  | B | 38.3 |  | 3.99 |  |  | B |  | B |  | B | 0.0877 |  |  | B |  | B |  | B |  | B | 1.08 |  |  | B | 7.12 |  | 0.57 |  | 1.14 |  |  | B | 1.71 |  |  | B | 349 | d | 1.42 |  |  | B |  | B |  | B |  | B |  | B |  | B |  | B | 0.11 | L | 1.71 |  | 0.11 |  |  | B |  | B | 399 |  |  | B |  | B |  | B |  | B |  | B |  | B | 0.23 |  | 17.1 |  |  | B | 1.71 |  | 0.285 |  | 2.51 |  | 8.55 |  | 1.995
HOLE M75-18 | 45.1158 | -106.2486 | 102 | 10 | 1975-12-31 | DA4178956 | D178958 | CoalQual_USGS | https://ncrdspublic.er.usgs.gov/coalqual/ | Montana | POWDER RIVER | NORTHERN GREAT PLAINS | POWDER RIVER | MOORHEAD |  | FORT UNION |  | ANDERSON | TONGUE RIVER |  | Tertiary | Paleocene |  |  | BEAR CREEK SCHOOL (7.5') | UTAH INTERNATIONAL | NO DATA ENTERED | HOLE M75-18 | M75-18B-103C | SUBBITUMINOUS COAL | SUBBITUMINOUS | Subbituminous C | USBM and USGS | Drill Core | As Received | Bench | [6 empty] | D178956-03 |  | 30.7 |  | 29.2 |  | 36.1 |  | 4 |  |  | 3.26 |  | 47.6 |  | 1 |  | 13.14 |  | 0.3 |  |  | 8139 |  | 0.03 |  | 0.02 |  | 0.24 |  | 2350 |  | 2470 |  | 2515 |  |  | B |  | B |  | B | 8434 |  | 43.92 |  | 58.5 |  | 12464 |  |  | B |  | B |  | B |  | B | 12.39 |  | 9.69 | r | 5.4 |  | 18 |  | 16 |  | 18 |  | 8.15 |  | 0.0165 |  | 5.08 |  | 0.51 |  | 3.7 |  | 1.2 |  |  | B | 13 |  |  | 5.96 |  | 5030 | d | 5060 | d | 7690 | d | 2940 | d | 2250 | d | 254 | d | 1550 | d | 429 | d | 5.76 | d |  | B | 0.554 |  |  | B | 41.9 |  | 598 |  |  | B |  | B |  | B | 0.06 | L |  | B |  | B | 0.897 |  | 4.19 |  |  | B | 8.01 |  |  | B |  | B |  | B | 27.7 |  | 4.19 |  |  | B |  | B |  | B | 0.0443 |  |  | B |  | B |  | B |  | B | 1.44 |  |  | B | 9.87 |  | 0.897 |  | 1.2 |  |  | B | 1.79 |  |  | B | 270 | L,d | 1.49 |  |  | B |  | B |  | B |  | B |  | B |  | B |  | B | 0.12 | L | 1.79 |  | 0.111 |  |  | B |  | B | 419 |  |  | B |  | B |  | B |  | B |  | B |  | B | 0.41 |  | 17.9 |  |  | B | 2.99 |  | 0.299 |  | 2.69 |  | 8.97 |  | 3.289
HOLE M75-18 | 45.1158 | -106.2486 | 112 | 7.1 | 1975-12-31 | DA4178956 | D178959 | CoalQual_USGS | https://ncrdspublic.er.usgs.gov/coalqual/ | Montana | POWDER RIVER | NORTHERN GREAT PLAINS | POWDER RIVER | MOORHEAD |  | FORT UNION |  | ANDERSON | TONGUE RIVER |  | Tertiary | Paleocene |  |  | BEAR CREEK SCHOOL (7.5') | UTAH INTERNATIONAL | NO DATA ENTERED | HOLE M75-18 | M75-18B-103D | SUBBITUMINOUS COAL | SUBBITUMINOUS | Lignite A | USBM and USGS | Drill Core | As Received | Bench | [6 empty] | D178956-04 |  | 31.1 |  | 28.7 |  | 34.3 |  | 5.9 |  |  | 3.22 |  | 45.7 |  | 0.9 |  | 12.28 |  | 0.8 |  |  | 7863 |  | 0.11 |  | 0.09 |  | 0.64 |  | 2065 |  | 2115 |  | 2155 |  |  | B |  | B |  | B | 8215 |  | 43.76 |  | 59.49 |  | 12481 |  |  | B |  | B |  | B |  | B | 11.67 |  | 9.33 | r | 8.4 |  | 21 |  | 17 |  | 12 |  | 5.38 |  | 0.017 |  | 3.85 |  | 0.44 |  | 5.5 |  | 1.2 |  |  | B | 22 |  |  | 9.3 |  | 9090 | d | 8330 | d | 7940 | d | 3000 | d | 2640 | d | 339 | d | 3560 | d | 665 | d | 9.71 | d |  | B | 2.21 |  |  | B | 46.3 |  | 649 |  | 0.926 |  |  | B |  | B | 0.185 |  |  | B |  | B | 2.78 |  | 6.49 |  |  | B | 16.8 |  |  | B |  | B |  | B | 55.1 |  | 6.49 |  |  | B |  | B |  | B | 0.375 |  |  | B |  | B |  | B | 9.26 |  | 3.61 |  |  | B | 15.8 |  | 2.78 |  | 1.85 |  |  | B | 6.49 |  |  | B | 445 | d | 2.32 |  |  | B |  | B |  | B |  | B |  | B |  | B |  | B | 0.331 |  | 2.78 |  | 1.32 |  |  | B |  | B | 649 |  |  | B |  | B |  | B |  | B |  | B |  | B | 1.43 |  | 64.9 |  |  | B | 13.9 |  | 1.39 |  | 8.52 |  | 13.9 |  | 24.55
HOLE M75-20 | 45.0961 | -106.2425 | 48.5 | 9.6 | 1975-12-31 | DA3178960 | D178960 | CoalQual_USGS | https://ncrdspublic.er.usgs.gov/coalqual/ | Montana | POWDER RIVER | NORTHERN GREAT PLAINS | POWDER RIVER | MOORHEAD |  | FORT UNION |  | ANDERSON | TONGUE RIVER |  | Tertiary | Paleocene |  |  | BEAR CREEK SCHOOL (7.5') | UTAH INTERNATIONAL | NO DATA ENTERED | HOLE M75-20 | M75-20-104A | SUBBITUMINOUS COAL | SUBBITUMINOUS | Lignite A | USBM and USGS | Drill Core | As Received | Bench | [6 empty] | D178960-01 |  | 31.7 |  | 27.5 |  | 36.8 |  | 4 |  |  | 3.05 |  | 46.9 |  | 1 |  | 13.25 |  | 0.2 |  |  | 7931 |  | 0.01 |  | 0.02 |  | 0.15 |  | 2105 |  | 2195 |  | 2275 |  |  | B |  | B |  | B | 8237 |  | 42.11 |  | 60.32 |  | 12334 |  |  | B |  | B |  | B |  | B | 9.78 |  | 7.78 | r | 5.7 |  | 23 |  | 10 |  | 17 |  | 6.95 |  | 0.0155 |  | 6.83 |  | 0.29 |  | 3.7 |  | 1.1 |  |  | B | 9.3 |  |  | 6.18 |  | 6640 | d | 3270 | d | 7500 | d | 2590 | d | 3130 | d | 149 | d | 1600 | d | 407 | d | 4.03 | d |  | B | 1.08 |  |  | B | 43.3 |  | 927 |  | 0.433 |  |  | B |  | B | 0.062 | L |  | B |  | B | 0.927 |  | 4.33 |  |  | B | 6.37 |  |  | B |  | B |  | B | 22 | L | 4.33 |  |  | B | 1.24 |  |  | B | 0.0651 |  |  | B |  | B |  | B |  | B | 0.927 |  |  | B | 9.58 |  | 0.927 |  | 1.85 |  |  | B | 1.85 |  |  | B | 297 | d | 3.09 |  |  | B |  | B |  | B |  | B |  | B |  | B |  | B | 0.217 |  | 1.85 |  | 0.325 |  |  | B | 1.85 |  | 433 |  |  | B |  | B |  | B |  | B |  | B |  | B | 0.249 |  | 18.5 |  |  | B | 4.33 |  | 0.433 |  | 4.08 |  | 12.4 |  | 4.763
HOLE M75-20 | 45.0961 | -106.2425 | 70 | 9.2 | 1975-12-31 | DA3178960 | D178962 | CoalQual_USGS | https://ncrdspublic.er.usgs.gov/coalqual/ | Montana | POWDER RIVER | NORTHERN GREAT PLAINS | POWDER RIVER | MOORHEAD |  | FORT UNION |  | ANDERSON | TONGUE RIVER |  | Tertiary | Paleocene |  |  | BEAR CREEK SCHOOL (7.5') | UTAH INTERNATIONAL | NO DATA ENTERED | HOLE M75-20 | M75-20-104C | SUBBITUMINOUS COAL | SUBBITUMINOUS | Lignite A | USBM and USGS | Drill Core | As Received | Bench | [6 empty] | D178960-03 |  | 30.5 |  | 28.9 |  | 34.7 |  | 5.9 |  |  | 3.19 |  | 46.3 |  | 1 |  | 12.41 |  | 0.7 |  |  | 7922 |  | 0.12 |  | 0.09 |  | 0.5 |  | 2110 |  | 2230 |  | 2300 |  |  | B |  | B |  | B | 8264 |  | 43.59 |  | 59.5 |  | 12456 |  |  | B |  | B |  | B |  | B | 10.78 |  | 8.78 | r | 7.9 |  | 18 |  | 11 |  | 13 |  | 4.88 |  | 0.0205 |  | 5.98 |  | 0.29 |  | 8 |  | 1.1 |  |  | B | 24 |  |  | 8.66 |  | 7280 | d | 5040 | d | 8040 | d | 2550 | d | 3840 | d | 209 | d | 4850 | d | 570 | d | 10.5 | d |  | B | 3.84 |  |  | B | 60.6 |  | 866 |  | 0.606 |  |  | B |  | B | 0.0866 |  |  | B |  | B | 2.6 |  | 6.06 |  |  | B | 13.2 |  |  | B |  | B |  | B | 22 | L | 4.33 |  |  | B |  | B |  | B | 0.296 |  |  | B |  | B |  | B |  | B | 2.42 |  |  | B | 17.8 |  | 4.33 |  | 1.3 |  |  | B | 13 |  |  | B | 416 | d | 2.2 | L |  | B |  | B |  | B |  | B |  | B |  | B |  | B | 0.219 |  | 2.6 |  | 1.64 |  |  | B |  | B | 606 |  |  | B |  | B |  | B |  | B |  | B |  | B | 1.01 |  | 26 |  |  | B | 6.06 |  | 0.606 |  | 7.02 |  | 13 |  | 6.666
HOLE M75-35 | 45.0803 | -106.0808 | 88.3 | 9.8 | 1975-12-31 | DA2178963 | D178963 | CoalQual_USGS | https://ncrdspublic.er.usgs.gov/coalqual/ | Montana | POWDER RIVER | NORTHERN GREAT PLAINS | POWDER RIVER | MOORHEAD |  | FORT UNION |  | ANDERSON | TONGUE RIVER |  | Tertiary | Paleocene |  |  | SAYLE HALL (7.5') | UTAH INTERNATIONAL | NO DATA ENTERED | HOLE M75-35 | M75-35-107A | SUBBITUMINOUS COAL | SUBBITUMINOUS | Lignite A | USBM and USGS | Drill Core | As Received | Bench | [6 empty] | D178963-01-S1 |  | 32 |  | 27.9 |  | 35 |  | 5.1 |  |  | 2.92 |  | 45.4 |  | 1 |  | 13.28 |  | 0.3 |  |  | 7615 |  |  | B | 0.02 |  | 0.23 |  | 2105 |  | 2225 |  | 2300 |  |  | B |  | B |  | B | 7975 |  | 43.36 |  | 59.75 |  | 12107 |  |  | B |  | B |  | B |  | B | 12.82 |  | 9.91 | r | 7.2 |  | 21 |  | 12 |  | 17 |  | 6.25 |  | 0.035 |  | 6.75 |  | 0.57 |  | 6 |  | 0.96 |  |  | B | 12 |  |  | 7.98 |  | 7840 | d | 5070 | d | 9700 | d | 3010 | d | 4000 | d | 379 | d | 3350 | d | 459 | d | 5.33 | d |  | B | 1.11 |  |  | B | 55.9 |  | 799 |  | 0.24 |  |  | B |  | B | 0.08 | L |  | B |  | B | 1.2 |  | 5.59 |  |  | B | 6.87 |  |  | B |  | B |  | B | 27.8 |  | 4 |  |  | B |  | B |  | B | 0.0555 |  |  | B |  | B |  | B |  | B | 1.12 |  |  | B | 28 |  | 1.6 |  | 1.2 |  |  | B | 2.4 |  |  | B | 419 | d | 2 |  |  | B |  | B |  | B |  | B |  | B |  | B |  | B | 0.222 |  | 1.6 |  | 0.333 |  |  | B | 2.4 |  | 559 |  |  | B |  | B |  | B |  | B |  | B |  | B | 0.588 |  | 24 |  |  | B | 5.59 |  | 0.559 |  | 4.72 |  | 12 |  | 6.149
HOLE M75-35 | 45.0803 | -106.0808 | 98.1 | 6.8 | 1975-12-31 | DA2178963 | D178964 | CoalQual_USGS | https://ncrdspublic.er.usgs.gov/coalqual/ | Montana | POWDER RIVER | NORTHERN GREAT PLAINS | POWDER RIVER | MOORHEAD |  | FORT UNION |  | ANDERSON | TONGUE RIVER |  | Tertiary | Paleocene |  |  | SAYLE HALL (7.5') | UTAH INTERNATIONAL | NO DATA ENTERED | HOLE M75-35 | M75-35-107B | SUBBITUMINOUS COAL | SUBBITUMINOUS | Lignite A | USBM and USGS | Drill Core | As Received | Bench | [6 empty] | D178963-02-S1 |  | 30.8 |  | 28.7 |  | 33.5 |  | 7 |  |  | 2.95 |  | 44.7 |  | 0.9 |  | 12.65 |  | 0.9 |  |  | 7550 |  | 0.14 |  | 0.07 |  | 0.72 |  | 2155 |  | 2260 |  | 2315 |  |  | B |  | B |  | B | 7927 |  | 43.81 |  | 59.86 |  | 12138 |  |  | B |  | B |  | B |  | B | 11.51 |  | 9.25 | r | 9 |  | 17 |  | 14 |  | 13 |  | 4.7 |  | 0.0185 |  | 5.3 |  | 0.8 |  | 7.4 |  | 0.96 |  |  | B | 25 |  |  | 9.95 |  | 7880 | d | 7350 | d | 9210 | d | 2810 | d | 3890 | d | 660 | d | 5130 | d | 569 | d | 11 | d |  | B | 2.75 |  |  | B | 49.6 |  | 992 |  | 0.694 |  |  | B |  | B | 0.1 | L |  | B |  | B | 1.49 |  | 14.9 |  |  | B | 17.6 |  |  | B |  | B |  | B | 33.1 |  | 6.94 |  |  | B |  | B |  | B | 0.121 |  |  | B |  | B |  | B | 14.9 |  | 2.38 |  |  | B | 18.3 |  | 6.94 |  | 1.49 |  |  | B | 6.94 |  |  | B | 607 | d | 2.48 |  |  | B |  | B |  | B |  | B |  | B |  | B |  | B | 1.21 |  | 2.98 |  | 0.882 |  |  | B |  | B | 694 |  |  | B |  | B |  | B |  | B |  | B |  | B | 3.86 |  | 69.4 |  |  | B | 14.9 |  | 1.49 |  | 8.93 |  | 14.9 |  | 31.29
HOLE M75-35 | 45.0803 | -106.0808 | 106.9 | 4.9 | 1975-12-31 |  | D178965 | CoalQual_USGS | https://ncrdspublic.er.usgs.gov/coalqual/ | Montana | POWDER RIVER | NORTHERN GREAT PLAINS | POWDER RIVER | MOORHEAD |  | FORT UNION |  | LOWER ANDERSON | TONGUE RIVER |  | Tertiary | Paleocene |  |  | SAYLE HALL (7.5') | UTAH INTERNATIONAL | NO DATA ENTERED | HOLE M75-35 | M75-35-107C | IMPURE SUBBITUMINOUS COAL |  | Lignite A | USBM and USGS | Weathered Drill Core | As Received | Single sample | [6 empty] | D178965-01M-S2 | WEATHERED | 25.4 |  | 23.3 |  | 20.8 |  | 30.5 |  |  | 2.16 |  | 27.7 |  | 0.7 |  | 10.24 |  | 3.5 |  |  | 4634 |  | 1.04 |  | 1.26 |  | 1.18 |  | 2210 |  | 2300 |  | 2345 |  |  | B |  | B |  | B | 6419 |  | 44.89 |  | 73.91 |  | 10508 |  |  | B |  | B |  | B |  | B | 8.01 |  | 6.51 | r | 40.6 |  | 43 |  | 20 |  | 2.4 |  | 1.63 |  | 0.0085 |  | 1.08 |  | 1.6 |  | 10 |  | 0.81 |  |  | B | 9.8 |  |  | 43.2 |  | 87300 | d | 45900 | d | 7440 | d | 4260 | d | 3470 | d | 5780 | d | 30400 | d | 2100 | d | 4.19 | d |  | B | 24.6 |  |  | B | 65.1 |  | 869 |  | 4.34 |  |  | B |  | B | 0.434 |  | 86.9 |  |  | B | 6.51 |  | 65.1 |  |  | B | 72.5 |  |  | B |  | B |  | B | 187 |  | 30.4 |  |  | B |  | B |  | B | 0.16 |  |  | B |  | B |  | B | 65.1 |  | 38.2 |  |  | B | 36.9 |  | 30.4 |  | 8.69 |  |  | B | 30.4 |  |  | B | 1900 | L,d | 19.5 |  |  | B |  | B |  | B |  | B |  | B |  | B |  | B | 2.25 |  | 13 |  | 2.89 |  |  | B |  | B | 304 |  |  | B |  | B |  | B | 10.4 |  |  | B |  | B | 10.7 |  | 217 |  |  | B | 30.4 |  | 4.34 |  | 79 |  | 65.1 |  | 186.74
HOLE M75-38 | 45.0611 | -106.1303 | 83.5 | 6.1 | 1975-12-31 | DA2178966 | D178966 | CoalQual_USGS | https://ncrdspublic.er.usgs.gov/coalqual/ | Montana | POWDER RIVER | NORTHERN GREAT PLAINS | POWDER RIVER | MOORHEAD |  | FORT UNION |  | ANDERSON | TONGUE RIVER |  | Tertiary | Paleocene |  |  | BEAR CREEK SCHOOL (7.5') | UTAH INTERNATIONAL | NO DATA ENTERED | HOLE M75-38 | M75-38B-108A | SUBBITUMINOUS COAL | SUBBITUMINOUS | Lignite A | USBM and USGS | Drill Core | As Received | Bench | [6 empty] | D178966-01-S1 |  | 35.2 |  | 25.6 |  | 33.3 |  | 5.9 |  |  | 2.66 |  | 43.4 |  | 0.9 |  | 11.64 |  | 0.3 |  |  | 7247 |  |  | B | 0.01 |  | 0.3 |  | 2045 |  | 2145 |  | 2195 |  |  | B |  | B |  | B | 7571 |  | 41.71 |  | 61.41 |  | 12304 |  |  | B |  | B |  | B |  | B | 12.55 |  | 9.78 | r | 7.5 |  | 18 |  | 11 |  | 17 |  | 5.65 |  | 0.0265 |  | 6.1 |  | 0.44 |  | 5.4 |  | 0.92 |  |  | B | 21 |  |  | 8.29 |  | 6990 | d | 4840 | d | 10100 | d | 2830 | d | 3760 | d | 304 | d | 3140 | d | 457 | d | 9.31 | d |  | B | 1.66 |  |  | B | 58.2 |  | 1250 |  | 1.25 |  |  | B |  | B | 0.084 | L |  | B |  | B | 0.831 |  | 5.82 |  |  | B | 8.06 |  |  | B |  | B |  | B | 23 | L | 5.82 |  |  | B | 5.82 |  |  | B | 0.0665 |  |  | B |  | B |  | B |  | B | 1.33 |  |  | B | 22 |  | 1.66 |  | 1.66 |  |  | B | 2.49 |  |  | B | 436 | d | 2.1 | L |  | B |  | B |  | B |  | B |  | B |  | B |  | B | 0.665 |  | 2.49 |  | 0.443 |  |  | B |  | B | 582 |  |  | B |  | B |  | B |  | B |  | B |  | B | 0.554 |  | 24.9 |  |  | B | 5.82 |  | 0.582 |  | 4.74 |  | 16.6 |  | 6.402
HOLE M75-38 | 45.0611 | -106.1303 | 89.6 | 5.9 | 1975-12-31 | DA2178966 | D178967 | CoalQual_USGS | https://ncrdspublic.er.usgs.gov/coalqual/ | Montana | POWDER RIVER | NORTHERN GREAT PLAINS | POWDER RIVER | MOORHEAD |  | FORT UNION |  | ANDERSON | TONGUE RIVER |  | Tertiary | Paleocene |  |  | BEAR CREEK SCHOOL (7.5') | UTAH INTERNATIONAL | NO DATA ENTERED | HOLE M75-38 | M75-38B-108B | SUBBITUMINOUS COAL | SUBBITUMINOUS | Lignite A | USBM and USGS | Drill Core | As Received | Bench | [6 empty] | D178966-02-S1 |  | 33.8 |  | 27.2 |  | 33 |  | 6 |  |  | 2.82 |  | 43.2 |  | 1 |  | 12.88 |  | 0.3 |  |  | 7272 |  | 0.01 |  | 0.02 |  | 0.24 |  | 2135 |  | 2255 |  | 2305 |  |  | B |  | B |  | B | 7685 |  | 44 |  | 59.82 |  | 12080 |  |  | B |  | B |  | B |  | B | 10.9 |  | 8.9 | r | 8.2 |  | 18 |  | 15 |  | 18 |  | 5.78 |  | 0.027 |  | 5.7 |  | 0.5 |  | 5.5 |  | 1.3 |  |  | B | 11 |  |  | 9 |  | 7570 | d | 7140 | d | 11600 | d | 3130 | d | 3800 | d | 374 | d | 3460 | d | 700 | d | 4.83 | d |  | B | 1.1 |  |  | B | 63 |  | 1350 |  | 1.35 |  |  | B |  | B | 0.091 | L |  | B |  | B | 2.7 |  | 6.3 |  |  | B | 13.7 |  |  | B |  | B |  | B | 22 |  | 6.3 |  |  | B | 2.7 |  |  | B | 0.0988 |  |  | B |  | B |  | B |  | B | 1.71 |  |  | B | 24.3 |  |  | B | 1.8 |  |  | B | 6.3 |  |  | B | 1260 | d | 2.7 |  |  | B |  | B |  | B |  | B |  | B |  | B |  | B | 0.659 |  | 2.7 |  | 0.768 |  |  | B |  | B | 630 |  |  | B |  | B |  | B |  | B |  | B |  | B | 0.439 |  | 27 |  |  | B | 6.3 |  | 0.63 |  | 2.07 |  | 27 |  | 6.93
HOLE M75-38 | 45.0611 | -106.1303 | 275.9 | 2.6 | 1975-12-31 |  | D178968 | CoalQual_USGS | https://ncrdspublic.er.usgs.gov/coalqual/ | Montana | POWDER RIVER | NORTHERN GREAT PLAINS | POWDER RIVER | MOORHEAD |  | FORT UNION |  | DIETZ | TONGUE RIVER |  | Tertiary | Paleocene |  |  | BEAR CREEK SCHOOL (7.5') | UTAH INTERNATIONAL | NO DATA ENTERED | HOLE M75-38 | M75-38B-109 | SUBBITUMINOUS COAL | SUBBITUMINOUS | Lignite A | USBM and USGS | Drill Core | As Received | Single sample | [6 empty] | D178968-00-S2 |  | 31.8 |  | 26.9 |  | 32.7 |  | 8.6 |  | Acceptable | 2.74 |  | 42.5 |  | 0.8 |  | 11.56 |  | 2 |  | Excellent | 7229 |  | 0.03 |  | 0.64 |  | 1.32 |  | 2045 |  | 2135 |  | 2180 |  |  | B |  | B |  | B | 7687 |  | 42.08 |  | 62.74 |  | 12129 |  |  | B |  | B |  | B |  | B | 12 |  | 9.5 | r | 12.9 |  | 20 |  | 10 |  | 7.3 |  | 3.08 |  | 0.017 |  | 3.7 |  | 0.78 |  | 18 |  | 0.56 |  |  | B | 23 |  |  | 14.3 |  | 13300 | d | 7540 | d | 7430 | d | 2640 | d | 3910 | d | 925 | d | 17900 | d | 477 | d | 10.2 | d |  | B | 17.7 |  |  | B | 99.8 |  | 998 |  | 2.14 |  |  | B |  | B | 0.428 |  | 71.3 |  |  | B | 9.98 |  | 9.98 |  |  | B | 24.4 |  |  | B |  | B |  | B | 33.1 |  | 9.98 |  |  | B |  | B |  | B | 0.287 |  |  | B |  | B |  | B | 42.8 |  | 3.14 |  |  | B | 24.2 |  | 9.98 |  | 2.14 |  | 42.8 |  | 21.4 |  |  | B | 630 | L,d | 3.56 |  |  | B |  | B |  | B |  | B |  | B |  | B |  | B | 0.552 |  | 4.28 |  | 1.99 |  |  | B |  | B | 214 |  |  | B |  | B |  | B |  | B |  | B |  | B | 2.93 |  | 42.8 |  |  | B | 21.4 |  | 2.14 |  | 48.6 |  | 28.5 |  | 180.44
HOLE M75-33 | 45.0911 | -106.1078 | 118.2 | 6.1 | 1975-12-31 | DA3178969 | D178969 | CoalQual_USGS | https://ncrdspublic.er.usgs.gov/coalqual/ | Montana | POWDER RIVER | NORTHERN GREAT PLAINS | POWDER RIVER | MOORHEAD |  | FORT UNION |  | CANYON | TONGUE RIVER |  | Tertiary | Paleocene |  |  | SAYLE HALL (7.5') | UTAH INTERNATIONAL | NO DATA ENTERED | HOLE M75-33 | M75-33D-106A | SUBBITUMINOUS COAL | SUBBITUMINOUS | Lignite A | USBM and USGS | Drill Core | As Received | Bench | [6 empty] | D178969-01 |  | 31 |  | 27.7 |  | 35.8 |  | 5.5 |  |  | 3.13 |  | 46.5 |  | 0.9 |  | 12.77 |  | 0.3 |  |  | 7846 |  | 0.05 |  | 0.02 |  | 0.22 |  | 2110 |  | 2225 |  | 2255 |  |  | B |  | B |  | B | 8234 |  | 42.48 |  | 60.67 |  | 12356 |  |  | B |  | B |  | B |  | B | 10.85 |  | 8.85 | r | 7.8 |  | 22 |  | 9.9 |  | 13 |  | 5.4 |  | 0.0195 |  | 7.53 |  | 0.61 |  | 4 |  | 1.1 |  |  | B | 14 |  |  | 8.56 |  | 8800 | d | 4480 | d | 7940 | d | 2780 | d | 4770 | d | 434 | d | 2390 | d | 563 | d | 6.14 | d |  | B | 1.1 |  |  | B | 59.9 |  | 856 |  | 1.28 |  |  | B |  | B | 0.086 | L |  | B |  | B | 1.28 |  | 5.99 |  |  | B | 9.58 |  |  | B |  | B |  | B | 22 | L | 4.28 |  |  | B |  | B |  | B | 0.0658 |  |  | B |  | B |  | B |  | B | 1.71 |  |  | B | 16.7 |  | 1.71 |  | 1.71 |  |  | B | 1.71 |  |  | B | 380 | L,d | 2.57 |  |  | B |  | B |  | B |  | B |  | B |  | B |  | B | 0.219 |  | 2.57 |  | 0.219 |  |  | B |  | B | 599 |  |  | B |  | B |  | B |  | B |  | B |  | B | 13 |  | 25.7 |  |  | B | 8.56 |  | 0.856 |  | 2.74 |  | 12.8 |  | 9.416
HOLE M75-33 | 45.0911 | -106.1078 | 124.3 | 8 | 1975-12-31 | DA3178969 | D178970 | CoalQual_USGS | https://ncrdspublic.er.usgs.gov/coalqual/ | Montana | POWDER RIVER | NORTHERN GREAT PLAINS | POWDER RIVER | MOORHEAD |  | FORT UNION |  | CANYON | TONGUE RIVER |  | Tertiary | Paleocene |  |  | SAYLE HALL (7.5') | UTAH INTERNATIONAL | NO DATA ENTERED | HOLE M75-33 | M75-33D-106B | SUBBITUMINOUS COAL | SUBBITUMINOUS | Lignite A | USBM and USGS | Drill Core | As Received | Bench | [6 empty] | D178969-02 |  | 31.5 |  | 28.5 |  | 36.2 |  | 3.8 |  |  | 3.08 |  | 47.2 |  | 1 |  | 13.22 |  | 0.2 |  |  | 8011 |  | 0.04 |  | 0.01 |  | 0.19 |  | 2195 |  | 2295 |  | 2335 |  |  | B |  | B |  | B | 8270 |  | 43.2 |  | 58.95 |  | 12382 |  |  | B |  | B |  | B |  | B | 11.84 |  | 9.42 | r | 5.8 |  | 13 |  | 9.8 |  | 18 |  | 6.9 |  | 0.0265 |  | 9.03 |  | 0.24 |  | 5.2 |  | 0.67 |  |  | B | 16 |  |  | 6.43 |  | 3890 | d | 3320 | d | 8230 | d | 2660 | d | 4280 | d | 128 | d | 2330 | d | 257 | d | 7.07 | d |  | B | 0.552 |  |  | B | 44.8 |  | 960 |  |  | B |  | B |  | B | 0.065 | L |  | B |  | B | 0.448 |  | 1.92 |  |  | B | 4.23 |  |  | B |  | B |  | B | 33.1 |  | 1.92 |  |  | B |  | B |  | B | 0.0442 |  |  | B |  | B |  | B |  | B | 0.96 |  |  | B | 17 |  |  | B | 0.96 |  |  | B | 0.96 |  |  | B | 364 | d | 1.7 | L |  | B |  | B |  | B |  | B |  | B |  | B |  | B | 0.11 |  | 0.64 |  | 0.12 | L |  | B |  | B | 448 |  |  | B |  | B |  | B |  | B |  | B |  | B | 0.486 |  | 6.4 |  |  | B | 3.2 |  | 0.32 |  | 2.05 |  | 9.6 |  | 3.52
HOLE M75-33 | 45.0911 | -106.1078 | 132.3 | 6 | 1975-12-31 | DA3178969 | D178971 | CoalQual_USGS | https://ncrdspublic.er.usgs.gov/coalqual/ | Montana | POWDER RIVER | NORTHERN GREAT PLAINS | POWDER RIVER | MOORHEAD |  | FORT UNION |  | CANYON | TONGUE RIVER |  | Tertiary | Paleocene |  |  | SAYLE HALL (7.5') | UTAH INTERNATIONAL | NO DATA ENTERED | HOLE M75-33 | M75-33D-106C | SUBBITUMINOUS COAL | SUBBITUMINOUS | Lignite A | USBM and USGS | Drill Core | As Received | Bench | [6 empty] | D178969-03 |  | 31.4 |  | 26.7 |  | 33.4 |  | 8.5 |  |  | 2.89 |  | 43.6 |  | 0.9 |  | 11.71 |  | 0.9 |  |  | 7305 |  | 0.23 |  | 0.08 |  | 0.61 |  | 2025 |  | 2135 |  | 2180 |  |  | B |  | B |  | B | 7806 |  | 41.98 |  | 62.59 |  | 12155 |  |  | B |  | B |  | B |  | B | 10.21 |  | 8.21 | r | 12.3 |  | 33 |  | 11 |  | 7 |  | 3.58 |  | 0.026 |  | 4 |  | 1.2 |  | 11 |  | 0.55 |  |  | B | 20 |  |  | 13.4 |  | 20700 | d | 7800 | d | 6700 | d | 2890 | d | 3970 | d | 1340 | d | 10300 | d | 441 | d | 8.72 | d |  | B | 5.99 |  |  | B | 93.8 |  | 402 |  | 2.01 |  |  | B |  | B | 0.14 | L |  | B |  | B | 2.01 |  | 13.4 |  |  | B | 12.5 |  |  | B |  | B |  | B | 54.5 |  | 9.38 |  |  | B | 4.02 |  |  | B | 0.218 |  |  | B |  | B |  | B |  | B | 5.76 |  |  | B | 34.8 |  | 9.38 |  | 2.68 |  |  | B | 9.38 |  |  | B | 590 | L,d | 3.4 | L |  | B |  | B |  | B |  | B |  | B |  | B |  | B | 0.872 |  | 4.02 |  | 0.98 |  |  | B |  | B | 268 |  |  | B |  | B |  | B |  | B |  | B |  | B | 2.08 |  | 40.2 |  |  | B | 9.38 |  | 0.938 |  | 12.9 |  | 26.8 |  | 10.318
HOLE M75-13 | 45.1367 | -106.1942 | 71.9 | 8.6 | 1975-12-31 | DA3178972 | D178972 | CoalQual_USGS | https://ncrdspublic.er.usgs.gov/coalqual/ | Montana | POWDER RIVER | NORTHERN GREAT PLAINS | POWDER RIVER | MOORHEAD |  | FORT UNION |  | CANYON | TONGUE RIVER |  | Tertiary | Paleocene |  |  | OTTER (7.5') | UTAH INTERNATIONAL | NO DATA ENTERED | HOLE M75-13 | M75-13-101A | SUBBITUMINOUS COAL | SUBBITUMINOUS | Subbituminous C | USBM and USGS | Drill Core | As Received | Bench | [6 empty] | D178972-01 |  | 29.9 |  | 28.7 |  | 37 |  | 4.4 |  |  | 3.15 |  | 48.1 |  | 0.9 |  | 13.05 |  | 0.3 |  |  | 8169 |  | 0.01 |  | 0.01 |  | 0.33 |  | 2125 |  | 2245 |  | 2295 |  |  | B |  | B |  | B | 8479 |  | 42.72 |  | 59.73 |  | 12434 |  |  | B |  | B |  | B |  | B | 9.9 |  | 7.9 | r | 5.7 |  | 21 |  | 13 |  | 17 |  | 6.98 |  | 0.014 |  | 5.48 |  | 0.57 |  | 4.9 |  | 1.1 |  |  | B | 16 |  |  | 6.19 |  | 6070 | d | 4260 | d | 7510 | d | 2600 | d | 2510 | d | 293 | d | 2120 | d | 407 | d | 6.95 | d |  | B | 1.09 |  |  | B | 43.3 |  | 433 |  | 0.309 |  |  | B |  | B | 0.062 | L |  | B |  | B | 0.928 |  | 4.33 |  |  | B | 7.12 |  |  | B |  | B |  | B | 22 | L | 4.33 |  |  | B |  | B |  | B | 0.0869 |  |  | B |  | B |  | B |  | B | 0.928 |  |  | B | 8.66 |  | 0.928 |  | 1.86 |  |  | B | 1.86 |  |  | B | 406 | d | 1.55 |  |  | B |  | B |  | B |  | B |  | B |  | B |  | B | 0.217 |  | 1.86 |  | 0.217 |  |  | B |  | B | 433 |  |  | B |  | B |  | B |  | B |  | B |  | B | 0.641 |  | 18.6 |  |  | B | 4.33 |  | 0.433 |  | 3.84 |  | 9.28 |  | 4.763
HOLE M75-13 | 45.1367 | -106.1942 | 80.5 | 10 | 1975-12-31 | DA3178972 | D178973 | CoalQual_USGS | https://ncrdspublic.er.usgs.gov/coalqual/ | Montana | POWDER RIVER | NORTHERN GREAT PLAINS | POWDER RIVER | MOORHEAD |  | FORT UNION |  | CANYON | TONGUE RIVER |  | Tertiary | Paleocene |  |  | OTTER (7.5') | UTAH INTERNATIONAL | NO DATA ENTERED | HOLE M75-13 | M75-13-101B | SUBBITUMINOUS COAL | SUBBITUMINOUS | Subbituminous C | USBM and USGS | Drill Core | As Received | Bench | [6 empty] | D178972-02 |  | 29.4 |  | 28.6 |  | 38.8 |  | 3.2 |  |  | 3.21 |  | 49.4 |  | 1 |  | 13.69 |  | 0.2 |  |  | 8333 |  |  | B | 0.04 |  | 0.17 |  | 2335 |  | 2415 |  | 2455 |  |  | B |  | B |  | B | 8591 |  | 41.93 |  | 59.97 |  | 12364 |  |  | B |  | B |  | B |  | B | 10.41 |  | 8.41 | r | 4.7 |  | 12 |  | 9.1 |  | 21 |  | 8 |  | 0.0155 |  | 7.7 |  | 0.3 |  | 4.2 |  | 0.74 |  |  | B | 9.2 |  |  | 5.13 |  | 2880 | d | 2470 | d | 7690 | d | 2470 | d | 2930 | d | 128 | d | 1510 | d | 227 | d | 4.02 | d |  | B | 0.55 | L |  | B | 35.9 |  | 1030 |  |  | B |  | B |  | B | 0.052 | L |  | B |  | B | 0.359 |  | 3.59 |  |  | B | 2.92 |  |  | B |  | B |  | B | 21.8 |  | 1.54 |  |  | B |  | B |  | B | 0.0546 |  |  | B |  | B |  | B |  | B | 0.513 |  |  | B | 7.95 |  |  | B | 0.77 |  |  | B | 0.77 |  |  | B | 269 | d | 1.28 |  |  | B |  | B |  | B |  | B |  | B |  | B |  | B | 0.109 |  | 0.513 |  | 0.218 |  |  | B |  | B | 359 |  |  | B |  | B |  | B |  | B |  | B |  | B | 1.1 | L | 35.9 |  |  | B | 1.54 |  | 0.257 |  | 1.28 |  | 5.13 |  | 1.797
HOLE M75-13 | 45.1367 | -106.1942 | 90.5 | 8.8 | 1975-12-31 | DA3178972 | D178974 | CoalQual_USGS | https://ncrdspublic.er.usgs.gov/coalqual/ | Montana | POWDER RIVER | NORTHERN GREAT PLAINS | POWDER RIVER | MOORHEAD |  | FORT UNION |  | CANYON | TONGUE RIVER |  | Tertiary | Paleocene |  |  | OTTER (7.5') | UTAH INTERNATIONAL | NO DATA ENTERED | HOLE M75-13 | M75-13-101C | SUBBITUMINOUS COAL | SUBBITUMINOUS | Lignite A | USBM and USGS | Drill Core | As Received | Bench | [6 empty] | D178972-03 |  | 29.9 |  | 27.1 |  | 37.3 |  | 5.7 |  |  | 2.85 |  | 47 |  | 1 |  | 12.65 |  | 0.9 |  |  | 7886 |  | 0.07 |  | 0.03 |  | 0.78 |  | 2245 |  | 2305 |  | 2340 |  |  | B |  | B |  | B | 8192 |  | 40.2 |  | 62.5 |  | 12245 |  |  | B |  | B |  | B |  | B | 10.01 |  | 8.01 | r | 6.8 |  | 17 |  | 13 |  | 13 |  | 5.2 |  | 0.0145 |  | 5.75 |  | 0.55 |  | 8.5 |  | 0.66 |  |  | B | 27 |  |  | 7.39 |  | 5870 | d | 5080 | d | 6860 | d | 2320 | d | 3150 | d | 338 | d | 4390 | d | 292 | d | 11.7 | d |  | B | 10.9 |  |  | B | 51.7 |  | 1110 |  | 1.11 |  |  | B |  | B | 0.074 | L | 14.8 |  |  | B | 1.11 |  | 5.17 |  |  | B | 10.3 |  |  | B |  | B |  | B | 22 | L | 5.17 |  |  | B |  | B |  | B | 0.109 |  |  | B |  | B |  | B | 7.39 |  | 3.18 |  |  | B | 10.7 |  | 3.7 |  | 1.11 |  |  | B | 5.17 |  |  | B | 330 | L,d | 1.85 |  |  | B |  | B |  | B |  | B |  | B |  | B |  | B | 0.435 |  | 1.11 |  | 0.761 |  |  | B |  | B | 517 |  |  | B |  | B |  | B |  | B |  | B |  | B | 1.73 |  | 22.2 |  |  | B | 5.17 |  | 0.517 |  | 6.06 |  | 11.1 |  | 27.877
HOLE M75-16 | 45.1442 | -106.1475 | 112.5 | 8.5 | 1975-12-31 | DA3178975 | D178975 | CoalQual_USGS | https://ncrdspublic.er.usgs.gov/coalqual/ | Montana | POWDER RIVER | NORTHERN GREAT PLAINS | POWDER RIVER | MOORHEAD |  | FORT UNION |  | CANYON | TONGUE RIVER |  | Tertiary | Paleocene |  |  | OTTER (7.5') | UTAH INTERNATIONAL | NO DATA ENTERED | HOLE M75-16 | M75-16B-102B | SUBBITUMINOUS COAL | SUBBITUMINOUS | Subbituminous C | USBM and USGS | Drill Core | As Received | Bench | [6 empty] | D178975-02 |  | 30.4 |  | 29.2 |  | 36 |  | 4.4 |  |  | 3.1 |  | 47.6 |  | 1 |  | 13 |  | 0.4 |  |  | 8060 |  | 0.14 |  | 0.01 |  | 0.23 |  | 2385 |  | 2435 |  | 2485 |  |  | B |  | B |  | B | 8370 |  | 43.81 |  | 58.78 |  | 12362 |  |  | B |  | B |  | B |  | B | 13.65 |  | 10.6 | r | 6.2 |  | 18 |  | 12 |  | 18 |  | 10.6 |  | 0.0205 |  | 0.5 |  | 0.51 |  | 4.9 |  | 1.1 |  |  | B | 15 |  |  | 6.94 |  | 5840 | d | 4400 | d | 8920 | d | 4430 | d | 257 | d | 294 | d | 2380 | d | 456 | d | 6.71 | d |  | B | 0.56 |  |  | B | 48.6 |  | 694 |  | 0.486 |  |  | B |  | B | 0.07 | L |  | B |  | B | 1.04 |  | 4.86 |  |  | B | 7.77 |  |  | B |  | B |  | B | 22.4 |  | 4.86 |  |  | B |  | B |  | B | 0.0671 |  |  | B |  | B |  | B |  | B | 0.902 |  |  | B | 14.2 |  |  | B | 1.39 |  |  | B | 1.39 |  |  | B | 546 | d | 1.73 |  |  | B |  | B |  | B |  | B |  | B |  | B |  | B | 0.224 |  | 2.08 |  | 0.224 |  |  | B |  | B | 486 |  |  | B |  | B |  | B |  | B |  | B |  | B | 0.459 |  | 20.8 |  |  | B | 4.86 |  | 0.486 |  | 2.78 |  | 20.8 |  | 5.346
HOLE M75-16 | 45.1442 | -106.1475 | 121 | 7 | 1975-12-31 | DA3178975 | D178976 | CoalQual_USGS | https://ncrdspublic.er.usgs.gov/coalqual/ | Montana | POWDER RIVER | NORTHERN GREAT PLAINS | POWDER RIVER | MOORHEAD |  | FORT UNION |  | CANYON | TONGUE RIVER |  | Tertiary | Paleocene |  |  | OTTER (7.5') | UTAH INTERNATIONAL | NO DATA ENTERED | HOLE M75-16 | M75-16B-102C | SUBBITUMINOUS COAL | SUBBITUMINOUS | Lignite A | USBM and USGS | Drill Core | As Received | Bench | [6 empty] | D178975-03 |  | 31.6 |  | 28.2 |  | 36.8 |  | 3.4 |  |  | 2.96 |  | 47.5 |  | 0.9 |  | 13.24 |  | 0.3 |  |  | 7972 |  | 0.04 |  | 0.01 |  | 0.26 |  | 2460 |  | 2525 |  | 2570 |  |  | B |  | B |  | B | 8201 |  | 42.6 |  | 59.35 |  | 12265 |  |  | B |  | B |  | B |  | B | 12.08 |  | 9.54 | r | 4.8 |  | 9.5 |  | 10 |  | 23 |  | 13 |  | 0.014 |  | 0.59 |  | 0.39 |  | 4.3 |  | 0.58 |  |  | B | 16 |  |  | 5.28 |  | 2360 | d | 2810 | d | 8710 | d | 4160 | d | 232 | d | 172 | d | 1600 | d | 184 | d | 7.08 | d |  | B | 0.553 |  |  | B | 37.1 |  | 531 |  |  | B |  | B |  | B | 0.054 | L |  | B |  | B | 0.371 |  | 3.71 |  |  | B | 3.18 |  |  | B |  | B |  | B | 23 | L | 2.65 |  |  | B |  | B |  | B | 0.0774 |  |  | B |  | B |  | B |  | B | 0.54 | L |  | B | 7.43 |  | 1.59 |  | 0.796 |  |  | B | 1.06 |  |  | B | 240 | L,d | 1.33 |  |  | B |  | B |  | B |  | B |  | B |  | B |  | B | 0.111 |  | 0.531 |  | 0.442 |  |  | B |  | B | 371 |  |  | B |  | B |  | B |  | B |  | B |  | B | 0.254 |  | 3.71 |  |  | B | 1.59 |  | 0.265 |  | 1.49 |  | 5.31 |  | 1.855
HOLE M75-16 | 45.1442 | -106.1475 | 128 | 8.4 | 1975-12-31 | DA3178975 | D178977 | CoalQual_USGS | https://ncrdspublic.er.usgs.gov/coalqual/ | Montana | POWDER RIVER | NORTHERN GREAT PLAINS | POWDER RIVER | MOORHEAD |  | FORT UNION |  | CANYON | TONGUE RIVER |  | Tertiary | Paleocene |  |  | OTTER (7.5') | UTAH INTERNATIONAL | NO DATA ENTERED | HOLE M75-16 | M75-16B-102D | SUBBITUMINOUS COAL | SUBBITUMINOUS | Lignite A | USBM and USGS | Drill Core | As Received | Bench | [6 empty] | D178975-04 |  | 31.7 |  | 27.2 |  | 35.5 |  | 5.6 |  |  | 2.85 |  | 45.6 |  | 0.9 |  | 12.65 |  | 0.7 |  |  | 7588 |  | 0.11 |  | 0.06 |  | 0.54 |  | 2105 |  | 2155 |  | 2205 |  |  | B |  | B |  | B | 7893 |  | 41.61 |  | 61.24 |  | 12102 |  |  | B |  | B |  | B |  | B | 11.53 |  | 9.26 | r | 7.8 |  | 23 |  | 14 |  | 13 |  | 7.38 |  | 0.0155 |  | 0.34 |  | 0.78 |  | 7.6 |  | 0.64 |  |  | B | 24 |  |  | 8.62 |  | 9240 | d | 6370 | d | 7980 | d | 3820 | d | 217 | d | 558 | d | 4570 | d | 329 | d | 10.6 | d |  | B | 3.31 |  |  | B | 60.2 |  | 258 |  | 0.86 |  |  | B |  | B | 0.086 |  |  | B |  | B | 1.29 |  | 8.6 |  |  | B | 15.7 |  |  | B |  | B |  | B | 23 | L | 4.3 |  |  | B |  | B |  | B | 0.165 |  |  | B |  | B |  | B | 8.6 |  | 5.16 |  |  | B | 13.3 |  | 8.6 |  | 1.72 |  |  | B | 8.6 |  |  | B | 380 | L,d | 2.58 |  |  | B |  | B |  | B |  | B |  | B |  | B |  | B | 0.661 |  | 1.72 |  | 0.882 |  |  | B |  | B | 129 |  |  | B |  | B |  | B |  | B |  | B |  | B | 2.9 |  | 86 |  |  | B | 8.6 |  | 0.86 |  | 16.4 |  | 12.9 |  | 18.06
DH75-106 | 45.075 | -106.2019 | 281.4 | 9.3 | 1976-01-08 |  | D179037 | CoalQual_USGS | https://ncrdspublic.er.usgs.gov/coalqual/ | Montana | POWDER RIVER | NORTHERN GREAT PLAINS | POWDER RIVER | MOORHEAD |  | FORT UNION |  | DIETZ | TONGUE RIVER |  | Tertiary | Paleocene |  |  | BEAR CREEK SCHOOL (7.5') | USBR | NO DATA ENTERED | DH75-106 | DH75-106-3 | SUBBITUMINOUS COAL | SUBBITUMINOUS | Lignite A | USBM and USGS | Drill Core | As Received | Single sample | [6 empty] | D179037-00-S2 |  | 33.7 |  | 29.6 |  | 31.8 |  | 4.9 |  | Acceptable | 2.83 |  | 44.8 |  | 0.9 |  | 12.37 |  | 0.4 |  | Acceptable | 7638 |  |  | B |  | B | 0.4 |  | 1990 |  | 2090 |  | 2135 |  |  | B |  | B |  | B | 8021 |  | 47.46 |  | 56.19 |  | 12440 |  |  | B |  | B |  | B |  | B | 11.48 |  | 9.24 | r | 6.4 |  | 20 |  | 11 |  | 14 |  | 4.83 |  | 0.0135 |  | 7.4 |  | 0.27 |  | 4.5 |  | 1 |  |  | B | 6.1 |  |  | 7.07 |  | 6590 | d | 4100 | d | 7050 | d | 2050 | d | 3870 | d | 158 | d | 2220 | d | 422 | d | 2.69 | d |  | B | 1.1 |  |  | B | 49.4 |  | 705 |  | 1.06 |  |  | B |  | B | 0.071 | L |  | B |  | B | 1.06 |  | 4.94 |  |  | B | 6.84 |  |  | B |  | B |  | B | 38.6 |  | 4.94 |  |  | B | 1.41 |  |  | B | 0.0551 |  |  | B |  | B |  | B |  | B | 1.55 |  |  | B | 9.52 |  | 1.06 |  | 2.12 |  |  | B | 2.12 |  |  | B | 370 | d | 1.76 |  |  | B |  | B |  | B |  | B |  | B |  | B |  | B | 0.551 |  | 2.12 |  | 0.661 |  |  | B |  | B | 494 |  |  | B |  | B |  | B |  | B |  | B |  | B | 0.782 |  | 21.2 |  |  | B | 4.94 |  | 0.494 |  | 4.09 |  | 21.2 |  | 5.434
DH75-109 | 45.0908 | -106.1822 | 114.4 | 8.1 | 1976-01-08 |  | D179038 | CoalQual_USGS | https://ncrdspublic.er.usgs.gov/coalqual/ | Montana | POWDER RIVER | NORTHERN GREAT PLAINS | POWDER RIVER | MOORHEAD |  | FORT UNION |  | DIETZ | TONGUE RIVER |  | Tertiary | Paleocene |  |  | BEAR CREEK SCHOOL (7.5') | USBR | NO DATA ENTERED | DH75-109 | DH75-109-1 | SUBBITUMINOUS COAL | SUBBITUMINOUS | Lignite A | USBM and USGS | Drill Core | As Received | Single sample | [6 empty] | D179038-00-S1 |  | 32.1 |  | 29.1 |  | 29.8 |  | 9 |  | Acceptable | 2.81 |  | 43 |  | 1 |  | 11.79 |  | 0.4 |  | Excellent | 7278 |  |  | B |  | B | 0.4 |  | 2015 |  | 2110 |  | 2155 |  |  | B |  | B |  | B | 7884 |  | 47.31 |  | 58.44 |  | 12357 |  |  | B |  | B |  | B |  | B | 10.19 |  | 8.19 | r | 10 |  | 29 |  | 9.8 |  | 12 |  | 5.1 |  | 0.069 |  | 4.83 |  | 0.88 |  | 13 |  | 1 |  |  | B | 14 |  |  | 10.9 |  | 14800 | d | 5650 | d | 9330 | d | 3350 | d | 3900 | d | 797 | d | 9900 | d | 651 | d | 6.1 | d |  | B | 2.18 |  |  | B | 76.2 |  | 762 |  | 1.63 |  |  | B |  | B | 0.11 | L |  | B |  | B | 1.63 |  | 7.62 |  |  | B | 9.58 |  |  | B |  | B |  | B | 65.3 |  | 7.62 |  |  | B | 2.18 |  |  | B | 0.0545 |  |  | B |  | B |  | B |  | B | 2.29 |  |  | B | 75.2 |  | 1.63 |  | 2.18 |  |  | B | 5.45 |  |  | B | 480 | L,d | 7.08 |  |  | B |  | B |  | B |  | B |  | B |  | B |  | B | 0.653 |  | 3.27 |  | 0.762 |  |  | B |  | B | 327 |  |  | B |  | B |  | B |  | B |  | B |  | B | 0.784 |  | 16.3 |  |  | B | 7.62 |  | 0.762 |  | 18.5 |  | 21.8 |  | 8.382
DH75-109 | 45.0908 | -106.1822 | 243.4 | 5 | 1976-01-08 | DC2179039 | D179039 | CoalQual_USGS | https://ncrdspublic.er.usgs.gov/coalqual/ | Montana | POWDER RIVER | NORTHERN GREAT PLAINS | POWDER RIVER | MOORHEAD |  | FORT UNION |  | CANYON;ANDERSON not Canyon | TONGUE RIVER |  | Tertiary | Paleocene |  |  | BEAR CREEK SCHOOL (7.5') | USBR | NO DATA ENTERED | DH75-109 | DH75-109-2 | SUBBITUMINOUS COAL | SUBBITUMINOUS |  | USBM and USGS | Drill Core | As Received | Bench with composite USBM, single USGS | [6 empty] | D179039-01-S2 | [59 empty] | 7.23 | C | 8.4 |  | 42 |  | 11 |  | 13 |  | 4.35 |  | 0.016 |  | 5.33 |  | 0.55 |  | 3 |  | 1.7 |  |  | B | 5.5 |  |  | 9.05 |  | 17800 | d | 5270 | d | 8400 | d | 2370 | d | 3580 | d | 414 | d | 1900 | d | 921 | d | 2.37 | d |  | B | 0.539 |  |  | B | 45.3 |  | 1360 |  |  | B |  | B |  | B | 0.091 | L |  | B |  | B | 0.634 |  | 6.34 |  |  | B | 15.1 |  |  | B |  | B |  | B | 53.9 |  | 2.72 |  |  | B |  | B |  | B | 0.0755 |  |  | B |  | B |  | B |  | B | 1.81 |  |  | B | 14.5 |  | 2.72 |  | 1.81 |  |  | B | 1.36 |  |  | B | 435 | d | 3.62 |  |  | B |  | B |  | B |  | B |  | B |  | B |  | B | 0.216 |  | 1.36 |  | 0.539 |  |  | B |  | B | 634 |  |  | B |  | B |  | B |  | B |  | B |  | B | 0.507 |  | 18.1 |  |  | B | 4.53 |  | 0.453 |  | 6.97 |  | 13.6 |  | 4.983
DH75-109 | 45.0908 | -106.1822 | 248.4 | 5 | 1976-01-08 | DC2179039 | D179040 | CoalQual_USGS | https://ncrdspublic.er.usgs.gov/coalqual/ | Montana | POWDER RIVER | NORTHERN GREAT PLAINS | POWDER RIVER | MOORHEAD |  | FORT UNION |  | CANYON;ANDERSON not Canyon | TONGUE RIVER |  | Tertiary | Paleocene |  |  | BEAR CREEK SCHOOL (7.5') | USBR | NO DATA ENTERED | DH75-109 | DH75-109-3 | SUBBITUMINOUS COAL | SUBBITUMINOUS |  | U.S. Geological Survey (USGS) | Drill Core | As Received | Bench with composite USBM, single USGS | [6 empty] | D179039-02-S2 | [59 empty] | 7.23 | C | 5.8 |  | 22 |  | 12 |  | 18 |  | 5.48 |  | 0.0175 |  | 7.4 |  | 0.24 |  | 4 |  | 1 |  |  | B | 6.8 |  |  | 6.25 |  | 6430 | d | 3970 | d | 8040 | d | 2060 | d | 3430 | d | 125 | d | 1750 | d | 374 | d | 2.93 | d |  | B | 0.54 | L |  | B | 43.8 |  | 938 |  |  | B |  | B |  | B | 0.063 | L |  | B |  | B | 0.438 |  | 4.38 |  |  | B | 6 |  |  | B |  | B |  | B | 37.7 |  | 4.38 |  |  | B |  | B |  | B | 0.0539 |  |  | B |  | B |  | B |  | B | 1 |  |  | B | 10.9 |  |  | B | 1.25 |  |  | B | 0.938 |  |  | B | 464 | d | 1.88 |  |  | B |  | B |  | B |  | B |  | B |  | B |  | B | 0.216 |  | 0.938 |  | 0.431 |  |  | B |  | B | 438 |  |  | B |  | B |  | B |  | B |  | B |  | B | 0.582 |  | 9.38 |  |  | B | 1.88 |  | 0.188 |  | 3.44 |  | 12.5 |  | 2.068
DH75-109 | 45.0908 | -106.1822 | 253.4 | 5 | 1976-01-08 | DC2179041 | D179041 | CoalQual_USGS | https://ncrdspublic.er.usgs.gov/coalqual/ | Montana | POWDER RIVER | NORTHERN GREAT PLAINS | POWDER RIVER | MOORHEAD |  | FORT UNION |  | CANYON;ANDERSON not Canyon | TONGUE RIVER |  | Tertiary | Paleocene |  |  | BEAR CREEK SCHOOL (7.5') | USBR | NO DATA ENTERED | DH75-109 | DH75-109-4 | SUBBITUMINOUS COAL | SUBBITUMINOUS |  | USBM and USGS | Drill Core | As Received | Bench with composite USBM, single USGS | [6 empty] | D179039-03-S2 | [59 empty] | 8.03 | C | 4.4 |  | 8.8 |  | 11 |  | 20 |  | 6.98 |  | 0.0335 |  | 10.6 |  | 0.37 |  | 7.1 |  | 0.71 |  |  | B | 12 |  |  | 4.78 |  | 1970 | d | 2780 | d | 6830 | d | 2010 | d | 3760 | d | 147 | d | 2380 | d | 203 | d | 5.22 | d |  | B | 0.55 | L |  | B | 71.8 |  | 957 |  |  | B |  | B |  | B | 0.048 | L |  | B |  | B | 0.957 |  | 2.39 |  |  | B | 2.58 |  |  | B |  | B |  | B | 38.1 |  | 0.957 |  |  | B |  | B |  | B | 0.0435 |  |  | B |  | B |  | B |  | B | 0.622 |  |  | B | 16 |  | 0.718 |  | 0.957 |  |  | B | 4.78 |  |  | B | 210 | L,d | 1.67 |  |  | B |  | B |  | B |  | B |  | B |  | B |  | B | 0.109 |  | 0.478 |  | 0.217 |  |  | B |  | B | 335 |  |  | B |  | B |  | B |  | B |  | B |  | B | 0.174 |  | 7.18 |  |  | B | 1.44 |  | 0.144 |  | 3.44 |  | 4.78 |  | 1.584
DH75-109 | 45.0908 | -106.1822 | 258.4 | 4.3 | 1976-01-08 | DC2179041 | D179042 | CoalQual_USGS | https://ncrdspublic.er.usgs.gov/coalqual/ | Montana | POWDER RIVER | NORTHERN GREAT PLAINS | POWDER RIVER | MOORHEAD |  | FORT UNION |  | CANYON;ANDERSON not Canyon | TONGUE RIVER |  | Tertiary | Paleocene |  |  | BEAR CREEK SCHOOL (7.5') | USBR | NO DATA ENTERED | DH75-109 | DH75-109-5 | SUBBITUMINOUS COAL | SUBBITUMINOUS |  | U.S. Geological Survey (USGS) | Drill Core | As Received | Bench with composite USBM, single USGS | [6 empty] | D179039-04-S2 | [59 empty] | 8.03 | C | 7.5 |  | 7.7 |  | 5.4 |  | 14 |  | 9.1 |  | 0.18 |  | 5.62 |  | 0.2 |  | 26 |  | 0.45 |  |  | B | 10 |  |  | 8.15 |  | 2930 | d | 2330 | d | 8150 | d | 4470 | d | 3390 | d | 136 | d | 14800 | d | 219 | d | 4.35 | d |  | B | 0.544 |  |  | B | 57.1 |  | 571 |  | 0.571 |  |  | B |  | B | 0.082 | L |  | B |  | B | 8.15 |  | 2.45 |  |  | B | 3.18 |  |  | B |  | B |  | B | 32.6 |  | 2.45 |  |  | B |  | B |  | B | 0.0326 |  |  | B |  | B |  | B |  | B | 1.14 |  |  | B | 147 |  |  | B | 1.63 |  |  | B | 12.2 |  |  | B | 360 | L,d | 2.1 | L |  | B |  | B |  | B |  | B |  | B |  | B |  | B | 0.217 |  | 0.571 |  | 0.217 |  |  | B |  | B | 245 |  |  | B |  | B |  | B |  | B |  | B |  | B | 0.239 |  | 5.71 |  |  | B | 2.45 |  | 0.245 |  | 5.87 |  | 5.71 |  | 2.695
C1752 | 43.8347 | -106.06 | 110 | 5 | 1976-03-10 |  | D179875 | CoalQual_USGS | https://ncrdspublic.er.usgs.gov/coalqual/ | Wyoming | JOHNSON | NORTHERN GREAT PLAINS | POWDER RIVER | SUSSEX |  | WASATCH |  | MARKE |  |  | Tertiary | Eocene |  |  | FORT RENO SE (7.5') | USGS-SWANSON V E | NO DATA ENTERED | DRILL CORE | C1752 | IMPURE SUBBITUMINOUS COAL |  | Lignite A | USBM and USGS | Weathered Drill Core | As Received | Single sample | [7 empty] | WEATHERED | 17.3 |  | 25.4 |  | 25.4 |  | 31.9 |  |  | 2.26 |  | 31.4 |  | 0.4 |  | 10.24 |  | 6.5 |  |  | 5430 |  | 1.34 |  | 3.1 |  | 2.06 |  | 1985 |  | 2040 |  | 2080 |  |  | B |  | B |  | B | 7847 |  | 42.88 |  | 75.52 |  | 10689 |  |  | B |  | B |  | B |  | B |  | B | 6 | e | 34.5 |  | 39 |  | 15 |  | 4.1 |  | 1.44 |  | 0.0535 |  | 0.44 |  | 1.4 |  | 17 |  | 0.49 |  |  | B | 7.4 |  |  | 34.5 |  | 66900 | d | 29100 | d | 10700 | d | 3180 | d | 1200 | d | 4280 | d | 43600 | d | 1080 | d | 3.15 | d |  | B | 29.8 |  |  | B | 55.1 |  | 367 |  | 2.57 |  |  | B |  | B | 0.37 | L |  | B |  | B | 11 |  | 25.7 |  |  | B | 22 |  |  | B |  | B |  | B | 186 |  | 11 |  |  | B |  | B |  | B | 0.149 |  |  | B |  | B |  | B |  | B | 19.5 |  |  | B | 196 |  | 18.4 |  | 7.34 |  |  | B | 55.1 |  |  | B | 1700 | L,d | 9.18 |  |  | B |  | B |  | B |  | B |  | B |  | B |  | B | 2.02 |  | 5.51 |  | 3.3 |  |  | B |  | B | 367 |  |  | B |  | B |  | B | 6.24 |  |  | B |  | B | 5.89 |  | 110 |  |  | B | 25.7 |  |  | B | 108 |  | 36.7 |  | 25.7
P11A | 43.8486 | -106.068 | 119 | 4 | 1976-03-10 |  | D179876 | CoalQual_USGS | https://ncrdspublic.er.usgs.gov/coalqual/ | Wyoming | JOHNSON | NORTHERN GREAT PLAINS | POWDER RIVER | SUSSEX |  | WASATCH |  | MARKE |  |  | Tertiary | Eocene |  |  | FORT RENO SE (7.5') | USGS-SWANSON V E | NO DATA ENTERED | DRILL CORE | P11A | IMPURE SUBBITUMINOUS COAL | SUBBITUMINOUS | Lignite A | USBM and USGS | Drill Core | As Received | Single sample | [8 empty] | 19.4 |  | 25.6 |  | 23.2 |  | 31.8 |  | Acceptable | 2.43 |  | 32.5 |  | 0.5 |  | 9.47 |  | 3.9 |  | Excellent | 5670 |  | 0.49 |  | 2.2 |  | 1.22 |  | 1965 |  | 2055 |  | 2115 |  |  | B |  | B |  | B | 8250 |  | 46.22 |  | 73.33 |  | 11619 |  |  | B |  | B |  | B |  | B | 15.1 |  | 12.1 | r | 37.6 |  | 47 |  | 18 |  | 4.3 |  | 1.42 |  | 0.039 |  | 0.44 |  | 1.4 |  | 8.6 |  | 0.55 |  |  | B | 6.7 |  |  | 42.8 |  | 93900 | d | 40700 | d | 13100 | d | 3660 | d | 1390 | d | 4980 | d | 25700 | d | 1410 | d | 3.05 | d |  | B | 21.6 |  |  | B | 64.2 |  | 428 |  | 2.14 |  |  | B |  | B | 0.43 | L |  | B |  | B | 4.28 |  | 42.8 |  |  | B | 26.5 |  |  | B |  | B |  | B | 262 |  | 12.8 |  |  | B |  | B |  | B | 0.125 |  |  | B |  | B |  | B |  | B | 25.7 |  |  | B | 167 |  | 12.8 |  | 12.8 |  |  | B | 29.9 |  |  | B | 1900 | L,d | 11 | L |  | B |  | B |  | B |  | B |  | B |  | B |  | B | 2.16 |  | 6.42 |  | 4.78 |  |  | B |  | B | 299 |  |  | B |  | B |  | B |  | B |  | B |  | B | 10.6 |  | 128 |  |  | B | 29.9 |  | 2.99 |  | 68.9 |  | 42.8 |  | 32.89
HOLE NO B-1 | 44.3533 | -106.693 | 95.47242 | 5.413386 | 1976-04-08 |  | D179941 | CoalQual_USGS | https://ncrdspublic.er.usgs.gov/coalqual/ | Wyoming | JOHNSON | NORTHERN GREAT PLAINS | POWDER RIVER | BUFFALO |  | WASATCH |  | NO DATA ENTERED |  |  | Tertiary | Eocene |  |  | BUFFALO (7.5') |  | NO DATA ENTERED | HOLE NO B-1 | B1-A | IMPURE SUBBITUMINOUS COAL | SUBBITUMINOUS | Lignite A | USBM and USGS | Drill Core | As Received | Single sample | [6 empty] | D179941-00-S1 |  | 22.7 |  | 26.6 |  | 22.8 |  | 27.9 |  | Acceptable | 2.76 |  | 34 |  | 0.5 |  | 11.74 |  | 0.4 |  | Excellent | 5793 |  | 0.02 |  | 0.12 |  | 0.23 |  | 2165 |  | 2285 |  | 2400 |  |  | B |  | B |  | B | 8170 |  | 50.63 |  | 68.68 |  | 11727 |  |  | B | 0.08 |  | 37.36 |  |  | B | 6.87 |  | 5.87 | r | 33.4 |  | 52 |  | 19 |  | 3.7 |  | 2.04 |  | 0.0685 |  | 1.24 |  | 2.5 |  | 7.3 |  | 0.81 |  |  | B | 2.6 |  |  | 35.5 |  | 86200 | d | 35700 | d | 9370 | d | 4360 | d | 3260 | d | 7380 | d | 18100 | d | 1720 | d | 0.776 |  |  | B | 1.06 |  |  | B | 35.5 |  | 248 |  | 2.48 |  |  | B |  | B | 0.36 | L | 180 | L |  | B | 5.32 |  | 24.8 |  |  | B | 30.2 |  |  | B |  | B |  | B | 239 |  | 17.7 |  |  | B |  | B |  | B | 0.0531 |  |  | B |  | B |  | B | 36 | L | 20.9 |  |  | B | 243 |  |  | B |  | B |  | B | 10.6 |  |  | B | 1600 | L,d | 8.87 |  |  | B |  | B |  | B |  | B |  | B |  | B |  | B | 0.106 |  | 5.32 |  | 0.425 |  |  | B |  | B | 177 |  |  | B |  | B |  | B | 6.3 |  |  | B |  | B | 2.58 |  | 53.2 |  |  | B | 10.6 |  | 1.06 |  | 40.4 |  | 24.8 |  | 227.66
HOLE NO B-1 | 44.3533 | -106.693 | 119.7507 | 5.5774275 | 1976-04-08 |  | D179942 | CoalQual_USGS | https://ncrdspublic.er.usgs.gov/coalqual/ | Wyoming | JOHNSON | NORTHERN GREAT PLAINS | POWDER RIVER | BUFFALO |  | WASATCH |  | NO DATA ENTERED |  |  | Tertiary | Eocene |  |  | BUFFALO (7.5') |  | NO DATA ENTERED | HOLE NO B-1 | B1-B | IMPURE SHALEY COAL |  | Lignite A | USBM and USGS | Drill Core | As Received | Single sample | [6 empty] | D179942-00-S2 |  | 22.7 |  | 23.8 |  | 20.5 |  | 33 |  | Acceptable | 2.46 |  | 30.1 |  | 0.5 |  | 10.24 |  | 1 |  | Excellent | 5126 |  | 0.16 |  | 0.23 |  | 0.61 |  | 2215 |  | 2320 |  | 2425 |  |  | B |  | B |  | B | 7704 |  | 48.43 |  | 73.14 |  | 11571 |  |  | B | 0.04 |  | 39.12 |  |  | B | 6.76 |  | 5.76 | r | 35.5 |  | 54 |  | 20 |  | 3.6 |  | 1.89 |  | 0.019 |  | 1.14 |  | 2.7 |  | 6 |  | 0.8 |  |  | B | 4.5 |  |  | 37.7 |  | 95000 | d | 39900 | d | 9680 | d | 4290 | d | 3180 | d | 8460 | d | 15800 | d | 1800 | d | 1.33 |  |  | B | 2.65 |  |  | B | 37.7 |  | 264 |  | 1.88 |  |  | B |  | B | 0.38 | L | 190 | L |  | B | 7.53 |  | 26.4 |  |  | B | 33.9 |  |  | B |  | B |  | B | 212 |  | 18.8 |  |  | B |  | B |  | B | 0.0955 |  |  | B |  | B |  | B | 37.7 |  | 21.5 |  |  | B | 71.6 |  |  | B | 7.53 |  |  | B | 18.8 |  |  | B | 1700 | L,d | 9.5 | L |  | B |  | B |  | B |  | B |  | B |  | B |  | B | 0.106 |  | 5.65 |  | 0.743 |  |  | B |  | B | 188 |  |  | B |  | B |  | B | 6.76 |  |  | B |  | B | 3.26 |  | 75.3 |  |  | B | 18.8 |  | 1.88 |  | 42.9 |  | 26.4 |  | 248.38
HOLE NO B-1 | 44.3533 | -106.693 | 125.3281 | 1.3779525 | 1976-04-08 |  | D179943 | CoalQual_USGS | https://ncrdspublic.er.usgs.gov/coalqual/ | Wyoming | JOHNSON | NORTHERN GREAT PLAINS | POWDER RIVER | BUFFALO |  | WASATCH |  | NO DATA ENTERED |  |  | Tertiary | Eocene |  |  | BUFFALO (7.5') |  | NO DATA ENTERED | HOLE NO B-1 | B1-C | CARBONACEOUS SHALE ROCK |  |  | U.S. Geological Survey (USGS) | Rock Core sample | As Received | Single sample | [6 empty] | D179942-01F-S2 | ROCK |  | B |  | B |  | B |  | B |  |  | B |  | B |  | B |  | B | 0.34 |  |  |  | B |  | B |  | B |  | B |  | B |  | B |  | B |  | B |  | B |  | B |  | No BTU |  | No VM |  | B |  | B |  | B | 0.17 |  | 7.57 |  |  | B |  | B | 0 | e | 93.1 |  | 62 |  | 19 |  | 1.4 |  | 1.97 |  | 0.026 |  | 1.77 |  | 2.7 |  | 4.5 |  | 0.84 |  |  | B | 0.39 |  |  | 93.1 |  | 270000 | d | 93600 | d | 9310 | d | 11000 | d | 12200 | d | 20900 | d | 29300 | d | 4680 | d | 0.34 |  |  | B | 2 |  |  | B | 47 | L | 652 |  |  | B |  | B |  | B | 0.94 | L | 470 | L |  | B | 14 |  | 65.2 |  |  | B | 56.8 |  |  | B |  | B |  | B | 555 |  | 27.9 |  |  | B |  | B |  | B | 0.06 |  |  | B |  | B |  | B | 94 | L | 53.1 |  |  | B | 242 |  | 6.52 |  | 27.9 |  |  | B | 27.9 |  |  | B | 4100 | L,d | 24 | L |  | B |  | B |  | B |  | B |  | B |  | B |  | B | 0.2 |  | 14 |  | 0.5 |  |  | B |  | B | 279 |  |  | B |  | B |  | B | 10.4 |  |  | B |  | B | 4.68 |  | 140 |  |  | B | 27.9 |  | 2.79 |  | 117 |  | 93.1 |  | 594.69
HOLE NO B-1 | 44.3533 | -106.693 | 126.706 | 6.988189 | 1976-04-08 |  | D179944 | CoalQual_USGS | https://ncrdspublic.er.usgs.gov/coalqual/ | Wyoming | JOHNSON | NORTHERN GREAT PLAINS | POWDER RIVER | BUFFALO |  | WASATCH |  | NO DATA ENTERED |  |  | Tertiary | Eocene |  |  | BUFFALO (7.5') |  | NO DATA ENTERED | HOLE NO B-1 | B1-D | IMPURE SHALEY COAL |  |  | USBM and USGS | Drill Core | As Received | Single sample | [6 empty] | D179944-00-S3 |  |  | B |  | B |  | B |  | B | Incomplete Data |  | B |  | B |  | B |  | B |  | B | Incomplete Data |  | B |  | B |  | B |  | B |  | B |  | B |  | B |  | B |  | B |  | B |  | No BTU |  | No VM |  | B |  | B |  | B | 0.01 | L | 37.07 |  |  | B |  | B | 0 | e | 39.6 |  | 52 |  | 20 |  | 3.1 |  | 1.93 |  | 0.029 |  | 1.27 |  | 2.3 |  | 6.6 |  | 0.87 |  |  | B | 4.1 |  |  | 39.6 |  | 96200 | d | 41900 | d | 8770 | d | 4600 | d | 3730 | d | 7580 | d | 18300 | d | 2060 | d | 1.28 |  |  | B | 2.5 |  |  | B | 27.7 |  | 277 |  |  | B |  | B |  | B | 0.4 | L | 200 | L |  | B | 5.94 |  | 27.7 |  |  | B | 36.8 |  |  | B |  | B |  | B | 210 |  | 19.8 |  |  | B |  | B |  | B | 0.07 |  |  | B |  | B |  | B | 39.6 |  | 25.3 |  |  | B | 115 |  |  | B | 11.9 |  |  | B | 19.8 |  |  | B | 1800 | L,d | 9.9 | L |  | B |  | B |  | B |  | B |  | B |  | B |  | B | 0.2 |  | 5.94 |  | 0.7 |  |  | B |  | B | 198 |  |  | B |  | B |  | B | 5.26 |  |  | B |  | B | 4.15 |  | 79.2 |  |  | B | 11.9 |  | 1.98 |  | 44.4 |  | 27.7 |  | 253.48
HOLE NO B-1 | 44.3533 | -106.693 | 133.69425 | 2.591863 | 1976-04-08 |  | D179945 | CoalQual_USGS | https://ncrdspublic.er.usgs.gov/coalqual/ | Wyoming | JOHNSON | NORTHERN GREAT PLAINS | POWDER RIVER | BUFFALO |  | WASATCH |  | NO DATA ENTERED |  |  | Tertiary | Eocene |  |  | BUFFALO (7.5') |  | NO DATA ENTERED | HOLE NO B-1 | B1-E | COALLY SHALE ROCK |  |  | U.S. Geological Survey (USGS) | Rock Core sample | As Received | Single sample | [6 empty] | D179944-01F-S3 | ROCK |  | B |  | B |  | B |  | B |  |  | B |  | B |  | B |  | B | 0.37 |  |  |  | B |  | B |  | B |  | B |  | B |  | B |  | B |  | B |  | B |  | B |  | No BTU |  | No VM |  | B |  | B |  | B | 0.08 |  | 17.1 |  |  | B |  | B | 0 | e | 69.5 |  | 59 |  | 21 |  | 1.5 |  | 2.19 |  | 0.022 |  | 1.25 |  | 2.7 |  | 5 |  | 0.88 |  |  | B | 0.87 |  |  | 69.5 |  | 192000 | d | 77200 | d | 7440 | d | 9170 | d | 6440 | d | 15600 | d | 24300 | d | 3660 | d | 0.37 |  |  | B | 2.5 |  |  | B | 48.7 |  | 487 |  |  | B |  | B |  | B | 0.7 | L | 350 | L |  | B | 13.9 |  | 48.7 |  |  | B | 55.6 |  |  | B |  | B |  | B | 465 |  | 20.9 |  |  | B |  | B |  | B | 0.08 |  |  | B |  | B |  | B | 69.5 |  | 45.9 |  |  | B | 153 |  |  | B | 13.9 |  |  | B | 34.8 |  |  | B | 3100 | L,d | 18 | L |  | B |  | B |  | B |  | B |  | B |  | B |  | B | 0.1 |  | 10.4 |  | 0.7 |  |  | B |  | B | 209 |  |  | B |  | B |  | B | 10 |  |  | B |  | B | 5.16 |  | 104 |  |  | B | 34.8 |  | 2.09 |  | 93.8 |  | 48.7 |  | 456.39
HOLE NO B-1 | 44.3533 | -106.693 | 136.2861 | 2.65748 | 1976-04-08 |  | D179946 | CoalQual_USGS | https://ncrdspublic.er.usgs.gov/coalqual/ | Wyoming | JOHNSON | NORTHERN GREAT PLAINS | POWDER RIVER | BUFFALO |  | WASATCH |  | NO DATA ENTERED |  |  | Tertiary | Eocene |  |  | BUFFALO (7.5') |  | NO DATA ENTERED | HOLE NO B-1 | B1-F | IMPURE SHALEY COAL |  |  | USBM and USGS | Drill Core | As Received | Single sample | [6 empty] | D179946-00-S4 |  |  | B |  | B |  | B |  | B | Incomplete Data |  | B |  | B |  | B |  | B |  | B | Incomplete Data |  | B | 1.5 |  | 2.4 |  | 2.49 |  |  | B |  | B |  | B |  | B |  | B |  | B |  | No BTU |  | No VM |  | B |  | B |  | B | 0.01 | L | 33.61 |  |  | B |  | B | 0 | e | 27.9 |  | 50 |  | 18 |  | 4.5 |  | 2 |  | 0.0205 |  | 1.49 |  | 2.3 |  | 5.6 |  | 0.75 |  |  | B | 4.5 |  |  | 27.9 |  | 65200 | d | 26600 | d | 8960 | d | 3360 | d | 3080 | d | 5340 | d | 10900 | d | 1250 | d | 0.77 |  |  | B | 2 |  |  | B | 19.5 |  | 279 |  | 1.4 |  |  | B |  | B | 0.28 | L | 140 | L |  | B | 8.37 |  | 19.5 |  |  | B | 20.1 |  |  | B |  | B |  | B | 190 |  | 8.37 |  |  | B |  | B |  | B | 0.09 |  |  | B |  | B |  | B | 28 | L | 14.2 |  |  | B | 57.2 |  |  | B | 5.58 |  |  | B | 14 |  |  | B | 1300 | L,d | 7 | L |  | B |  | B |  | B |  | B |  | B |  | B |  | B | 0.1 |  | 4.18 |  | 0.6 |  |  | B |  | B | 140 |  |  | B |  | B |  | B |  | B |  | B |  | B | 2.05 |  | 41.9 |  |  | B | 14 |  | 0.837 |  | 29.9 |  | 19.5 |  | 182.837
HOLE NO B-1 | 44.3533 | -106.693 | 138.9436 | 1.476378 | 1976-04-08 |  | D179947 | CoalQual_USGS | https://ncrdspublic.er.usgs.gov/coalqual/ | Wyoming | JOHNSON | NORTHERN GREAT PLAINS | POWDER RIVER | BUFFALO |  | WASATCH |  | NO DATA ENTERED |  |  | Tertiary | Eocene |  |  | BUFFALO (7.5') |  | NO DATA ENTERED | HOLE NO B-1 | B1-G | COALLY CLAYSTONE ROCK |  |  | U.S. Geological Survey (USGS) | Rock Core sample | As Received | Single sample | [6 empty] | D179946-01F-S4 | ROCK |  | B |  | B |  | B |  | B |  |  | B |  | B |  | B |  | B | 0.28 |  |  |  | B |  | B |  | B |  | B |  | B |  | B |  | B |  | B |  | B |  | B |  | No BTU |  | No VM |  | B |  | B |  | B | 0.01 | L | 5.74 |  |  | B |  | B | 0 | e | 86.1 |  | 60 |  | 21 |  | 1.1 |  | 1.91 |  | 0.015 |  | 1.1 |  | 2.4 |  | 5 |  | 0.89 |  |  | B | 0.35 |  |  | 86.1 |  | 241000 | d | 95600 | d | 6760 | d | 9910 | d | 7020 | d | 17200 | d | 30100 | d | 4580 | d | 0.28 |  |  | B | 2 |  |  | B | 43.1 |  | 603 |  |  | B |  | B |  | B | 0.87 | L | 440 | L |  | B | 12.9 |  | 60.3 |  |  | B | 56.8 |  |  | B |  | B |  | B | 595 |  | 43.1 |  |  | B |  | B |  | B | 0.07 |  |  | B |  | B |  | B | 87 | L | 52.5 |  |  | B | 129 |  |  | B | 17.2 |  |  | B | 25.8 |  |  | B | 3800 | L,d | 22 | L |  | B |  | B |  | B |  | B |  | B |  | B |  | B | 0.1 |  | 8.61 |  | 0.8 |  |  | B |  | B | 258 |  |  | B |  | B |  | B | 12 |  |  | B |  | B | 4.72 |  | 129 |  |  | B | 43.1 |  | 4.31 |  | 108 |  | 60.3 |  | 574.41
HOLE NO B-1 | 44.3533 | -106.693 | 140.4199 | 9.350392 | 1976-04-08 | DA2179948 | D179948 | CoalQual_USGS | https://ncrdspublic.er.usgs.gov/coalqual/ | Wyoming | JOHNSON | NORTHERN GREAT PLAINS | POWDER RIVER | BUFFALO |  | WASATCH |  | NO DATA ENTERED |  |  | Tertiary | Eocene |  |  | BUFFALO (7.5') |  | NO DATA ENTERED | HOLE NO B-1 | B1-H | IMPURE SHALEY COAL |  | Lignite A | USBM and USGS | Drill Core | As Received | Bench | [6 empty] | D179948-01-S5 |  | 22.5 |  | 23.3 |  | 19.6 |  | 34.6 |  |  | 2.48 |  | 29.1 |  | 0.4 |  | 9.92 |  | 1 |  |  | 4943 |  | 0.2 |  | 0.51 |  | 0.25 |  | 2215 |  | 2315 |  | 2410 |  |  | B |  | B |  | B | 7638 |  | 48.79 |  | 74.02 |  | 11522 |  |  | B | 0.01 | L | 41.07 |  |  | B | 7.74 |  | 6.37 | r | 35.8 |  | 51 |  | 20 |  | 3.4 |  | 1.96 |  | 0.019 |  | 1.47 |  | 2.3 |  | 6 |  | 0.83 |  |  | B | 4.1 |  |  | 38.4 |  | 91100 | d | 40500 | d | 9280 | d | 4510 | d | 4160 | d | 7320 | d | 16000 | d | 1900 | d | 1.32 |  |  | B | 3.2 |  |  | B | 26.8 |  | 268 |  |  | B |  | B |  | B | 0.39 | L | 200 | L |  | B | 7.65 |  | 26.8 |  |  | B | 33.6 |  |  | B |  | B |  | B | 219 |  | 11.5 |  |  | B |  | B |  | B | 0.0748 |  |  | B |  | B |  | B | 39 | L | 23.3 |  |  | B | 72.6 |  | 2.68 |  | 7.65 |  |  | B | 19.1 |  |  | B | 1700 | L,d | 9.6 | L |  | B |  | B |  | B |  | B |  | B |  | B |  | B | 0.107 |  | 5.74 |  | 0.748 |  |  | B |  | B | 115 |  |  | B |  | B |  | B | 7.58 |  |  | B |  | B | 3.2 |  | 57.4 |  |  | B | 19.1 |  | 1.15 |  | 52 |  | 26.8 |  | 259.25
HOLE NO B-1 | 44.3533 | -106.693 | 191.6011 | 1.968504 | 1976-04-08 | DA2179948 | D179949 | CoalQual_USGS | https://ncrdspublic.er.usgs.gov/coalqual/ | Wyoming | JOHNSON | NORTHERN GREAT PLAINS | POWDER RIVER | BUFFALO |  | WASATCH |  | NO DATA ENTERED |  |  | Tertiary | Eocene |  |  | BUFFALO (7.5') |  | NO DATA ENTERED | HOLE NO B-1 | B1-I | IMPURE SHALEY COAL |  |  | USBM and USGS | Drill Core | As Received | Bench | [6 empty] | D179948-02-S5 |  |  | B |  | B |  | B |  | B |  |  | B |  | B |  | B |  | B |  | B |  |  | B |  | B |  | B |  | B |  | B |  | B |  | B |  | B |  | B |  | B |  | No BTU |  | No VM |  | B |  | B |  | B | 0.08 |  | 45.74 |  |  | B |  | B | 0 | e | 37.9 |  | 48 |  | 20 |  | 3.1 |  | 1.98 |  | 0.0255 |  | 1.27 |  | 2.3 |  | 7.9 |  | 0.88 |  |  | B | 7 |  |  | 37.9 |  | 85000 | d | 40100 | d | 8390 | d | 4520 | d | 3570 | d | 7250 | d | 20900 | d | 1990 | d | 1.61 |  |  | B | 4 |  |  | B | 26.5 |  | 265 |  | 2.65 |  |  | B |  | B | 0.38 | L | 190 | L |  | B | 19 |  | 37.9 |  |  | B | 37.5 |  |  | B |  | B |  | B | 205 |  | 11.4 |  |  | B |  | B |  | B | 0.13 |  |  | B |  | B |  | B | 37.9 |  | 23.1 |  |  | B | 96.6 |  | 2.65 |  | 7.58 |  |  | B | 26.5 |  |  | B | 1700 | L,d | 13.3 |  |  | B |  | B |  | B |  | B |  | B |  | B |  | B | 0.2 |  | 5.69 |  | 1.4 |  |  | B |  | B | 114 |  |  | B |  | B |  | B |  | B |  | B |  | B | 4.83 |  | 114 |  |  | B | 26.5 |  | 2.65 |  | 54.6 |  | 37.9 |  | 257.05
HOLE NO B-1 | 44.3533 | -106.693 | 193.5696 | 2.132546 | 1976-04-08 |  | D179950 | CoalQual_USGS | https://ncrdspublic.er.usgs.gov/coalqual/ | Wyoming | JOHNSON | NORTHERN GREAT PLAINS | POWDER RIVER | BUFFALO |  | WASATCH |  | NO DATA ENTERED |  |  | Tertiary | Eocene |  |  | BUFFALO (7.5') |  | NO DATA ENTERED | HOLE NO B-1 | B1-J | COALLY, SHALEY ROCK |  |  | U.S. Geological Survey (USGS) | Rock Core sample | As Received | Single sample | [6 empty] | D179948-03F-S5 | ROCK |  | B |  | B |  | B |  | B |  |  | B |  | B |  | B |  | B | 0.63 |  |  |  | B |  | B |  | B |  | B |  | B |  | B |  | B |  | B |  | B |  | B |  | No BTU |  | No VM |  | B |  | B |  | B | 0.01 | L | 18.06 |  |  | B |  | B | 0 | e | 68.4 |  | 58 |  | 21 |  | 1.2 |  | 1.62 |  | 0.0155 |  | 0.87 |  | 2.6 |  | 4.4 |  | 0.92 |  |  | B | 1.1 |  |  | 68.4 |  | 185000 | d | 76000 | d | 5860 | d | 6680 | d | 4410 | d | 14800 | d | 21000 | d | 3760 | d | 0.63 |  |  | B | 2 |  |  | B | 34.2 |  | 479 |  | 3.42 |  |  | B |  | B | 0.69 | L | 350 | L |  | B | 13.7 |  | 47.9 |  |  | B | 52.7 |  |  | B |  | B |  | B | 495 |  | 20.5 |  |  | B |  | B |  | B | 0.13 |  |  | B |  | B |  | B | 68.4 |  | 46.5 |  |  | B | 106 |  |  | B | 13.7 |  |  | B | 34.2 |  |  | B | 3000 | L,d | 18 | L |  | B |  | B |  | B |  | B |  | B |  | B |  | B | 0.2 |  | 10.3 |  | 1.3 |  |  | B |  | B | 205 |  |  | B |  | B |  | B | 9.82 |  |  | B |  | B | 5.1 |  | 137 |  |  | B | 34.2 |  | 2.05 |  | 71.8 |  | 68.4 |  | 454.65
HOLE NO B-1 | 44.3533 | -106.693 | 195.7021 | 5.74147 | 1976-04-08 |  | D179951 | CoalQual_USGS | https://ncrdspublic.er.usgs.gov/coalqual/ | Wyoming | JOHNSON | NORTHERN GREAT PLAINS | POWDER RIVER | BUFFALO |  | WASATCH |  | NO DATA ENTERED |  |  | Tertiary | Eocene |  |  | BUFFALO (7.5') |  | NO DATA ENTERED | HOLE NO B-1 | B1-K | IMPURE SHALEY COAL |  | Lignite A | USBM and USGS | Weathered Drill Core | As Received | Single sample | [6 empty] | D179948-04M-S5 | WEATHERED | 21.7 |  | 29.8 |  | 21.1 |  | 27.4 |  |  | 2.57 |  | 34.3 |  | 0.5 |  | 12.93 |  | 0.7 |  |  | 5676 |  | 0.08 |  | 0.15 |  | 0.42 |  | 1955 |  | 2060 |  | 2160 |  |  | B |  | B |  | B | 7824 |  | 54.53 |  | 65.1 |  | 11151 |  |  | B | 0.38 |  | 45.42 |  |  | B | 7.23 |  | 6.11 | r | 26.1 |  | 38 |  | 16 |  | 5.6 |  | 1.89 |  | 0.212 |  | 1.07 |  | 1.8 |  | 16 |  | 0.69 |  |  | B | 5.5 |  |  | 27.8 |  | 49400 | d | 23500 | d | 11100 | d | 3170 | d | 2200 | d | 4160 | d | 31100 | d | 1150 | d | 0.895 |  |  | B | 1.6 |  |  | B | 19.5 |  | 417 |  | 1.39 |  |  | B |  | B | 0.28 | L | 140 | L |  | B | 5.56 |  | 19.5 |  |  | B | 19.2 |  |  | B |  | B |  | B | 165 |  | 8.34 |  |  | B |  | B |  | B | 0.0959 |  |  | B |  | B |  | B | 41.7 |  | 13.9 |  |  | B | 589 |  |  | B | 5.56 |  |  | B | 13.9 |  |  | B | 1300 | L,d | 7 | L |  | B |  | B |  | B |  | B |  | B |  | B |  | B | 0.107 |  | 4.17 |  | 0.533 |  |  | B |  | B | 139 |  |  | B |  | B |  | B | 4.88 |  |  | B |  | B | 1.81 |  | 55.6 |  |  | B | 19.5 |  |  | B | 44.5 |  | 19.5 |  | 201.2
HOLE NO B-1 | 44.3533 | -106.693 | 216.3714 | 2.526247 | 1976-04-08 |  | D179952 | CoalQual_USGS | https://ncrdspublic.er.usgs.gov/coalqual/ | Wyoming | JOHNSON | NORTHERN GREAT PLAINS | POWDER RIVER | BUFFALO |  | WASATCH |  | NO DATA ENTERED |  |  | Tertiary | Eocene |  |  | BUFFALO (7.5') |  | NO DATA ENTERED | HOLE NO B-1 | B1-L | SHALEY COAL |  |  | USBM and USGS | Drill Core | As Received | Single sample | [6 empty] | D179952-00-S6 |  |  | B |  | B |  | B |  | B | Incomplete Data |  | B |  | B |  | B |  | B |  | B | Incomplete Data |  | B |  | B |  | B |  | B |  | B |  | B |  | B |  | B |  | B |  | B |  | No BTU |  | No VM |  | B |  | B |  | B | 0.07 |  | 47.6 |  |  | B |  | B | 0 | e | 22.1 |  | 45 |  | 18 |  | 6.7 |  | 2.07 |  | 0.019 |  | 1.3 |  | 2.5 |  | 6.5 |  | 0.76 |  |  | B | 7.7 |  |  | 22.1 |  | 46500 | d | 21000 | d | 10600 | d | 2760 | d | 2130 | d | 4600 | d | 10000 | d | 1000 | d | 1.02 |  |  | B | 2.5 |  |  | B | 22.1 |  | 332 |  | 1.11 |  |  | B |  | B | 0.23 | L | 120 | L |  | B | 6.63 |  | 15.5 |  |  | B | 19.4 |  |  | B |  | B |  | B | 170 |  | 6.63 |  |  | B |  | B |  | B | 0.13 |  |  | B |  | B |  | B | 23 | L | 11.9 |  |  | B | 42 |  | 1.55 |  | 4.42 |  |  | B | 15.5 |  |  | B | 970 | L,d | 5.6 | L |  | B |  | B |  | B |  | B |  | B |  | B |  | B | 0.1 |  | 3.32 |  | 0.6 |  |  | B |  | B | 155 |  |  | B |  | B |  | B |  | B |  | B |  | B | 1.99 |  | 44.2 |  |  | B | 11.1 |  | 1.11 |  | 25.6 |  | 15.5 |  | 155.21
HOLE NO B-1 | 44.3533 | -106.693 | 218.8977 | 5.708662 | 1976-04-08 |  | D179953 | CoalQual_USGS | https://ncrdspublic.er.usgs.gov/coalqual/ | Wyoming | JOHNSON | NORTHERN GREAT PLAINS | POWDER RIVER | BUFFALO |  | WASATCH |  | NO DATA ENTERED |  |  | Tertiary | Eocene |  |  | BUFFALO (7.5') |  | NO DATA ENTERED | HOLE NO B-1 | B1-M | COALLY SHALE ROCK |  |  | USBM and USGS | Rock Core sample | As Received | Single sample | [6 empty] | D179952-01P-S6 | ROCK |  | B |  | B |  | B |  | B |  |  | B |  | B |  | B |  | B |  | B |  |  | B |  | B |  | B |  | B |  | B |  | B |  | B |  | B |  | B |  | B |  | No BTU |  | No VM |  | B |  | B |  | B | 0.01 | L | 27.37 |  |  | B |  | B | 0 | e | 54.8 |  | 57 |  | 22 |  | 1.9 |  | 1.94 |  | 0.022 |  | 0.64 |  | 3 |  | 5.4 |  | 0.91 |  |  | B | 2.1 |  |  | 54.8 |  | 146000 | d | 63800 | d | 7430 | d | 6400 | d | 2600 | d | 13700 | d | 20700 | d | 2980 | d | 0.79 |  |  | B | 3 |  |  | B | 38.4 |  | 384 |  | 2.74 |  |  | B |  | B | 0.55 | L | 280 | L |  | B | 11 |  | 82.2 |  |  | B | 46.6 |  |  | B |  | B |  | B | 455 |  | 27.4 |  |  | B |  | B |  | B | 0.09 |  |  | B |  | B |  | B | 54.8 |  | 40.6 |  |  | B | 121 |  | 3.84 |  | 11 |  | 82.2 |  | 27.4 |  |  | B | 2400 | L,d | 14 | L |  | B |  | B |  | B |  | B |  | B |  | B |  | B | 0.2 |  | 8.22 |  | 0.9 |  |  | B |  | B | 274 |  |  | B |  | B |  | B | 12.4 |  |  | B |  | B | 5.53 |  | 164 |  |  | B | 38.4 |  | 2.74 |  | 66.9 |  | 54.8 |  | 458.14
HOLE NO B-1 | 44.3533 | -106.693 | 224.6063 | 3.576116 | 1976-04-08 |  | D179954 | CoalQual_USGS | https://ncrdspublic.er.usgs.gov/coalqual/ | Wyoming | JOHNSON | NORTHERN GREAT PLAINS | POWDER RIVER | BUFFALO |  | WASATCH |  | NO DATA ENTERED |  |  | Tertiary | Eocene |  |  | BUFFALO (7.5') |  | NO DATA ENTERED | HOLE NO B-1 | B1-N | IMPURE SUBBITUMINOUS COAL |  | Lignite A | USBM and USGS | Weathered Drill Core | As Received | Single sample | [6 empty] | D179952-02M-S6 | WEATHERED | 20.7 |  | 27 |  | 24.4 |  | 27.9 |  |  | 2.78 |  | 35.3 |  | 0.5 |  | 12.52 |  | 0.4 |  |  | 5949 |  | 0.03 |  | 0.14 |  | 0.22 |  | 2235 |  | 2355 |  | 2455 |  |  | B |  | B |  | B | 8269 |  | 48.55 |  | 68.97 |  | 11574 |  |  | B | 0.06 |  | 47.4 |  |  | B | 8 |  | 6.5 | r | 23.9 |  | 46 |  | 24 |  | 4.6 |  | 2.04 |  | 0.045 |  | 1.13 |  | 1.9 |  | 6.9 |  | 0.91 |  |  | B | 5.4 |  |  | 25.4 |  | 54900 | d | 32500 | d | 8400 | d | 3140 | d | 2140 | d | 4040 | d | 12300 | d | 1390 | d | 0.46 |  |  | B | 1.07 |  |  | B | 17.9 |  | 256 |  | 0.767 |  |  | B |  | B | 0.26 | L | 130 | L |  | B | 3.83 |  | 17.9 |  |  | B | 23.8 |  |  | B |  | B |  | B | 160 |  | 12.8 |  |  | B |  | B |  | B | 0.0535 |  |  | B |  | B |  | B | 26 | L | 18.4 |  |  | B | 115 |  |  | B | 5.11 |  |  | B | 7.67 |  |  | B | 1200 | L,d | 6.39 |  |  | B |  | B |  | B |  | B |  | B |  | B |  | B | 0.107 |  | 3.83 |  | 0.11 | L |  | B |  | B | 128 |  |  | B |  | B |  | B |  | B |  | B |  | B | 1.73 |  | 38.3 |  |  | B | 7.67 |  | 0.767 |  | 34 |  | 17.9 |  | 164.437
HOLE NO B-1 | 44.3533 | -106.693 | 228.1824 | 2.46063 | 1976-04-08 |  | D179955 | CoalQual_USGS | https://ncrdspublic.er.usgs.gov/coalqual/ | Wyoming | JOHNSON | NORTHERN GREAT PLAINS | POWDER RIVER | BUFFALO |  | WASATCH |  | NO DATA ENTERED |  |  | Tertiary | Eocene |  |  | BUFFALO (7.5') |  | NO DATA ENTERED | HOLE NO B-1 | B1-O | COALLY SHALE ROCK |  |  | USBM and USGS | Rock Core sample | As Received | Single sample | [6 empty] | D179952-03F-S6 | ROCK |  | B |  | B |  | B |  | B |  |  | B |  | B |  | B |  | B |  | B |  |  | B |  | B |  | B |  | B |  | B |  | B |  | B |  | B |  | B |  | B |  | No BTU |  | No VM |  | B |  | B |  | B | 0.01 | L | 26.7 |  |  | B |  | B | 0 | e | 54.8 |  | 60 |  | 22 |  | 1.5 |  | 1.63 |  | 0.015 |  | 0.52 |  | 2.9 |  | 3.8 |  | 0.96 |  |  | B | 0.86 |  |  | 54.8 |  | 154000 | d | 63800 | d | 5870 | d | 5380 | d | 2110 | d | 13200 | d | 14600 | d | 3150 | d | 0.3 |  |  | B | 1 |  |  | B | 38.4 |  | 384 |  | 1.64 |  |  | B |  | B | 0.55 | L | 280 | L |  | B | 5.5 | L | 38.4 |  |  | B | 39.5 |  |  | B |  | B |  | B | 405 |  | 16.4 |  |  | B |  | B |  | B | 0.05 |  |  | B |  | B |  | B | 54.8 |  | 40.6 |  |  | B | 82.2 |  |  | B | 11 |  |  | B | 8.22 |  |  | B | 2400 | L,d | 14 | L |  | B |  | B |  | B |  | B |  | B |  | B |  | B | 0.1 |  | 8.22 |  | 0.2 |  |  | B |  | B | 164 |  |  | B |  | B |  | B | 9.29 |  |  | B |  | B | 5.49 |  | 82.2 |  |  | B | 16.4 |  | 1.64 |  | 54.8 |  | 54.8 |  | 352.84
HOLE NO B-1 | 44.3533 | -106.693 | 244.7507 | 3.576116 | 1976-04-08 | DA3179956 | D179957 | CoalQual_USGS | https://ncrdspublic.er.usgs.gov/coalqual/ | Wyoming | JOHNSON | NORTHERN GREAT PLAINS | POWDER RIVER | BUFFALO |  | WASATCH |  | NO DATA ENTERED |  |  | Tertiary | Eocene |  |  | BUFFALO (7.5') |  | NO DATA ENTERED | HOLE NO B-1 | B1-Q | IMPURE SHALEY COAL |  |  | USBM and USGS | Drill Core | As Received | Bench | [6 empty] | D179956-02-S7 |  |  | B |  | B |  | B |  | B |  |  | B |  | B |  | B |  | B |  | B |  |  | B |  | B |  | B |  | B |  | B |  | B |  | B |  | B |  | B |  | B |  | No BTU |  | No VM |  | B |  | B |  | B | 1.11 |  | 36.27 |  |  | B |  | B | 0 | e | 39.5 |  | 35 |  | 16 |  | 4.6 |  | 1.46 |  | 1.14 |  | 0.55 |  | 1.6 |  | 20 |  | 0.65 |  |  | B | 5.6 |  |  | 39.5 |  | 64600 | d | 33400 | d | 13000 | d | 3470 | d | 1610 | d | 5260 | d | 55200 | d | 1540 | d | 1.02 |  |  | B | 2.5 |  |  | B | 20 | L | 277 |  | 1.19 |  |  | B |  | B | 0.4 | L |  | B |  | B | 3.95 |  | 19.8 |  |  | B | 19.8 |  |  | B |  | B |  | B | 795 |  | 11.9 |  |  | B |  | B |  | B | 0.09 |  |  | B |  | B |  | B |  | B | 26.1 |  |  | B | 4500 |  |  | B | 7.9 | L |  | B | 7.9 |  |  | B | 1800 | L,d | 9.9 | L |  | B |  | B |  | B |  | B |  | B |  | B |  | B | 0.1 |  | 4 | L | 0.6 |  |  | B |  | B | 79 |  |  | B |  | B |  | B | 7.37 |  |  | B |  | B | 2.86 |  | 39.5 |  |  | B | 11.9 |  |  | B | 31.6 |  | 27.7 |  | 11.9
HOLE NO B-1 | 44.3533 | -106.693 | 274.27825 | 1.312336 | 1976-04-08 |  | D179959 | CoalQual_USGS | https://ncrdspublic.er.usgs.gov/coalqual/ | Wyoming | JOHNSON | NORTHERN GREAT PLAINS | POWDER RIVER | BUFFALO |  | WASATCH |  | NO DATA ENTERED |  |  | Tertiary | Eocene |  |  | BUFFALO (7.5') |  | NO DATA ENTERED | HOLE NO B-1 | B1-S | COALLY SHALE ROCK |  |  | U.S. Geological Survey (USGS) | Rock Core sample | As Received | Single sample | [6 empty] | D179956-04F-S7 | ROCK |  | B |  | B |  | B |  | B |  |  | B |  | B |  | B |  | B | 0.15 |  |  |  | B |  | B |  | B |  | B |  | B |  | B |  | B |  | B |  | B |  | B |  | No BTU |  | No VM |  | B |  | B |  | B | 0.01 | L | 9.22 |  |  | B |  | B | 0 | e | 79.8 |  | 50 |  | 20 |  | 3.9 |  | 1.72 |  | 0.013 |  | 0.31 |  | 2.5 |  | 5.5 |  | 0.82 |  |  | B | 4.1 |  |  | 79.8 |  | 186000 | d | 84400 | d | 22200 | d | 8270 | d | 1830 | d | 16600 | d | 30700 | d | 3910 | d | 0.15 |  |  | B | 1.5 |  |  | B | 55.9 |  | 399 |  | 2.4 | L |  | B |  | B | 0.8 | L | 400 | L |  | B | 7.98 |  | 55.9 |  |  | B | 67 |  |  | B |  | B |  | B | 630 |  | 23.9 |  |  | B |  | B |  | B | 0.05 |  |  | B |  | B |  | B | 79.8 |  | 55.9 |  |  | B | 104 |  |  | B | 16 |  | 80 | L | 16 |  |  | B | 3500 | L,d | 20 | L |  | B |  | B |  | B |  | B |  | B |  | B |  | B | 0.2 |  | 12 |  | 0.3 |  |  | B |  | B | 120 |  |  | B |  | B |  | B | 16 |  |  | B |  | B | 9.35 |  | 79.8 |  |  | B | 39.9 |  | 2.39 |  | 91.8 |  | 79.8 |  | 602.09
HOLE NO B-1 | 44.3533 | -106.693 | 275.5906 | 2.952756 | 1976-04-08 |  | D179960 | CoalQual_USGS | https://ncrdspublic.er.usgs.gov/coalqual/ | Wyoming | JOHNSON | NORTHERN GREAT PLAINS | POWDER RIVER | BUFFALO |  | WASATCH |  | NO DATA ENTERED |  |  | Tertiary | Eocene |  |  | BUFFALO (7.5') |  | NO DATA ENTERED | HOLE NO B-1 | B1-T | IMPURE SUBBITUMINOUS COAL | SUBBITUMINOUS |  | USBM and USGS | Drill Core | As Received | Single sample | [6 empty] | D179960-00-S8 |  |  | B |  | B |  | B |  | B | Incomplete Data |  | B |  | B |  | B |  | B |  | B | Incomplete Data |  | B |  | B |  | B |  | B |  | B |  | B |  | B |  | B |  | B |  | B |  | No BTU |  | No VM |  | B |  | B |  | B | 0.01 | L | 40.23 |  |  | B |  | B | 6 | e | 32.8 |  | 59 |  | 23 |  | 1.5 |  | 2 |  | 0.028 |  | 0.79 |  | 2.9 |  | 4.6 |  | 0.94 |  |  | B | 1.4 |  |  | 32.8 |  | 96200 | d | 42500 | d | 3740 | d | 4200 | d | 2040 | d | 8420 | d | 11200 | d | 1960 | d | 1.01 |  |  | B | 2.66 |  |  | B | 24.4 |  | 244 |  | 1.1 | L |  | B |  | B | 0.35 | L | 180 | L |  | B | 10.5 |  | 24.4 |  |  | B | 28.6 |  |  | B |  | B |  | B | 271 |  | 10.5 |  |  | B |  | B |  | B | 0.117 |  |  | B |  | B |  | B | 35 | L | 22.3 |  |  | B | 97.7 |  |  | B | 6.98 |  | 35 | L | 17.4 |  |  | B | 1600 | L,d | 8.8 | L |  | B |  | B |  | B |  | B |  | B |  | B |  | B | 0.213 |  | 5.23 |  | 0.745 |  |  | B |  | B | 105 |  |  | B |  | B |  | B | 7.98 |  |  | B |  | B | 3.33 |  | 34.9 |  |  | B | 17.4 |  | 1.74 |  | 44.3 |  | 34.9 |  | 269.14
HOLE NO B-1 | 44.3533 | -106.693 | 278.5433 | 1.148294 | 1976-04-08 |  | D179961 | CoalQual_USGS | https://ncrdspublic.er.usgs.gov/coalqual/ | Wyoming | JOHNSON | NORTHERN GREAT PLAINS | POWDER RIVER | BUFFALO |  | WASATCH |  | NO DATA ENTERED |  |  | Tertiary | Eocene |  |  | BUFFALO (7.5') |  | NO DATA ENTERED | HOLE NO B-1 | B1-U | COALLY SHALE ROCK |  |  | U.S. Geological Survey (USGS) | Rock Core sample | As Received | Single sample | [6 empty] | D179960-01F-S8 | ROCK |  | B |  | B |  | B |  | B |  |  | B |  | B |  | B |  | B | 0.55 |  |  |  | B |  | B |  | B |  | B |  | B |  | B |  | B |  | B |  | B |  | B |  | No BTU |  | No VM |  | B |  | B |  | B | 0.11 |  | 20.41 |  |  | B |  | B | 0 | e | 63.5 |  | 58 |  | 24 |  | 1.2 |  | 1.85 |  | 0.019 |  | 0.42 |  | 2.8 |  | 4.6 |  | 0.99 |  |  | B | 2.5 |  |  | 63.5 |  | 172000 | d | 80600 | d | 5440 | d | 7080 | d | 1980 | d | 14800 | d | 20400 | d | 3760 | d | 0.55 |  |  | B | 2.5 |  |  | B | 44.5 |  | 445 |  | 1.91 |  |  | B |  | B | 0.64 | L | 320 | L |  | B | 9.53 |  | 44.5 |  |  | B | 45.7 |  |  | B |  | B |  | B | 475 |  | 19.1 |  |  | B |  | B |  | B | 0.09 |  |  | B |  | B |  | B | 63.5 |  | 46.4 |  |  | B | 121 |  |  | B | 19.1 |  | 95.3 |  | 19.1 |  |  | B | 2800 | L,d | 16 | L |  | B |  | B |  | B |  | B |  | B |  | B |  | B | 0.2 |  | 9.53 |  | 0.7 |  |  | B |  | B | 127 |  |  | B |  | B |  | B | 7.02 |  |  | B |  | B | 7.77 |  | 95.3 |  |  | B | 31.8 |  | 3.18 |  | 72.4 |  | 63.5 |  | 513.78
HOLE NO B-1 | 44.3533 | -106.693 | 279.6916 | 9.18635 | 1976-04-08 |  | D179962 | CoalQual_USGS | https://ncrdspublic.er.usgs.gov/coalqual/ | Wyoming | JOHNSON | NORTHERN GREAT PLAINS | POWDER RIVER | BUFFALO |  | WASATCH |  | NO DATA ENTERED |  |  | Tertiary | Eocene |  |  | BUFFALO (7.5') |  | NO DATA ENTERED | HOLE NO B-1 | B1-V | IMPURE SHALEY COAL |  | Lignite A | USBM and USGS | Drill Core | As Received | Single sample | [6 empty] | D179962-00-S9 |  | 23.5 |  | 25.8 |  | 26.5 |  | 24.2 |  | Acceptable | 2.67 |  | 36 |  | 0.5 |  | 12.33 |  | 0.7 |  | Excellent | 6075 |  | 0.23 |  | 0.17 |  | 0.3 |  | 2155 |  | 2250 |  | 2365 |  |  | B |  | B |  | B | 8070 |  | 46.13 |  | 69.17 |  | 11616 |  |  | B | 0.01 | L | 43.37 |  |  | B | 7.5 |  | 6.25 | r | 27.1 |  | 47 |  | 19 |  | 4.7 |  | 1.99 |  | 0.03 |  | 0.94 |  | 2.2 |  | 5.7 |  | 0.79 |  |  | B | 4 |  |  | 29 |  | 63500 | d | 29100 | d | 9700 | d | 3470 | d | 2010 | d | 5290 | d | 11500 | d | 1370 | d | 0.821 |  |  | B | 3.2 |  |  | B | 20.2 |  | 202 |  | 1.45 |  |  | B |  | B | 0.29 | L | 150 | L |  | B | 5.78 |  | 28.9 |  |  | B | 20.8 |  |  | B |  | B |  | B | 203 |  | 8.67 |  |  | B |  | B |  | B | 0.107 |  |  | B |  | B |  | B | 29 | L | 19.4 |  |  | B | 86.7 |  | 2.02 |  | 8.67 |  |  | B | 14.5 |  |  | B | 1300 | L,d | 7.3 | L |  | B |  | B |  | B |  | B |  | B |  | B |  | B | 0.213 |  | 4.34 |  | 0.64 |  |  | B |  | B | 57.8 |  |  | B |  | B |  | B | 6.12 |  |  | B |  | B | 2.63 |  | 43.4 |  |  | B | 14.5 |  | 1.45 |  | 25.4 |  | 20.2 |  | 194.95
HOLE NO B-1 | 44.3533 | -106.693 | 288.8779 | 5.085302 | 1976-04-08 |  | D179963 | CoalQual_USGS | https://ncrdspublic.er.usgs.gov/coalqual/ | Wyoming | JOHNSON | NORTHERN GREAT PLAINS | POWDER RIVER | BUFFALO |  | WASATCH |  | NO DATA ENTERED |  |  | Tertiary | Eocene |  |  | BUFFALO (7.5') |  | NO DATA ENTERED | HOLE NO B-1 | B1-W | COALLY SHALE ROCK |  |  | USBM and USGS | Rock Core sample | As Received | Single sample | [6 empty] | D179962-01F-S9 | ROCK |  | B |  | B |  | B |  | B |  |  | B |  | B |  | B |  | B |  | B |  |  | B |  | B |  | B |  | B |  | B |  | B |  | B |  | B |  | B |  | B |  | No BTU |  | No VM |  | B |  | B |  | B | 0.01 | L | 27.04 |  |  | B |  | B | 0 | e | 53 |  | 56 |  | 22 |  | 1.9 |  | 1.98 |  | 0.0225 |  | 0.48 |  | 2.9 |  | 4.8 |  | 0.88 |  |  | B | 1.8 |  |  | 53 |  | 139000 | d | 61700 | d | 7190 | d | 6320 | d | 1880 | d | 12800 | d | 17800 | d | 2790 | d | 0.57 |  |  | B | 2.5 |  |  | B | 37.1 |  | 371 |  | 1.59 |  |  | B |  | B | 0.53 | L | 270 | L |  | B | 7.95 |  | 53 |  |  | B | 33.4 |  |  | B |  | B |  | B | 240 |  | 15.9 |  |  | B |  | B |  | B | 0.06 |  |  | B |  | B |  | B | 53 | L | 36.6 |  |  | B | 119 |  |  | B | 15.9 |  |  | B | 15.9 |  |  | B | 2400 | L,d | 14 | L |  | B |  | B |  | B |  | B |  | B |  | B |  | B | 0.2 |  | 7.95 |  | 0.7 |  |  | B |  | B | 79.5 |  |  | B |  | B |  | B | 8.23 |  |  | B |  | B | 4.98 |  | 79.5 |  |  | B | 26.5 |  | 1.59 |  | 58.3 |  | 53 |  | 351.09
HOLE NO B-1 | 44.3533 | -106.693 | 316.273 | 4.10105 | 1976-04-08 | DA2179964 | D179965 | CoalQual_USGS | https://ncrdspublic.er.usgs.gov/coalqual/ | Wyoming | JOHNSON | NORTHERN GREAT PLAINS | POWDER RIVER | BUFFALO |  | WASATCH |  | NO DATA ENTERED |  |  | Tertiary | Eocene |  |  | BUFFALO (7.5') |  | NO DATA ENTERED | HOLE NO B-1 | B1-Y | IMPURE SHALEY COAL |  |  | USBM and USGS | Drill Core | As Received | Bench | [6 empty] | D179964-02-S10 |  |  | B |  | B |  | B |  | B |  |  | B |  | B |  | B |  | B |  | B |  |  | B |  | B |  | B |  | B |  | B |  | B |  | B |  | B |  | B |  | B |  | No BTU |  | No VM |  | B |  | B |  | B | 0.08 |  | 34.75 |  |  | B |  | B | 0 | e | 40.5 |  | 50 |  | 22 |  | 2.7 |  | 1.69 |  | 0.018 |  | 0.61 |  | 2.2 |  | 6.4 |  | 0.84 |  |  | B | 4.3 |  |  | 40.5 |  | 94600 | d | 47100 | d | 7810 | d | 4120 | d | 1830 | d | 7410 | d | 18100 | d | 2030 | d | 1.94 |  |  | B | 4 |  |  | B | 40.5 |  | 284 |  | 1.22 |  |  | B |  | B | 0.41 | L | 210 | L |  | B | 6.08 |  | 40.5 |  |  | B | 37.7 |  |  | B |  | B |  | B | 255 |  | 12.2 |  |  | B |  | B |  | B | 0.12 |  |  | B |  | B |  | B | 40.5 |  | 31.6 |  |  | B | 72.9 |  |  | B | 12.2 |  |  | B | 20.3 |  |  | B | 1800 | L,d | 11 | L |  | B |  | B |  | B |  | B |  | B |  | B |  | B | 0.2 |  | 6.08 |  | 1.4 |  |  | B |  | B | 122 |  |  | B |  | B |  | B | 6.68 |  |  | B |  | B | 3.67 |  | 60.8 |  |  | B | 20.3 |  | 1.22 |  | 48.6 |  | 28.4 |  | 272.02
HOLE NO B-1 | 44.3533 | -106.693 | 320.374 | 0.9842517 | 1976-04-08 |  | D179966 | CoalQual_USGS | https://ncrdspublic.er.usgs.gov/coalqual/ | Wyoming | JOHNSON | NORTHERN GREAT PLAINS | POWDER RIVER | BUFFALO |  | WASATCH |  | NO DATA ENTERED |  |  | Tertiary | Eocene |  |  | BUFFALO (7.5') |  | NO DATA ENTERED | HOLE NO B-1 | B1-Z | CARBONACEOUS SHALE ROCK |  |  | U.S. Geological Survey (USGS) | Rock Core sample | As Received | Single sample | [6 empty] | D179964-03P-S10 | ROCK |  | B |  | B |  | B |  | B |  |  | B |  | B |  | B |  | B | 0.48 |  |  |  | B |  | B |  | B |  | B |  | B |  | B |  | B |  | B |  | B |  | B |  | No BTU |  | No VM |  | B |  | B |  | B | 0.08 |  | 12.37 |  |  | B |  | B | 0 | e | 74.2 |  | 58 |  | 25 |  | 1.1 |  | 1.25 |  | 0.01 |  | 0.37 |  | 2 |  | 3.1 |  | 0.87 |  |  | B | 0.96 |  |  | 74.2 |  | 201000 | d | 98100 | d | 5830 | d | 5590 | d | 2030 | d | 12300 | d | 16100 | d | 3860 | d | 0.48 |  |  | B | 2.5 |  |  | B | 74.2 |  | 519 |  |  | B |  | B |  | B | 0.75 | L | 380 | L |  | B | 7.42 |  | 51.9 |  |  | B | 37.1 |  |  | B |  | B |  | B | 450 |  | 37.1 |  |  | B |  | B |  | B | 0.07 |  |  | B |  | B |  | B | 74.2 |  | 68.3 |  |  | B | 74.2 |  |  | B | 22.3 |  |  | B | 14.8 |  |  | B | 3300 | L,d | 19 | L |  | B |  | B |  | B |  | B |  | B |  | B |  | B | 0.2 |  | 11.1 |  | 1.2 |  |  | B |  | B | 111 |  |  | B |  | B |  | B | 12.5 |  |  | B |  | B | 4.35 |  | 74.2 |  |  | B | 22.3 |  | 2.23 |  | 90.5 |  | 74.2 |  | 478.73
HOLE NO B-1 | 44.3533 | -106.693 | 321.35825 | 5.085302 | 1976-04-08 |  | D179967 | CoalQual_USGS | https://ncrdspublic.er.usgs.gov/coalqual/ | Wyoming | JOHNSON | NORTHERN GREAT PLAINS | POWDER RIVER | BUFFALO |  | WASATCH |  | NO DATA ENTERED |  |  | Tertiary | Eocene |  |  | BUFFALO (7.5') |  | NO DATA ENTERED | HOLE NO B-1 | B1-AA | IMPURE SHALEY COAL |  | Lignite A | USBM and USGS | Weathered Drill Core | As Received | Single sample | [6 empty] | D179964-04M-S10 | WEATHERED | 24 |  | 26.5 |  | 26.5 |  | 23 |  |  | 2.51 |  | 35.4 |  | 0.5 |  | 11.79 |  | 2.8 |  |  | 6036 |  | 0.71 |  | 1.15 |  | 0.92 |  | 2090 |  | 2175 |  | 2255 |  |  | B |  | B |  | B | 7721 |  | 45.34 |  | 69.03 |  | 11389 |  |  | B | 0.04 |  | 45.23 |  |  | B | 7.88 |  | 6.44 | r | 26 |  | 40 |  | 17 |  | 4.8 |  | 1.66 |  | 0.027 |  | 0.92 |  | 1.7 |  | 12 |  | 0.61 |  |  | B | 8.4 |  |  | 27.9 |  | 51900 | d | 25000 | d | 9520 | d | 2780 | d | 1890 | d | 3930 | d | 23300 | d | 1010 | d | 3.57 |  |  | B | 9.09 |  |  | B | 41.7 |  | 278 |  | 1.39 |  |  | B |  | B | 0.28 | L | 140 | L |  | B | 4.17 |  | 19.5 |  |  | B | 17.5 |  |  | B |  | B |  | B | 187 |  | 8.34 |  |  | B |  | B |  | B | 0.118 |  |  | B |  | B |  | B | 28 | L | 13.9 |  |  | B | 75 |  | 1.95 |  | 5.56 |  |  | B | 8.34 |  |  | B | 1300 | L,d | 7 | L |  | B |  | B |  | B |  | B |  | B |  | B |  | B | 0.428 |  | 2.78 |  | 1.82 |  |  | B |  | B | 83.4 |  |  | B |  | B |  | B |  | B |  | B |  | B | 3.92 |  | 41.7 |  |  | B | 8.34 |  | 1.95 |  | 23.3 |  | 19.5 |  | 178.29
HOLE NO B-1 | 44.3533 | -106.693 | 340.2231 | 3.444882 | 1976-04-08 |  | D179968 | CoalQual_USGS | https://ncrdspublic.er.usgs.gov/coalqual/ | Wyoming | JOHNSON | NORTHERN GREAT PLAINS | POWDER RIVER | BUFFALO |  | WASATCH |  | NO DATA ENTERED |  |  | Tertiary | Eocene |  |  | BUFFALO (7.5') |  | NO DATA ENTERED | HOLE NO B-1 | B1-BB | SHALEY COAL |  | Lignite A | USBM and USGS | Drill Core | As Received | Single sample | [6 empty] | D179968-00-S11 |  | 24.7 |  | 27 |  | 30.6 |  | 17.7 |  | Acceptable | 2.74 |  | 39.8 |  | 0.5 |  | 12.76 |  | 1.8 |  | Good | 6805 |  | 0.35 |  | 0.61 |  | 0.83 |  | 2005 |  | 2115 |  | 2165 |  |  | B |  | B |  | B | 8121 |  | 43.24 |  | 66.98 |  | 11814 |  |  | B | 0.04 |  | 48.43 |  |  | B | 8.73 |  | 6.86 | r | 20.7 |  | 47 |  | 9.3 |  | 6.3 |  | 1.7 |  | 0.04 |  | 1.17 |  | 1.2 |  | 8.7 |  | 0.33 |  |  | B | 11 |  |  | 22.2 |  | 48800 | d | 10900 | d | 10000 | d | 2280 | d | 1930 | d | 2220 | d | 13500 | d | 439 | d | 2.2 |  |  | B | 15 |  |  | B | 44.5 |  | 222 |  | 3.33 |  |  | B |  | B | 0.23 | L |  | B |  | B | 3.33 |  | 15.6 |  |  | B | 12.2 |  |  | B |  | B |  | B | 129 |  | 6.67 |  |  | B |  | B |  | B | 0.0966 |  |  | B |  | B |  | B |  | B | 5.33 |  |  | B | 88.9 |  | 3.33 |  | 4.5 | L |  | B | 11.1 |  |  | B | 980 | L,d | 5.56 |  |  | B |  | B |  | B |  | B |  | B |  | B |  | B | 0.966 |  | 2.22 |  | 0.966 |  |  | B |  | B | 66.7 |  |  | B |  | B |  | B |  | B |  | B |  | B | 2.56 |  | 33.3 |  |  | B | 15.6 |  | 1.56 |  | 34.2 |  | 15.6 |  | 17.16
HOLE NO B-1 | 44.3533 | -106.693 | 423.7205 | 1.148294 | 1976-04-08 |  | D179969 | CoalQual_USGS | https://ncrdspublic.er.usgs.gov/coalqual/ | Wyoming | JOHNSON | NORTHERN GREAT PLAINS | POWDER RIVER | BUFFALO |  | WASATCH |  | NO DATA ENTERED |  |  | Tertiary | Eocene |  |  | BUFFALO (7.5') |  | NO DATA ENTERED | HOLE NO B-1 | B1-CC | IMPURE SHALEY COAL |  | Lignite A | USBM and USGS | Drill Core | As Received | Single sample | [6 empty] | D179969-00-S12 |  | 21.1 |  | 22.7 |  | 18 |  | 38.2 |  | Acceptable | 2.04 |  | 27.6 |  | 0.7 |  | 7.36 |  | 3 |  | Good | 4793 |  | 0.49 |  | 1.05 |  | 1.46 |  | 2305 |  | 2415 |  | 2505 |  |  | B |  | B |  | B | 7597 |  | 46.83 |  | 76.62 |  | 11776 |  |  | B | 0.04 |  | 37.41 |  |  | B | 6.74 |  | 5.74 | r | 39.1 |  | 59 |  | 9.2 |  | 5.1 |  | 1.51 |  | 0.092 |  | 1.11 |  | 1.8 |  | 6.5 |  | 0.52 |  |  | B | 7.7 |  |  | 41.5 |  | 114000 | d | 20200 | d | 15100 | d | 3770 | d | 3410 | d | 6210 | d | 18900 | d | 1290 | d | 4.09 |  |  | B | 7.43 |  |  | B | 62.2 |  | 290 |  | 2.9 |  |  | B |  | B | 0.42 | L |  | B |  | B | 6.22 |  | 29 |  |  | B | 24.1 |  |  | B |  | B |  | B | 111 |  | 12.4 |  |  | B |  | B |  | B | 0.0849 |  |  | B |  | B |  | B |  | B | 7.47 |  |  | B | 382 |  | 6.22 |  | 8.3 |  |  | B | 20.7 |  |  | B | 1900 | L,d | 11 | L |  | B |  | B |  | B |  | B |  | B |  | B |  | B | 0.743 |  | 4.2 | L | 2.33 |  |  | B |  | B | 124 |  |  | B |  | B |  | B | 7.01 |  |  | B |  | B | 3.33 |  | 41.5 |  |  | B | 20.7 |  | 2.9 |  | 38.6 |  | 62.2 |  | 23.6
HOLE NO S-1 | 44.7792 | -106.947 | 150.1968 | 0.9514433 | 1976-04-08 |  | D179970 | CoalQual_USGS | https://ncrdspublic.er.usgs.gov/coalqual/ | Wyoming | SHERIDAN | NORTHERN GREAT PLAINS | POWDER RIVER | SHERIDAN |  | WASATCH |  | NO DATA ENTERED |  |  | Tertiary | Eocene |  |  | SHERIDAN (7.5') |  | NO DATA ENTERED | HOLE NO S-1 | SL-B | IMPURE SHALEY COAL |  |  | USBM and USGS | Drill Core | As Received | Single sample | [6 empty] | D179970-00-S1 |  |  | B |  | B |  | B |  | B | Incomplete Data |  | B |  | B |  | B |  | B | 3.28 |  | Incomplete Data |  | B |  | B |  | B |  | B |  | B |  | B |  | B |  | B |  | B |  | B |  | No BTU |  | No VM |  | B |  | B |  | B | 0.24 |  | 40.23 |  |  | B |  | B | 0 | e | 36.2 |  | 49 |  | 19 |  | 2.1 |  | 2 |  | 0.012 |  | 0.33 |  | 2 |  | 9.1 |  | 0.69 |  |  | B | 4.3 |  |  | 36.2 |  | 82900 | d | 36400 | d | 5430 | d | 4360 | d | 885 | d | 6020 | d | 23000 | d | 1490 | d | 3.28 |  |  | B | 29 |  |  | B | 54.3 |  | 253 |  | 5.43 |  |  | B |  | B | 0.37 | L |  | B |  | B | 7.24 |  | 36.2 |  |  | B | 29.7 |  |  | B |  | B |  | B | 225 |  | 10.9 |  |  | B |  | B |  | B | 0.26 |  |  | B |  | B |  | B | 37 | L | 25.3 |  |  | B | 43.4 |  | 5.43 |  | 7.24 |  |  | B | 25.3 |  |  | B | 1600 | L,d | 12.7 |  |  | B |  | B |  | B |  | B |  | B |  | B |  | B | 0.9 |  | 7.24 |  | 1.1 |  |  | B |  | B | 72.4 |  |  | B |  | B |  | B | 7.12 |  |  | B |  | B | 3.01 |  | 109 |  |  | B | 25.3 |  | 2.53 |  | 55.4 |  | 72.4 |  | 64.83
HOLE NO S-1 | 44.7792 | -106.947 | 240.45275 | 1.345144 | 1976-04-08 |  | D179971 | CoalQual_USGS | https://ncrdspublic.er.usgs.gov/coalqual/ | Wyoming | SHERIDAN | NORTHERN GREAT PLAINS | POWDER RIVER | SHERIDAN |  | WASATCH |  | NO DATA ENTERED |  |  | Tertiary | Eocene |  |  | SHERIDAN (7.5') |  | NO DATA ENTERED | HOLE NO S-1 | SL-D | IMPURE SHALEY COAL |  | Subbituminous C | USBM and USGS | Weathered Drill Core | As Received | Single sample | [6 empty] | D179971-01-S2 | WEATHERED | 17.4 |  | 25.5 |  | 28 |  | 29.1 |  |  | 2.95 |  | 35.1 |  | 0.9 |  | 10.75 |  | 3.8 |  |  | 6140 |  | 0.94 |  | 1.84 |  | 1.01 |  | 2125 |  | 2225 |  | 2345 |  |  | B |  | B |  | B | 8720 |  | 42.85 |  | 73.79 |  | 11477 |  |  | B | 0.59 |  | 39.51 |  |  | B | 5.92 |  | 4.96 | r | 33.2 |  | 44 |  | 20 |  | 2.3 |  | 2.19 |  | 0.016 |  | 0.34 |  | 1.8 |  | 12 |  | 0.63 |  |  | B | 4.6 |  |  | 34.9 |  | 71800 | d | 37000 | d | 5740 | d | 4610 | d | 880 | d | 5230 | d | 29300 | d | 1320 | d | 4.62 |  |  | B | 17.9 |  |  | B | 52.4 |  | 349 |  | 2.45 |  |  | B |  | B | 0.35 | L |  | B |  | B | 10.5 |  | 24.5 |  |  | B | 21.3 |  |  | B |  | B |  | B | 247 |  | 10.5 |  |  | B |  | B |  | B | 0.221 |  |  | B |  | B |  | B |  | B | 38.1 |  |  | B | 55.9 |  | 5.24 |  | 7 | L |  | B | 24.5 |  |  | B | 1600 | L,d | 8.8 | L |  | B |  | B |  | B |  | B |  | B |  | B |  | B | 0.842 |  | 5.24 |  | 2.74 |  |  | B |  | B | 69.9 |  |  | B |  | B |  | B |  | B |  | B |  | B | 4.22 |  | 69.9 |  |  | B | 24.5 |  | 2.45 |  | 142 |  | 52.4 |  | 26.95
HOLE NO S-1 | 44.7792 | -106.947 | 248.75325 | 1.410761 | 1976-04-08 |  | D179972 | CoalQual_USGS | https://ncrdspublic.er.usgs.gov/coalqual/ | Wyoming | SHERIDAN | NORTHERN GREAT PLAINS | POWDER RIVER | SHERIDAN |  | WASATCH |  | NO DATA ENTERED |  |  | Tertiary | Eocene |  |  | SHERIDAN (7.5') |  | NO DATA ENTERED | HOLE NO S-1 | SL-E | SHALEY COAL |  |  | USBM and USGS | Drill Core | As Received | Single sample | [6 empty] | D179972-00-S3 |  |  | B |  | B |  | B |  | B | Incomplete Data |  | B |  | B |  | B |  | B | 3.41 |  | Incomplete Data |  | B |  | B |  | B |  | B |  | B |  | B |  | B |  | B |  | B |  | B |  | No BTU |  | No VM |  | B |  | B |  | B | 0.01 | L | 55.99 |  |  | B |  | B | 0 | e | 14.2 |  | 27 |  | 9.2 |  | 6.1 |  | 2.16 |  | 0.012 |  | 0.56 |  | 0.6 |  | 22 |  | 0.99 |  |  | B | 13 |  |  | 14.2 |  | 17900 | d | 6910 | d | 6180 | d | 1850 | d | 589 | d | 709 | d | 21800 | d | 841 | d | 3.41 |  |  | B | 135 |  |  | B | 42.6 |  | 284 |  | 2.84 |  |  | B |  | B | 0.15 | L |  | B |  | B | 2.13 |  | 14.2 |  |  | B | 18.6 |  |  | B |  | B |  | B | 45 |  | 7.1 |  |  | B |  | B |  | B | 0.26 |  |  | B |  | B |  | B |  | B | 4.4 |  |  | B | 17 |  |  | B | 2.84 |  |  | B | 4.26 |  |  | B | 630 | L,d | 3.6 | L |  | B |  | B |  | B |  | B |  | B |  | B |  | B | 2.5 |  | 2.84 |  | 0.4 |  |  | B |  | B | 71 |  |  | B |  | B |  | B |  | B |  | B |  | B | 0.6 |  | 42.6 |  |  | B | 14.2 |  |  | B | 9.23 |  | 28.4 |  | 14.2
HOLE NO S-1 | 44.7792 | -106.947 | 287.8281 | 2.0997375 | 1976-04-08 |  | D179973 | CoalQual_USGS | https://ncrdspublic.er.usgs.gov/coalqual/ | Wyoming | SHERIDAN | NORTHERN GREAT PLAINS | POWDER RIVER | SHERIDAN |  | WASATCH |  | NO DATA ENTERED |  |  | Tertiary | Eocene |  |  | SHERIDAN (7.5') |  | NO DATA ENTERED | HOLE NO S-1 | SL-F | SHALEY COAL |  | Subbituminous B | USBM and USGS | Drill Core | As Received | Single sample | [6 empty] | D179973-00-S4 |  | 21.1 |  | 30 |  | 37.4 |  | 11.5 |  | Acceptable | 3.64 |  | 48.5 |  | 1.4 |  | 11.06 |  | 2.8 |  | Excellent | 8508 |  | 0.24 |  | 1.26 |  | 1.25 |  | 2105 |  | 2215 |  | 2305 |  |  | B |  | B |  | B | 9517 |  | 42.05 |  | 64.56 |  | 12623 |  |  | B | 0.04 |  | 55.27 |  |  | B | 7.39 |  | 6.2 | r | 14.7 |  | 28 |  | 15 |  | 5.8 |  | 2.8 |  | 0.017 |  | 0.57 |  | 1 |  | 15 |  | 0.59 |  |  | B | 12 |  |  | 15.7 |  | 20500 | d | 12400 | d | 6490 | d | 2640 | d | 662 | d | 1300 | d | 16400 | d | 553 | d | 3.25 |  |  | B | 26.7 |  |  | B | 47 |  | 470 |  | 3.13 |  |  | B |  | B | 0.157 |  | 79 | L |  | B | 4.7 |  | 11 |  |  | B | 16.8 |  |  | B |  | B |  | B | 90.6 |  | 4.7 |  |  | B |  | B |  | B | 0.171 |  |  | B |  | B |  | B | 15.7 |  | 6.11 |  |  | B | 26.6 |  | 4.7 |  | 3.2 | L |  | B | 15.7 |  |  | B | 690 | L,d | 4 | L |  | B |  | B |  | B |  | B |  | B |  | B |  | B | 1.07 |  | 3.13 |  | 0.64 |  |  | B |  | B | 110 |  |  | B |  | B |  | B | 6.65 |  |  | B |  | B | 2.11 |  | 47 |  |  | B | 23.5 |  | 1.57 |  | 44.2 |  | 23.5 |  | 119.77
HOLE NO S-1 | 44.7792 | -106.947 | 380.4134 | 0.82021 | 1976-04-08 |  | D179974 | CoalQual_USGS | https://ncrdspublic.er.usgs.gov/coalqual/ | Wyoming | SHERIDAN | NORTHERN GREAT PLAINS | POWDER RIVER | SHERIDAN |  | WASATCH |  | NO DATA ENTERED |  |  | Tertiary | Eocene |  |  | SHERIDAN (7.5') |  | NO DATA ENTERED | HOLE NO S-1 | SL-I | SHALEY COAL |  | Subbituminous B | USBM and USGS | Drill Core | As Received | Single sample | [6 empty] | D179974-00-S5 |  | 20.8 |  | 35 |  | 38.7 |  | 5.5 |  | Acceptable | 3.87 |  | 54.2 |  |  | B |  | B | 0.8 |  | Incomplete Data | 9380 |  | 0.01 |  | 0.22 |  | 0.57 |  | 2155 |  | 2255 |  | 2355 |  |  | B |  | B |  | B | 9850 |  | 46.38 |  | 56.77 |  | 12727 |  |  | B | 0.04 |  | 60.38 |  |  | B | 7.69 |  | 6.35 | r | 6.5 |  | 22 |  | 19 |  | 12 |  | 4.38 |  | 0.015 |  | 1.12 |  | 0.75 |  | 6.9 |  | 0.68 |  |  | B | 16 |  |  | 6.97 |  | 7140 | d | 6980 | d | 5950 | d | 1830 | d | 576 | d | 433 | d | 3350 | d | 282 | d | 0.0961 |  |  | B | 2.14 |  |  | B | 48.6 |  | 347 |  | 2.08 |  |  | B |  | B | 0.07 | L |  | B |  | B | 4.86 |  | 6.94 |  |  | B | 6.87 |  |  | B |  | B |  | B | 48 |  | 2.08 |  |  | B |  | B |  | B | 0.0747 |  |  | B |  | B |  | B | 7 | L | 2.36 |  |  | B | 10.4 |  | 1.39 |  | 1.39 |  |  | B | 6.94 |  |  | B | 310 | L,d | 1.8 | L |  | B |  | B |  | B |  | B |  | B |  | B |  | B | 0.214 |  | 2.08 |  | 0.32 |  |  | B |  | B | 69.4 |  |  | B |  | B |  | B |  | B |  | B |  | B | 0.587 |  | 20.8 |  |  | B | 10.4 |  | 1.04 |  | 23.3 |  | 13.9 |  | 18.44
MSD-3 | 45.0583 | -106.8339 | 20 | 5 | 1976-04-15 | DA5180056 | D180052 | CoalQual_USGS | https://ncrdspublic.er.usgs.gov/coalqual/ | Montana | BIG HORN | NORTHERN GREAT PLAINS | POWDER RIVER |  |  | FORT UNION |  | ANDERSON-DIETZ 2 | TONGUE RIVER |  | Tertiary | Paleocene |  |  | DECKER (7.5') | MTBMG-MATSON R E | DECKER MINE |  | MSD-3A | SUBBITUMINOUS COAL | SUBBITUMINOUS | Subbituminous B | USBM and USGS | Channel | As Received | Bench | [6 empty] | D180056-05-L2 |  | 22.6 |  | 30.8 |  | 41.9 |  | 4.7 |  |  | 3.57 |  | 54.2 |  | 0.8 |  | 13.03 |  | 1 |  |  | 9357 |  | 0.15 |  | 0.13 |  | 0.68 |  | 2245 |  | 2355 |  | 2425 |  |  | B |  | B |  | B | 9700 |  | 41.09 |  | 61.21 |  | 12871 |  |  | B |  | B |  | B |  | B | 9.68 |  | 7.68 | r | 6.1 |  | 19 |  | 13 |  | 9.8 |  | 2.55 |  | 0.015 |  | 6.75 |  | 0.32 |  | 8.5 |  | 1.2 |  |  | B | 24 |  |  | 6.61 |  | 5870 | d | 4540 | d | 4620 | d | 1020 | d | 3300 | d | 176 | d | 3930 | d | 474 | d | 10.4 | d |  | B | 3.79 |  |  | B | 19.8 |  | 661 |  | 0.198 |  |  | B |  | B | 0.0661 |  |  | B |  | B | 1.32 |  | 4.63 |  |  | B | 12.7 |  |  | B |  | B |  | B | 43.3 |  | 1.98 |  |  | B |  | B |  | B | 0.162 |  |  | B |  | B |  | B |  | B | 4.76 |  |  | B | 9.91 |  | 4.63 |  | 1.32 |  |  | B | 4.63 |  |  | B | 290 | L,d | 1.65 |  |  | B |  | B |  | B |  | B |  | B |  | B |  | B | 0.433 |  | 1.32 |  | 0.867 |  |  | B |  | B | 330 |  |  | B |  | B |  | B |  | B |  | B |  | B | 1.1 |  | 19.8 |  |  | B | 3.3 |  |  | B | 6.34 |  | 9.91 |  | 3.3
MSD-3 | 45.0583 | -106.8339 | 15 | 5 | 1976-04-15 | DC3180053 | D180053 | CoalQual_USGS | https://ncrdspublic.er.usgs.gov/coalqual/ | Montana | BIG HORN | NORTHERN GREAT PLAINS | POWDER RIVER |  |  | FORT UNION |  | ANDERSON-DIETZ 2 | TONGUE RIVER |  | Tertiary | Paleocene |  |  | DECKER (7.5') | MTBMG-MATSON R E | DECKER MINE |  | MSD-3B | SUBBITUMINOUS COAL | SUBBITUMINOUS |  | USBM and USGS | Channel | As Received | Bench with composite USBM, single USGS | [6 empty] | D180056-04-L2 | [59 empty] | 6.65 | C | 4.2 |  | 21 |  | 18 |  | 15 |  | 3.45 |  | 0.021 |  | 10.3 |  | 0.18 |  | 2.6 |  | 1.4 |  |  | B | 13 |  |  | 4.48 |  | 4420 | d | 4280 | d | 4820 | d | 935 | d | 3430 | d | 67.4 | d | 818 | d | 377 | d | 5.57 | d |  | B | 0.54 | L |  | B | 31.5 |  | 900 |  |  | B |  | B |  | B | 0.045 | L |  | B |  | B | 0.675 |  | 2.25 |  |  | B | 6.03 |  |  | B |  | B |  | B | 58.9 |  | 2.25 |  |  | B |  | B |  | B | 0.0429 |  |  | B |  | B |  | B |  | B | 2.88 |  |  | B | 9.45 |  | 0.675 |  | 0.9 |  |  | B | 0.675 |  |  | B | 200 | L,d | 1.12 |  |  | B |  | B |  | B |  | B |  | B |  | B |  | B | 0.214 |  | 0.9 |  | 0.214 |  |  | B |  | B | 675 |  |  | B |  | B |  | B |  | B |  | B |  | B | 0.354 |  | 13.5 |  |  | B | 1.35 |  | 0.135 |  | 1.75 |  | 9 |  | 1.485
MSD-3 | 45.0583 | -106.8339 | 10 | 5 | 1976-04-15 | DC3180053 | D180054 | CoalQual_USGS | https://ncrdspublic.er.usgs.gov/coalqual/ | Montana | BIG HORN | NORTHERN GREAT PLAINS | POWDER RIVER |  |  | FORT UNION |  | ANDERSON-DIETZ 2 | TONGUE RIVER |  | Tertiary | Paleocene |  |  | DECKER (7.5') | MTBMG-MATSON R E | DECKER MINE |  | MSD-3C | SUBBITUMINOUS COAL | SUBBITUMINOUS |  | U.S. Geological Survey (USGS) | Channel | As Received | Bench with composite USBM, single USGS | [6 empty] | D180056-03-L2 | [59 empty] | 6.65 | C | 3.4 |  | 13 |  | 10 |  | 18 |  | 4.33 |  | 0.0285 |  | 12.7 |  | 0.19 |  | 3.3 |  | 1.2 |  |  | B | 12 |  |  | 3.63 |  | 2210 | d | 1930 | d | 4680 | d | 950 | d | 3430 | d | 57.6 | d | 841 | d | 261 | d | 5.14 | d |  | B | 0.54 | L |  | B | 25.5 |  | 1090 |  |  | B |  | B |  | B | 0.037 | L |  | B |  | B | 0.364 |  | 1.82 |  |  | B | 3.42 |  |  | B |  | B |  | B | 32.1 |  | 1.09 |  |  | B |  | B |  | B | 0.0321 |  |  | B |  | B |  | B |  | B | 1.24 |  |  | B | 10.4 |  | 0.364 |  |  | B |  | B | 0.728 |  |  | B | 160 | L,d | 0.92 | L |  | B |  | B |  | B |  | B |  | B |  | B |  | B | 0.214 |  | 0.546 |  | 0.214 |  |  | B |  | B | 546 |  |  | B |  | B |  | B |  | B |  | B |  | B | 1.1 | L | 7.28 |  |  | B | 1.09 |  | 0.109 |  | 1.35 |  | 5.46 |  | 1.199
MSD-3 | 45.0583 | -106.8339 | 5 | 5 | 1976-04-15 | DC3180053 | D180055 | CoalQual_USGS | https://ncrdspublic.er.usgs.gov/coalqual/ | Montana | BIG HORN | NORTHERN GREAT PLAINS | POWDER RIVER |  |  | FORT UNION |  | ANDERSON-DIETZ 2 | TONGUE RIVER |  | Tertiary | Paleocene |  |  | DECKER (7.5') | MTBMG-MATSON R E | DECKER MINE |  | MSD-3D | SUBBITUMINOUS COAL | SUBBITUMINOUS |  | U.S. Geological Survey (USGS) | Channel | As Received | Bench with composite USBM, single USGS | [6 empty] | D180056-02-L2 | [59 empty] | 6.65 | C | 3.2 |  | 15 |  | 10 |  | 17 |  | 4.08 |  | 0.0255 |  | 13.5 |  | 0.21 |  | 3.6 |  | 1.2 |  |  | B | 14 |  |  | 3.42 |  | 2400 | d | 1810 | d | 4160 | d | 843 | d | 3430 | d | 59.9 | d | 863 | d | 246 | d | 6 | d |  | B | 0.54 | L |  | B | 34.3 |  | 1030 |  |  | B |  | B |  | B | 0.035 | L |  | B |  | B | 0.343 |  | 2.4 |  |  | B | 3.33 |  |  | B |  | B |  | B | 37.5 |  | 0.686 |  |  | B |  | B |  | B | 0.0321 |  |  | B |  | B |  | B |  | B | 1.03 |  |  | B | 8.74 |  | 0.343 |  | 0.686 |  |  | B | 0.343 |  |  | B | 150 | L,d | 0.86 | L |  | B |  | B |  | B |  | B |  | B |  | B |  | B | 0.214 |  | 0.343 |  | 0.11 | L |  | B |  | B | 514 |  |  | B |  | B |  | B |  | B |  | B |  | B | 0.236 |  | 5.14 |  |  | B | 1.03 |  | 0.103 |  | 1.2 |  | 5.14 |  | 1.133
MSD-2 | 45.0564 | -106.8364 | 27.3 | 5 | 1976-04-15 | DA6180062 | D180057 | CoalQual_USGS | https://ncrdspublic.er.usgs.gov/coalqual/ | Montana | BIG HORN | NORTHERN GREAT PLAINS | POWDER RIVER |  |  | FORT UNION |  | ANDERSON-DIETZ 2 | TONGUE RIVER |  | Tertiary | Paleocene |  |  | DECKER (7.5') | MTBMG-MATSON R E | DECKER MINE |  | MSD-2A | SUBBITUMINOUS COAL | SUBBITUMINOUS | Subbituminous B | USBM and USGS | Channel | As Received | Bench | [6 empty] | D180062-06 |  | 22.6 |  | 30.6 |  | 39.7 |  | 7.1 |  |  | 3.57 |  | 52.3 |  | 0.8 |  | 12.43 |  | 1.1 |  |  | 9086 |  | 0.02 |  | 0.33 |  | 0.77 |  | 2055 |  | 2150 |  | 2265 |  |  | B |  | B |  | B | 9678 |  | 42.01 |  | 61.77 |  | 12925 |  |  | B |  | B |  | B |  | B | 8.94 |  | 6.97 | r | 8.6 |  | 32 |  | 16 |  | 7 |  | 2.18 |  | 0.0145 |  | 4.83 |  | 0.74 |  | 7 |  | 1.1 |  |  | B | 16 |  |  | 9.24 |  | 13800 | d | 7820 | d | 4620 | d | 1210 | d | 3310 | d | 569 | d | 4530 | d | 608 | d | 6.88 | d |  | B | 4.3 |  |  | B | 13.9 |  | 647 |  | 0.185 |  |  | B |  | B | 0.185 |  |  | B |  | B | 1.39 |  | 6.47 |  |  | B | 16.8 |  |  | B |  | B |  | B | 96.7 |  | 2.77 |  |  | B |  | B |  | B | 0.204 |  |  | B |  | B |  | B |  | B | 15.8 |  |  | B | 13.4 |  | 6.47 |  |  | B |  | B | 6.47 |  |  | B | 410 | L,d | 2.4 | L |  | B |  | B |  | B |  | B |  | B |  | B |  | B | 0.752 |  | 1.39 |  | 0.86 |  |  | B |  | B | 647 |  |  | B |  | B |  | B |  | B |  | B |  | B | 1.84 |  | 27.7 |  |  | B | 4.62 |  |  | B | 11.6 |  | 18.5 |  | 4.62
MSD-2 | 45.0564 | -106.8364 | 22.3 | 5 | 1976-04-15 | DC2180058 | D180058 | CoalQual_USGS | https://ncrdspublic.er.usgs.gov/coalqual/ | Montana | BIG HORN | NORTHERN GREAT PLAINS | POWDER RIVER |  |  | FORT UNION |  | ANDERSON-DIETZ 2 | TONGUE RIVER |  | Tertiary | Paleocene |  |  | DECKER (7.5') | MTBMG-MATSON R E | DECKER MINE |  | MSD-2B | SUBBITUMINOUS COAL | SUBBITUMINOUS |  | USBM and USGS | Channel | As Received | Bench with composite USBM, single USGS | [6 empty] | D180062-05 | [59 empty] | 8.13 | C | 3.9 |  | 19 |  | 19 |  | 15 |  | 3.45 |  | 0.017 |  | 10.3 |  | 0.18 |  | 3.1 |  | 2 |  |  | B | 11 |  |  | 4.24 |  | 3770 | d | 4270 | d | 4550 | d | 882 | d | 3240 | d | 63.6 | d | 920 | d | 508 | d | 4.79 | d |  | B | 5.5 | L |  | B | 21.2 |  | 849 |  |  | B |  | B |  | B | 0.043 | L |  | B |  | B | 0.637 |  | 2.12 |  |  | B | 13.4 |  |  | B |  | B |  | B | 38.1 |  | 2.12 |  |  | B |  | B |  | B | 0.0327 |  |  | B |  | B |  | B |  | B | 3.14 |  |  | B | 7.22 |  | 0.637 |  | 0.849 |  |  | B | 0.849 |  |  | B | 190 | L,d | 1.06 |  |  | B |  | B |  | B |  | B |  | B |  | B |  | B | 0.327 |  | 1.27 |  | 0.218 |  |  | B |  | B | 424 |  |  | B |  | B |  | B |  | B |  | B |  | B | 0.174 |  | 12.7 |  |  | B | 1.27 |  | 0.127 |  | 1.57 |  | 6.37 |  | 1.397
MSD-2 | 45.0564 | -106.8364 | 17.3 | 5 | 1976-04-15 | DC2180058 | D180059 | CoalQual_USGS | https://ncrdspublic.er.usgs.gov/coalqual/ | Montana | BIG HORN | NORTHERN GREAT PLAINS | POWDER RIVER |  |  | FORT UNION |  | ANDERSON-DIETZ 2 | TONGUE RIVER |  | Tertiary | Paleocene |  |  | DECKER (7.5') | MTBMG-MATSON R E | DECKER MINE |  | MSD-2C | SUBBITUMINOUS COAL | SUBBITUMINOUS |  | U.S. Geological Survey (USGS) | Channel | As Received | Bench with composite USBM, single USGS | [6 empty] | D180062-04 | [59 empty] | 8.13 | C | 3.5 |  | 14 |  | 13 |  | 17 |  | 4.33 |  | 0.0215 |  | 11.7 |  | 0.19 |  | 3.5 |  | 1.2 |  |  | B | 11 |  |  | 3.81 |  | 2490 | d | 2620 | d | 4620 | d | 994 | d | 3300 | d | 60.2 | d | 932 | d | 273 | d | 4.79 | d |  | B | 5.5 | L |  | B | 26.7 |  | 1140 |  |  | B |  | B |  | B | 0.039 | L |  | B |  | B | 0.381 |  | 1.9 |  |  | B | 4.53 |  |  | B |  | B |  | B | 38.1 |  | 1.14 |  |  | B |  | B |  | B | 0.0327 |  |  | B |  | B |  | B |  | B | 1.6 |  |  | B | 8.19 |  | 0.267 |  |  | B |  | B | 0.571 |  |  | B | 170 | L,d | 0.96 | L |  | B |  | B |  | B |  | B |  | B |  | B |  | B | 0.327 |  | 0.762 |  | 0.11 | L |  | B |  | B | 571 |  |  | B |  | B |  | B |  | B |  | B |  | B | 1.1 | L | 7.62 |  |  | B | 1.14 |  | 0.114 |  | 1.3 |  | 5.71 |  | 1.254
MSD-2 | 45.0564 | -106.8364 | 12.3 | 5 | 1976-04-15 | DC2180060 | D180060 | CoalQual_USGS | https://ncrdspublic.er.usgs.gov/coalqual/ | Montana | BIG HORN | NORTHERN GREAT PLAINS | POWDER RIVER |  |  | FORT UNION |  | ANDERSON-DIETZ 2 | TONGUE RIVER |  | Tertiary | Paleocene |  |  | DECKER (7.5') | MTBMG-MATSON R E | DECKER MINE |  | MSD-2D | SUBBITUMINOUS COAL | SUBBITUMINOUS |  | USBM and USGS | Channel | As Received | Bench with composite USBM, single USGS | [6 empty] | D180062-03 | [59 empty] | 6.79 | C | 3.7 |  | 25 |  | 9.7 |  | 16 |  | 3.73 |  | 0.02 |  | 11.1 |  | 0.17 |  | 3.3 |  | 1.2 |  |  | B | 9.5 |  |  | 3.96 |  | 4640 | d | 2040 | d | 4530 | d | 892 | d | 3260 | d | 56.1 | d | 916 | d | 285 | d | 4.08 | d |  | B | 5.4 | L |  | B | 27.8 |  | 794 |  |  | B |  | B |  | B | 0.04 | L |  | B |  | B | 0.278 |  | 1.98 |  |  | B | 3.33 |  |  | B |  | B |  | B | 32.2 |  | 0.794 |  |  | B |  | B |  | B | 0.0429 |  |  | B |  | B |  | B |  | B | 1.23 |  |  | B | 7.94 |  | 0.278 |  |  | B |  | B | 0.397 |  |  | B | 180 | L,d | 1 | L |  | B |  | B |  | B |  | B |  | B |  | B |  | B | 0.11 | L | 0.397 |  | 0.215 |  |  | B |  | B | 397 |  |  | B |  | B |  | B |  | B |  | B |  | B | 1.1 | L | 5.95 |  |  | B | 1.19 |  | 0.119 |  | 1.35 |  | 5.95 |  | 1.309
MSD-2 | 45.0564 | -106.8364 | 7.3 | 5 | 1976-04-15 | DC2180060 | D180061 | CoalQual_USGS | https://ncrdspublic.er.usgs.gov/coalqual/ | Montana | BIG HORN | NORTHERN GREAT PLAINS | POWDER RIVER |  |  | FORT UNION |  | ANDERSON-DIETZ 2 | TONGUE RIVER |  | Tertiary | Paleocene |  |  | DECKER (7.5') | MTBMG-MATSON R E | DECKER MINE |  | MSD-2E | SUBBITUMINOUS COAL | SUBBITUMINOUS |  | U.S. Geological Survey (USGS) | Channel | As Received | Bench with composite USBM, single USGS | [6 empty] | D180062-02 | [59 empty] | 6.79 | C | 3.6 |  | 17 |  | 13 |  | 17 |  | 4.08 |  | 0.022 |  | 11.1 |  | 0.17 |  | 3.7 |  | 1.1 |  |  | B | 11 |  |  | 3.85 |  | 3070 | d | 2660 | d | 4690 | d | 949 | d | 3180 | d | 54.6 | d | 999 | d | 254 | d | 4.72 | d |  | B | 5.4 | L |  | B | 27 |  | 772 |  |  | B |  | B |  | B | 0.039 | L |  | B |  | B | 0.386 |  | 1.93 |  |  | B | 3.51 |  |  | B |  | B |  | B | 42.9 |  | 1.16 |  |  | B |  | B |  | B | 0.0322 |  |  | B |  | B |  | B |  | B | 1.43 |  |  | B | 8.5 |  | 0.27 |  |  | B |  | B | 0.579 |  |  | B | 170 | L,d | 0.97 | L |  | B |  | B |  | B |  | B |  | B |  | B |  | B | 0.107 |  | 0.579 |  | 0.11 | L |  | B |  | B | 579 |  |  | B |  | B |  | B |  | B |  | B |  | B | 1.1 | L | 7.72 |  |  | B | 1.16 |  | 0.116 |  | 1.78 |  | 5.79 |  | 1.276
MSD-1 | 45.055 | -106.8383 | 27 | 5 | 1976-04-15 | DA6180068 | D180063 | CoalQual_USGS | https://ncrdspublic.er.usgs.gov/coalqual/ | Montana | BIG HORN | NORTHERN GREAT PLAINS | POWDER RIVER |  |  | FORT UNION |  | ANDERSON-DIETZ 2 | TONGUE RIVER |  | Tertiary | Paleocene |  |  | DECKER (7.5') | MTBMG-MATSON R E | DECKER MINE |  | MSD-1A | SUBBITUMINOUS COAL | SUBBITUMINOUS | Subbituminous B | USBM and USGS | Channel | As Received | Bench | [6 empty] | D180068-06 |  | 23.2 |  | 30.2 |  | 41.8 |  | 4.8 |  |  | 3.6 |  | 53.5 |  | 0.9 |  | 13 |  | 1.1 |  |  | 9282 |  | 0.03 |  | 0.08 |  | 1.01 |  | 2005 |  | 2115 |  | 2210 |  |  | B |  | B |  | B | 9622 |  | 40.58 |  | 61.75 |  | 12892 |  |  | B |  | B |  | B |  | B | 8.9 |  | 6.95 | r | 6 |  | 18 |  | 14 |  | 10 |  | 2.6 |  | 0.0155 |  | 6.83 |  | 0.29 |  | 9.5 |  | 1 |  |  | B | 25 |  |  | 6.44 |  | 5420 | d | 4780 | d | 4600 | d | 1010 | d | 3260 | d | 156 | d | 4280 | d | 386 | d | 10.7 | d |  | B | 7.52 |  |  | B | 19.3 |  | 967 |  | 0.193 |  |  | B |  | B | 0.0967 |  |  | B |  | B | 1.93 |  | 4.51 |  |  | B | 11.5 |  |  | B |  | B |  | B | 26.9 |  | 1.93 |  |  | B |  | B |  | B | 0.322 |  |  | B |  | B |  | B |  | B | 5.87 |  |  | B | 9.99 |  | 4.51 |  |  | B |  | B | 4.51 |  |  | B | 290 | L,d | 1.61 |  |  | B |  | B |  | B |  | B |  | B |  | B |  | B | 0.645 |  | 1.93 |  | 1.18 |  |  | B |  | B | 451 |  |  | B |  | B |  | B |  | B |  | B |  | B | 1.14 |  | 32.2 |  |  | B | 4.51 |  |  | B | 9.54 |  | 9.67 |  | 4.51
MSD-1 | 45.055 | -106.8383 | 22 | 5 | 1976-04-15 | DC2180064 | D180064 | CoalQual_USGS | https://ncrdspublic.er.usgs.gov/coalqual/ | Montana | BIG HORN | NORTHERN GREAT PLAINS | POWDER RIVER |  |  | FORT UNION |  | ANDERSON-DIETZ 2 | TONGUE RIVER |  | Tertiary | Paleocene |  |  | DECKER (7.5') | MTBMG-MATSON R E | DECKER MINE |  | MSD-1B | SUBBITUMINOUS COAL | SUBBITUMINOUS |  | USBM and USGS | Channel | As Received | Bench with composite USBM, single USGS | [6 empty] | D180068-05 | [59 empty] | 7.23 | C | 4.4 |  | 20 |  | 18 |  | 15 |  | 3.38 |  | 0.017 |  | 9.53 |  | 0.17 |  | 3.2 |  | 1.5 |  |  | B | 11 |  |  | 4.74 |  | 4430 | d | 4520 | d | 5080 | d | 966 | d | 3350 | d | 67.1 | d | 1060 | d | 425 | d | 4.74 | d |  | B | 0.54 | L |  | B | 23.7 |  | 949 |  |  | B |  | B |  | B | 0.048 | L |  | B |  | B | 0.474 |  | 1.42 |  |  | B | 8.54 |  |  | B |  | B |  | B | 43.1 |  | 1.42 |  |  | B |  | B |  | B | 0.0323 |  |  | B |  | B |  | B |  | B | 2.89 |  |  | B | 8.06 |  | 0.711 |  | 0.949 |  |  | B | 0.711 |  |  | B | 210 | L,d | 1.2 | L |  | B |  | B |  | B |  | B |  | B |  | B |  | B | 0.216 |  | 0.949 |  | 0.108 |  |  | B |  | B | 474 |  |  | B |  | B |  | B |  | B |  | B |  | B | 0.366 |  | 14.2 |  |  | B | 1.42 |  | 0.142 |  | 1.85 |  | 7.11 |  | 1.562
MSD-1 | 45.055 | -106.8383 | 17 | 5 | 1976-04-15 | DC2180064 | D180065 | CoalQual_USGS | https://ncrdspublic.er.usgs.gov/coalqual/ | Montana | BIG HORN | NORTHERN GREAT PLAINS | POWDER RIVER |  |  | FORT UNION |  | ANDERSON-DIETZ 2 | TONGUE RIVER |  | Tertiary | Paleocene |  |  | DECKER (7.5') | MTBMG-MATSON R E | DECKER MINE |  | MSD-1C | SUBBITUMINOUS COAL | SUBBITUMINOUS |  | U.S. Geological Survey (USGS) | Channel | As Received | Bench with composite USBM, single USGS | [6 empty] | D180068-04 | [59 empty] | 7.23 | C | 3.6 |  | 15 |  | 13 |  | 17 |  | 4 |  | 0.0195 |  | 11.3 |  | 0.16 |  | 3.3 |  | 1.2 |  |  | B | 10 |  |  | 3.88 |  | 2720 | d | 2670 | d | 4710 | d | 935 | d | 3250 | d | 51.7 | d | 895 | d | 278 | d | 4.31 | d |  | B | 0.54 | L |  | B | 27.2 |  | 1160 |  |  | B |  | B |  | B | 0.039 | L |  | B |  | B | 0.388 |  | 1.94 |  |  | B | 3.96 |  |  | B |  | B |  | B | 43.1 |  | 1.16 |  |  | B |  | B |  | B | 0.0431 |  |  | B |  | B |  | B |  | B | 1.71 |  |  | B | 7.57 |  | 0.388 |  | 0.776 |  |  | B | 0.776 |  |  | B | 170 | L,d | 0.98 | L |  | B |  | B |  | B |  | B |  | B |  | B |  | B | 0.108 |  | 0.582 |  | 0.108 |  |  | B |  | B | 582 |  |  | B |  | B |  | B |  | B |  | B |  | B | 0.334 |  | 7.76 |  |  | B | 1.16 |  | 0.116 |  | 1.67 |  | 5.82 |  | 1.276
MSD-1 | 45.055 | -106.8383 | 12 | 5 | 1976-04-15 | DC2180066 | D180066 | CoalQual_USGS | https://ncrdspublic.er.usgs.gov/coalqual/ | Montana | BIG HORN | NORTHERN GREAT PLAINS | POWDER RIVER |  |  | FORT UNION |  | ANDERSON-DIETZ 2 | TONGUE RIVER |  | Tertiary | Paleocene |  |  | DECKER (7.5') | MTBMG-MATSON R E | DECKER MINE |  | MSD-1D | SUBBITUMINOUS COAL | SUBBITUMINOUS |  | USBM and USGS | Channel | As Received | Bench with composite USBM, single USGS | [6 empty] | D180068-03 | [59 empty] | 9.23 | C | 3.6 |  | 17 |  | 11 |  | 17 |  | 4.3 |  | 0.0225 |  | 12 |  | 0.18 |  | 3.3 |  | 1.1 |  |  | B | 12 |  |  | 3.98 |  | 3150 | d | 2310 | d | 4810 | d | 1030 | d | 3530 | d | 59.4 | d | 915 | d | 261 | d | 5.29 | d |  | B | 5.6 | L |  | B | 27.8 |  | 793 |  |  | B |  | B |  | B | 0.04 | L |  | B |  | B | 0.278 |  | 1.98 |  |  | B | 3.89 |  |  | B |  | B |  | B | 23 | L | 0.793 |  |  | B |  | B |  | B | 0.0441 |  |  | B |  | B |  | B |  | B | 1.35 |  |  | B | 8.92 |  | 0.793 |  |  | B |  | B | 0.595 |  |  | B | 180 | L,d | 1 | L |  | B |  | B |  | B |  | B |  | B |  | B |  | B | 0.11 |  | 0.397 |  | 0.331 |  |  | B |  | B | 595 |  |  | B |  | B |  | B |  | B |  | B |  | B | 0.22 |  | 5.95 |  |  | B | 0.79 |  | 0.0793 |  | 1.63 |  | 5.95 |  | 0.8693
MSD-1 | 45.055 | -106.8383 | 7 | 5 | 1976-04-15 | DC2180066 | D180067 | CoalQual_USGS | https://ncrdspublic.er.usgs.gov/coalqual/ | Montana | BIG HORN | NORTHERN GREAT PLAINS | POWDER RIVER |  |  | FORT UNION |  | ANDERSON-DIETZ 2 | TONGUE RIVER |  | Tertiary | Paleocene |  |  | DECKER (7.5') | MTBMG-MATSON R E | DECKER MINE |  | MSD-1E | SUBBITUMINOUS COAL | SUBBITUMINOUS |  | U.S. Geological Survey (USGS) | Channel | As Received | Bench with composite USBM, single USGS | [6 empty] | D180068-02 | [59 empty] | 9.23 | C | 3.7 |  | 17 |  | 13 |  | 18 |  | 4.35 |  | 0.0235 |  | 11.7 |  | 0.18 |  | 3.3 |  | 1.1 |  |  | B | 11 |  |  | 4.09 |  | 3240 | d | 2800 | d | 5240 | d | 1070 | d | 3530 | d | 61 | d | 941 | d | 268 | d | 4.85 | d |  | B | 0.56 | L |  | B | 28.5 |  | 815 |  |  | B |  | B |  | B | 0.041 | L |  | B |  | B | 0.611 |  | 2.04 |  |  | B | 3.34 |  |  | B |  | B |  | B | 44.1 |  | 1.22 |  |  | B |  | B |  | B | 0.0331 |  |  | B |  | B |  | B |  | B | 1.43 |  |  | B | 9.58 |  | 0.285 |  | 0.815 |  |  | B | 0.815 |  |  | B | 180 | L,d | 1.1 | L |  | B |  | B |  | B |  | B |  | B |  | B |  | B | 0.22 |  | 0.611 |  | 0.22 |  |  | B |  | B | 611 |  |  | B |  | B |  | B |  | B |  | B |  | B | 1.2 | L | 8.15 |  |  | B | 1.22 |  | 0.122 |  | 1.75 |  | 6.11 |  | 1.342
MSD-8 | 45.0381 | -106.8167 | 20 | 5 | 1976-08-04 | DC5182764 | D182764 | CoalQual_USGS | https://ncrdspublic.er.usgs.gov/coalqual/ | Montana | BIG HORN | NORTHERN GREAT PLAINS | POWDER RIVER |  |  | FORT UNION |  | ANDERSON-DIETZ 2 | TONGUE RIVER |  | Tertiary | Paleocene |  |  | DECKER (7.5') |  | DECKER MINE |  | MSD-8A | SUBBITUMINOUS COAL | SUBBITUMINOUS |  | USBM and USGS | Channel | As Received | Bench with composite USBM, single USGS | [6 empty] | D182768-05 | [59 empty] | 5.84 | C | 8.1 |  | 24 |  | 18 |  | 14 |  | 1.94 |  | 0.025 |  | 4.28 |  | 0.65 |  | 18 |  | 1.2 |  |  | B | 22 |  |  | 8.6 |  | 9650 | d | 8190 | d | 8600 | d | 1010 | d | 2730 | d | 465 | d | 10800 | d | 617 | d | 9.35 | d |  | B | 9.03 |  |  | B | 25.8 |  | 430 |  | 0.258 |  |  | B |  | B | 0.129 |  | 44 | L |  | B | 2.58 |  | 6.02 |  |  | B | 18.8 |  |  | B |  | B |  | B | 74.3 |  | 2.58 |  |  | B |  | B |  | B | 0.297 |  |  | B |  | B |  | B | 8.7 | L | 9.29 |  |  | B | 21.5 |  | 4.3 |  | 2.58 |  | 13 | L | 8.6 |  |  | B | 380 | L,d | 2.58 |  |  | B |  | B |  | B |  | B |  | B |  | B |  | B | 0.212 |  | 2.58 |  | 1.38 |  |  | B |  | B | 129 |  |  | B |  | B |  | B |  | B |  | B |  | B | 3.36 |  | 25.8 |  |  | B | 6.02 |  | 0.602 |  | 12.9 |  | 12.9 |  | 72.322
MSD-8 | 45.0381 | -106.8167 | 15 | 5 | 1976-08-04 | DC5182764 | D182765 | CoalQual_USGS | https://ncrdspublic.er.usgs.gov/coalqual/ | Montana | BIG HORN | NORTHERN GREAT PLAINS | POWDER RIVER |  |  | FORT UNION |  | ANDERSON-DIETZ 2 | TONGUE RIVER |  | Tertiary | Paleocene |  |  | DECKER (7.5') |  | DECKER MINE |  | MSD-8B | SUBBITUMINOUS COAL | SUBBITUMINOUS |  | U.S. Geological Survey (USGS) | Channel | As Received | Bench with composite USBM, single USGS | [6 empty] | D182768-04 | [59 empty] | 5.84 | C | 3.6 |  | 16 |  | 20 |  | 31 |  | 3.35 |  | 0.039 |  | 9.45 |  | 0.21 |  | 5.9 |  | 1.7 |  |  | B | 14 |  |  | 3.82 |  | 2860 | d | 4040 | d | 8460 | d | 772 | d | 2680 | d | 66.8 | d | 1580 | d | 389 | d | 5.95 | d |  | B | 0.531 |  |  | B | 26.8 |  | 573 |  |  | B |  | B |  | B | 0.0765 |  | 20 | L |  | B | 0.573 |  | 1.15 |  |  | B | 4.63 |  |  | B |  | B |  | B | 42.5 |  | 1.91 |  |  | B |  | B |  | B | 0.191 |  |  | B |  | B |  | B | 3.9 | L | 3.29 |  |  | B | 14.9 |  | 0.382 |  | 1.91 |  |  | B | 1.15 |  |  | B | 170 | L,d | 0.956 |  |  | B |  | B |  | B |  | B |  | B |  | B |  | B | 0.106 |  | 1.15 |  | 0.319 |  |  | B |  | B | 191 |  |  | B |  | B |  | B |  | B |  | B |  | B | 0.414 |  | 7.65 |  |  | B | 2.68 |  | 0.191 |  | 2.45 |  | 7.65 |  | 26.771
MSD-8 | 45.0381 | -106.8167 | 10 | 5 | 1976-08-04 | DC5182764 | D182766 | CoalQual_USGS | https://ncrdspublic.er.usgs.gov/coalqual/ | Montana | BIG HORN | NORTHERN GREAT PLAINS | POWDER RIVER |  |  | FORT UNION |  | ANDERSON-DIETZ 2 | TONGUE RIVER |  | Tertiary | Paleocene |  |  | DECKER (7.5') |  | DECKER MINE |  | MSD-8C | SUBBITUMINOUS COAL | SUBBITUMINOUS |  | U.S. Geological Survey (USGS) | Channel | As Received | Bench with composite USBM, single USGS | [6 empty] | D182768-03 | [59 empty] | 5.84 | C | 3.3 |  | 14 |  | 15 |  | 31 |  | 3.91 |  | 0.0425 |  | 10.5 |  | 0.29 |  | 6.7 |  | 1.5 |  |  | B | 13 |  |  | 3.5 |  | 2290 | d | 2780 | d | 7760 | d | 825 | d | 2730 | d | 84.6 | d | 1640 | d | 314 | d | 5.52 | d |  | B | 0.531 |  |  | B | 24.5 |  | 526 |  |  | B |  | B |  | B | 0.036 | L |  | B |  | B | 0.526 |  | 1.05 |  |  | B | 4.07 |  |  | B |  | B |  | B | 37.2 |  | 1.05 |  |  | B |  | B |  | B | 0.117 |  |  | B |  | B |  | B | 3.6 | L | 1.68 |  |  | B | 14.9 |  | 0.245 |  | 1.05 |  |  | B | 1.05 |  |  | B | 160 | L,d | 0.876 |  |  | B |  | B |  | B |  | B |  | B |  | B |  | B | 0.106 |  | 0.526 |  | 0.425 |  |  | B |  | B | 245 |  |  | B |  | B |  | B |  | B |  | B |  | B | 0.361 |  | 5.26 |  |  | B | 1.75 |  | 0.105 |  | 2.17 |  | 5.26 |  | 5.455
MSD-8 | 45.0381 | -106.8167 | 5 | 5 | 1976-08-04 | DC5182764 | D182767 | CoalQual_USGS | https://ncrdspublic.er.usgs.gov/coalqual/ | Montana | BIG HORN | NORTHERN GREAT PLAINS | POWDER RIVER |  |  | FORT UNION |  | ANDERSON-DIETZ 2 | TONGUE RIVER |  | Tertiary | Paleocene |  |  | DECKER (7.5') |  | DECKER MINE |  | MSD-8D | SUBBITUMINOUS COAL | SUBBITUMINOUS |  | U.S. Geological Survey (USGS) | Channel | As Received | Bench with composite USBM, single USGS | [6 empty] | D182768-02 | [59 empty] | 5.84 | C | 3.9 |  | 26 |  | 11 |  | 25 |  | 3.62 |  | 0.0365 |  | 8.8 |  | 0.28 |  | 5.7 |  | 1.6 |  |  | B | 10 |  |  | 4.14 |  | 5030 | d | 2410 | d | 7390 | d | 903 | d | 2700 | d | 96.5 | d | 1650 | d | 396 | d | 4.25 | d |  | B | 0.531 |  |  | B | 29 |  | 621 |  |  | B |  | B |  | B | 0.042 | L |  | B |  | B | 0.621 |  | 2.07 |  |  | B | 5.43 |  |  | B |  | B |  | B | 37.2 |  | 0.828 |  |  | B |  | B |  | B | 0.0425 |  |  | B |  | B |  | B | 4.2 | L | 1.78 |  |  | B | 15.1 |  |  | B | 1.24 |  |  | B | 0.828 |  |  | B | 190 | L,d | 1.04 |  |  | B |  | B |  | B |  | B |  | B |  | B |  | B | 0.106 |  | 0.621 |  | 0.425 |  |  | B |  | B | 290 |  |  | B |  | B |  | B |  | B |  | B |  | B | 0.34 |  | 2.07 |  |  | B | 2.07 |  | 0.207 |  | 2.69 |  | 8.28 |  | 6.477
MSD-6 | 45.0533 | -106.8417 | 15 | 5 | 1976-08-04 | DC4182769 | D182769 | CoalQual_USGS | https://ncrdspublic.er.usgs.gov/coalqual/ | Montana | BIG HORN | NORTHERN GREAT PLAINS | POWDER RIVER |  |  | FORT UNION |  | ANDERSON-DIETZ 2 | TONGUE RIVER |  | Tertiary | Paleocene |  |  | DECKER (7.5') |  | DECKER MINE |  | MSD-6A | SUBBITUMINOUS COAL | SUBBITUMINOUS |  | USBM and USGS | Channel | As Received | Bench with composite USBM, single USGS | [6 empty] | D182772-04 | [59 empty] | 5.27 | C | 4.5 |  | 18 |  | 16 |  | 23 |  | 2.99 |  | 0.02 |  | 8.3 |  | 0.26 |  | 3.9 |  | 1.6 |  |  | B | 25 |  |  | 4.75 |  | 4000 | d | 4020 | d | 7800 | d | 856 | d | 2920 | d | 103 | d | 1300 | d | 455 | d | 10.6 | d |  | B | 0.53 | L |  | B | 33.3 |  | 475 |  | 0.475 |  |  | B |  | B | 0.0713 |  | 24 | L |  | B | 1.43 |  | 3.33 |  |  | B | 7.13 |  |  | B |  | B |  | B | 47.5 |  | 2.38 |  |  | B | 2.38 |  |  | B | 0.095 |  |  | B |  | B |  | B | 4.8 | L | 1.57 |  |  | B | 9.5 |  | 0.475 |  | 2.38 |  |  | B | 2.38 |  |  | B | 498 | d | 1.2 | L |  | B |  | B |  | B |  | B |  | B |  | B |  | B | 0.211 |  | 1.43 |  | 0.317 |  |  | B |  | B | 333 |  |  | B |  | B |  | B |  | B |  | B |  | B | 0.243 |  | 14.3 |  |  | B | 3.33 |  | 0.333 |  | 5.46 |  | 9.5 |  | 32.463
MSD-6 | 45.0533 | -106.8417 | 10 | 5 | 1976-08-04 | DC4182769 | D182770 | CoalQual_USGS | https://ncrdspublic.er.usgs.gov/coalqual/ | Montana | BIG HORN | NORTHERN GREAT PLAINS | POWDER RIVER |  |  | FORT UNION |  | ANDERSON-DIETZ 2 | TONGUE RIVER |  | Tertiary | Paleocene |  |  | DECKER (7.5') |  | DECKER MINE |  | MSD-6B | SUBBITUMINOUS COAL | SUBBITUMINOUS |  | U.S. Geological Survey (USGS) | Channel | As Received | Bench with composite USBM, single USGS | [6 empty] | D182772-03 | [59 empty] | 5.27 | C | 4.6 |  | 25 |  | 15 |  | 23 |  | 3.07 |  | 0.016 |  | 8.43 |  | 0.24 |  | 3.4 |  | 2.2 |  |  | B | 14 |  |  | 4.86 |  | 5670 | d | 3850 | d | 7970 | d | 898 | d | 3030 | d | 97 | d | 1150 | d | 639 | d | 5.91 | d | 0.0486 |  | 0.53 | L |  | B | 34 |  | 728 |  |  | B |  | B |  | B | 0.049 | L | 25 | L |  | B | 0.728 |  | 1.46 |  |  | B | 14.1 |  |  | B |  | B |  | B | 36.9 |  | 1.46 |  |  | B |  | B |  | B | 0.0317 |  |  | B |  | B |  | B | 4.9 | L | 1.51 |  |  | B | 7.77 |  | 0.486 |  | 2.43 |  |  | B | 1.46 |  |  | B | 340 | d | 1.3 | L |  | B |  | B |  | B |  | B |  | B |  | B |  | B | 0.211 |  | 1.46 |  | 0.95 |  |  | B |  | B | 340 |  |  | B |  | B |  | B |  | B |  | B |  | B | 0.401 |  | 9.71 |  |  | B | 3.4 |  | 0.34 |  | 3.4 |  | 9.71 |  | 33.64
MSD-6 | 45.0533 | -106.8417 | 5 | 5 | 1976-08-04 | DC4182769 | D182771 | CoalQual_USGS | https://ncrdspublic.er.usgs.gov/coalqual/ | Montana | BIG HORN | NORTHERN GREAT PLAINS | POWDER RIVER |  |  | FORT UNION |  | ANDERSON-DIETZ 2 | TONGUE RIVER |  | Tertiary | Paleocene |  |  | DECKER (7.5') |  | DECKER MINE |  | MSD-6C | SUBBITUMINOUS COAL | SUBBITUMINOUS |  | U.S. Geological Survey (USGS) | Channel | As Received | Bench with composite USBM, single USGS | [6 empty] | D182772-02 | [59 empty] | 5.27 | C | 3.2 |  | 13 |  | 14 |  | 28 |  | 3.87 |  | 0.019 |  | 11.9 |  | 0.27 |  | 5 |  | 2.3 |  |  | B | 15 |  |  | 3.38 |  | 2050 | d | 2500 | d | 6750 | d | 788 | d | 2980 | d | 75.9 | d | 1180 | d | 465 | d | 6.33 | d |  | B | 0.53 | L |  | B | 23.6 |  | 676 |  |  | B |  | B |  | B | 0.034 | L |  | B |  | B | 0.676 |  | 1.01 |  |  | B | 8.75 |  |  | B |  | B |  | B | 31.7 |  | 1.01 |  |  | B |  | B |  | B | 0.0317 |  |  | B |  | B |  | B | 3.4 | L | 1.25 |  |  | B | 6.42 |  | 0.338 |  | 1.01 |  |  | B | 1.01 |  |  | B | 150 | L,d | 0.85 | L |  | B |  | B |  | B |  | B |  | B |  | B |  | B | 0.211 |  | 1.01 |  | 0.317 |  |  | B |  | B | 236 |  |  | B |  | B |  | B |  | B |  | B |  | B | 1.1 | L | 10.1 |  |  | B | 2.36 |  | 0.236 |  | 2.97 |  | 5.07 |  | 5.996
MSD-13 | 45.0556 | -106.8383 | 15 | 5 | 1976-08-04 | DC4182773 | D182773 | CoalQual_USGS | https://ncrdspublic.er.usgs.gov/coalqual/ | Montana | BIG HORN | NORTHERN GREAT PLAINS | POWDER RIVER |  |  | FORT UNION |  | ANDERSON-DIETZ 2 | TONGUE RIVER |  | Tertiary | Paleocene |  |  | DECKER (7.5') |  | DECKER MINE |  | MSD-13A | SUBBITUMINOUS COAL | SUBBITUMINOUS |  | USBM and USGS | Channel | As Received | Bench with composite USBM, single USGS | [6 empty] | D182776-04 | [59 empty] | 6.02 | C | 5.9 |  | 20 |  | 21 |  | 22 |  | 2.34 |  | 0.016 |  | 6.33 |  | 0.33 |  | 3.7 |  | 2.1 |  |  | B | 20 |  |  | 6.28 |  | 5870 | d | 6970 | d | 9860 | d | 885 | d | 2940 | d | 172 | d | 1620 | d | 788 | d | 8.51 | d |  | B | 0.532 |  |  | B | 43.9 |  | 942 |  | 0.942 |  |  | B |  | B | 0.0628 |  | 32 | L |  | B | 1.88 |  | 4.39 |  |  | B | 11.8 |  |  | B |  | B |  | B | 63.8 |  | 4.39 |  |  | B | 4.39 |  |  | B | 0.0958 |  |  | B |  | B |  | B | 6.3 | L | 2.89 |  |  | B | 10 |  | 0.628 |  | 3.14 |  |  | B | 3.14 |  |  | B | 1450 | d | 1.6 | L |  | B |  | B |  | B |  | B |  | B |  | B |  | B | 0.213 |  | 3.14 |  | 0.106 |  |  | B |  | B | 439 |  |  | B |  | B |  | B |  | B |  | B |  | B | 0.585 |  | 31.4 |  |  | B | 6.28 |  | 0.628 |  | 7.09 |  | 12.6 |  | 45.208
MSD-13 | 45.0556 | -106.8383 | 10 | 5 | 1976-08-04 | DC4182773 | D182774 | CoalQual_USGS | https://ncrdspublic.er.usgs.gov/coalqual/ | Montana | BIG HORN | NORTHERN GREAT PLAINS | POWDER RIVER |  |  | FORT UNION |  | ANDERSON-DIETZ 2 | TONGUE RIVER |  | Tertiary | Paleocene |  |  | DECKER (7.5') |  | DECKER MINE |  | MSD-13B | SUBBITUMINOUS COAL | SUBBITUMINOUS |  | U.S. Geological Survey (USGS) | Channel | As Received | Bench with composite USBM, single USGS | [6 empty] | D182776-03 | [59 empty] | 6.02 | C | 4.2 |  | 19 |  | 16 |  | 27 |  | 3.29 |  | 0.012 |  | 9.03 |  | 0.2 |  | 4.6 |  | 2 |  |  | B | 15 |  |  | 4.47 |  | 3970 | d | 3780 | d | 8620 | d | 886 | d | 2990 | d | 74.4 | d | 1440 | d | 534 | d | 6.38 | d |  | B | 0.54 | L |  | B | 31.3 |  | 670 |  |  | B |  | B |  | B | 0.045 | L |  | B |  | B | 0.67 |  | 1.34 |  |  | B | 9.39 |  |  | B |  | B |  | B | 42.6 |  | 1.34 |  |  | B |  | B |  | B | 0.0319 |  |  | B |  | B |  | B | 4.5 | L | 1.52 |  |  | B | 5.36 |  | 0.313 |  | 2.23 |  |  | B | 1.34 |  |  | B | 200 | L,d | 1.12 |  |  | B |  | B |  | B |  | B |  | B |  | B |  | B | 0.213 |  | 1.34 |  | 0.319 |  |  | B |  | B | 313 |  |  | B |  | B |  | B |  | B |  | B |  | B | 0.447 |  | 8.94 |  |  | B | 3.13 |  | 0.313 |  | 3.4 |  | 8.94 |  | 7.943
MSD-13 | 45.0556 | -106.8383 | 5 | 5 | 1976-08-04 | DC4182773 | D182775 | CoalQual_USGS | https://ncrdspublic.er.usgs.gov/coalqual/ | Montana | BIG HORN | NORTHERN GREAT PLAINS | POWDER RIVER |  |  | FORT UNION |  | ANDERSON-DIETZ 2 | TONGUE RIVER |  | Tertiary | Paleocene |  |  | DECKER (7.5') |  | DECKER MINE |  | MSD-13C | SUBBITUMINOUS COAL | SUBBITUMINOUS |  | U.S. Geological Survey (USGS) | Channel | As Received | Bench with composite USBM, single USGS | [6 empty] | D182776-02 | [59 empty] | 6.02 | C | 3.2 |  | 11 |  | 16 |  | 30 |  | 3.76 |  | 0.015 |  | 11.7 |  | 0.27 |  | 5.5 |  | 1.9 |  |  | B | 16 |  |  | 3.41 |  | 1750 | d | 2880 | d | 7290 | d | 771 | d | 2950 | d | 76.5 | d | 1310 | d | 387 | d | 6.81 | d |  | B | 0.54 | L |  | B | 34 |  | 511 |  |  | B |  | B |  | B | 0.035 | L |  | B |  | B | 0.511 |  | 1.02 |  |  | B | 6.3 |  |  | B |  | B |  | B | 37.2 |  | 0.681 |  |  | B |  | B |  | B | 0.0319 |  |  | B |  | B |  | B | 3.5 | L | 1.09 |  |  | B | 5.11 |  | 0.238 |  | 1.02 |  |  | B | 0.681 |  |  | B | 150 | L,d | 1.02 |  |  | B |  | B |  | B |  | B |  | B |  | B |  | B | 0.106 |  | 0.681 |  | 0.319 |  |  | B |  | B | 238 |  |  | B |  | B |  | B |  | B |  | B |  | B | 0.362 |  | 5.11 |  |  | B | 1.02 |  | 0.17 |  | 2.72 |  | 5.11 |  | 4.69
MSD-14 | 45.0567 | -106.8367 | 15 | 5 | 1976-08-04 | DC4182777 | D182777 | CoalQual_USGS | https://ncrdspublic.er.usgs.gov/coalqual/ | Montana | BIG HORN | NORTHERN GREAT PLAINS | POWDER RIVER |  |  | FORT UNION |  | ANDERSON-DIETZ 2 | TONGUE RIVER |  | Tertiary | Paleocene |  |  | DECKER (7.5') |  | DECKER MINE |  | MSD-14A | SUBBITUMINOUS COAL | SUBBITUMINOUS |  | USBM and USGS | Channel | As Received | Bench with composite USBM, single USGS | [6 empty] | D182780-04 | [59 empty] | 5.27 | C | 5.5 |  | 20 |  | 18 |  | 21 |  | 2.55 |  | 0.0215 |  | 6.68 |  | 0.34 |  | 3.6 |  | 1.9 |  |  | B | 22 |  |  | 5.81 |  | 5430 | d | 5530 | d | 8710 | d | 892 | d | 2870 | d | 164 | d | 1460 | d | 660 | d | 9.29 | d |  | B | 0.528 |  |  | B | 29 |  | 871 |  | 0.871 |  |  | B |  | B | 0.116 |  | 30 | L |  | B | 2.9 |  | 4.06 |  |  | B | 11.1 |  |  | B |  | B |  | B | 63.3 |  | 4.06 |  |  | B | 5.81 |  |  | B | 0.0845 |  |  | B |  | B |  | B | 5.9 | L | 2.79 |  |  | B | 12.5 |  | 0.871 |  | 2.9 |  |  | B | 4.06 |  |  | B | 913 | d | 1.5 | L |  | B |  | B |  | B |  | B |  | B |  | B |  | B | 0.317 |  | 2.9 |  | 0.211 |  |  | B |  | B | 406 |  |  | B |  | B |  | B |  | B |  | B |  | B | 0.496 |  | 29 |  |  | B | 5.81 |  | 0.581 |  | 7.61 |  | 17.4 |  | 42.291
MSD-14 | 45.0567 | -106.8367 | 10 | 5 | 1976-08-04 | DC4182777 | D182778 | CoalQual_USGS | https://ncrdspublic.er.usgs.gov/coalqual/ | Montana | BIG HORN | NORTHERN GREAT PLAINS | POWDER RIVER |  |  | FORT UNION |  | ANDERSON-DIETZ 2 | TONGUE RIVER |  | Tertiary | Paleocene |  |  | DECKER (7.5') |  | DECKER MINE |  | MSD-14B | SUBBITUMINOUS COAL | SUBBITUMINOUS |  | U.S. Geological Survey (USGS) | Channel | As Received | Bench with composite USBM, single USGS | [6 empty] | D182780-03 | [59 empty] | 5.27 | C | 4.4 |  | 21 |  | 15 |  | 26 |  | 3.34 |  | 0.016 |  | 8.48 |  | 0.2 |  | 4.4 |  | 2.1 |  |  | B | 15 |  |  | 4.64 |  | 4560 | d | 3690 | d | 8620 | d | 935 | d | 2920 | d | 77.3 | d | 1430 | d | 583 | d | 6.33 | d |  | B | 0.53 | L |  | B | 23.2 |  | 697 |  |  | B |  | B |  | B | 0.047 | L | 24 | L |  | B | 0.929 |  | 2.32 |  |  | B | 13.4 |  |  | B |  | B |  | B | 58.1 |  | 1.39 |  |  | B |  | B |  | B | 0.0317 |  |  | B |  | B |  | B | 4.64 |  | 1.58 |  |  | B | 7.43 |  | 0.697 |  | 1.39 |  | 7 | L | 1.39 |  |  | B | 223 | d | 1.63 |  |  | B |  | B |  | B |  | B |  | B |  | B |  | B | 0.211 |  | 1.39 |  | 0.528 |  |  | B |  | B | 325 |  |  | B |  | B |  | B | 4.67 |  |  | B |  | B | 1.1 | L | 13.9 |  |  | B | 3.25 |  | 0.325 |  | 3.07 |  | 9.29 |  | 39.215
MSD-14 | 45.0567 | -106.8367 | 5 | 5 | 1976-08-04 | DC4182777 | D182779 | CoalQual_USGS | https://ncrdspublic.er.usgs.gov/coalqual/ | Montana | BIG HORN | NORTHERN GREAT PLAINS | POWDER RIVER |  |  | FORT UNION |  | ANDERSON-DIETZ 2 | TONGUE RIVER |  | Tertiary | Paleocene |  |  | DECKER (7.5') |  | DECKER MINE |  | MSD-14C | SUBBITUMINOUS COAL | SUBBITUMINOUS |  | U.S. Geological Survey (USGS) | Channel | As Received | Bench with composite USBM, single USGS | [6 empty] | D182780-02 | [59 empty] | 5.27 | C | 3.3 |  | 13 |  | 15 |  | 28 |  | 3.67 |  | 0.018 |  | 11.4 |  | 0.23 |  | 5.8 |  | 2 |  |  | B | 17 |  |  | 3.48 |  | 2120 | d | 2760 | d | 6960 | d | 770 | d | 2940 | d | 66.7 | d | 1410 | d | 417 | d | 7.18 | d |  | B | 0.53 | L |  | B | 24.4 |  | 697 |  |  | B |  | B |  | B | 0.035 | L | 18 | L |  | B | 0.697 |  | 1.05 |  |  | B | 7.32 |  |  | B |  | B |  | B | 47.5 |  | 0.697 |  |  | B |  | B |  | B | 0.0317 |  |  | B |  | B |  | B | 3.5 | L | 1.67 |  |  | B | 6.27 |  | 0.523 |  | 1.74 |  |  | B | 1.05 |  |  | B | 160 | L,d | 0.871 |  |  | B |  | B |  | B |  | B |  | B |  | B |  | B | 0.317 |  | 1.05 |  | 0.633 |  |  | B |  | B | 244 |  |  | B |  | B |  | B |  | B |  | B |  | B | 0.19 |  | 6.97 |  |  | B | 2.44 |  | 0.174 |  | 2.58 |  | 6.97 |  | 24.114
MSD-3 | 45.0583 | -106.8339 | 15 | 5 | 1976-08-04 | DC4182781 | D182781 | CoalQual_USGS | https://ncrdspublic.er.usgs.gov/coalqual/ | Montana | BIG HORN | NORTHERN GREAT PLAINS | POWDER RIVER |  |  | FORT UNION |  | ANDERSON-DIETZ 2 | TONGUE RIVER |  | Tertiary | Paleocene |  |  | DECKER (7.5') |  | DECKER MINE |  | MSD-15A | SUBBITUMINOUS COAL | SUBBITUMINOUS |  | USBM and USGS | Channel | As Received | Bench with composite USBM, single USGS | [6 empty] | D182784-04-L1 | [59 empty] | 5.76 | C | 4.2 |  | 19 |  | 13 |  | 23 |  | 3.23 |  | 0.0155 |  | 8.88 |  | 0.29 |  | 5.4 |  | 1.5 |  |  | B | 25 |  |  | 4.46 |  | 3960 | d | 3060 | d | 7320 | d | 867 | d | 2930 | d | 108 | d | 1680 | d | 400 | d | 10.6 | d |  | B | 1.59 |  |  | B | 31.2 |  | 669 |  | 0.134 |  |  | B |  | B | 0.045 | L |  | B |  | B | 0.891 |  | 2.23 |  |  | B | 6.42 |  |  | B |  | B |  | B | 47.8 |  | 1.34 |  |  | B |  | B |  | B | 0.117 |  |  | B |  | B |  | B |  | B | 1.43 |  |  | B | 6.91 |  | 0.312 |  | 1.34 |  |  | B | 2.23 |  |  | B | 200 | L,d | 1.2 | L |  | B |  | B |  | B |  | B |  | B |  | B |  | B | 0.212 |  | 1.34 |  | 0.424 |  |  | B |  | B | 312 |  |  | B |  | B |  | B |  | B |  | B |  | B | 1.1 | L | 8.91 |  |  | B | 3.12 |  | 0.312 |  | 3.83 |  | 6.69 |  | 3.432
MSD-3 | 45.0583 | -106.8339 | 10 | 5 | 1976-08-04 | DC4182781 | D182782 | CoalQual_USGS | https://ncrdspublic.er.usgs.gov/coalqual/ | Montana | BIG HORN | NORTHERN GREAT PLAINS | POWDER RIVER |  |  | FORT UNION |  | ANDERSON-DIETZ 2 | TONGUE RIVER |  | Tertiary | Paleocene |  |  | DECKER (7.5') |  | DECKER MINE |  | MSD-15B | SUBBITUMINOUS COAL | SUBBITUMINOUS |  | U.S. Geological Survey (USGS) | Channel | As Received | Bench with composite USBM, single USGS | [6 empty] | D182784-03-L1 | [59 empty] | 5.76 | C | 3.5 |  | 13 |  | 14 |  | 25 |  | 3.11 |  | 0.013 |  | 10.1 |  | 0.2 |  | 5.3 |  | 2.1 |  |  | B | 22 |  |  | 3.71 |  | 2260 | d | 2750 | d | 6630 | d | 696 | d | 2780 | d | 61.8 | d | 1380 | d | 466 | d | 9.34 | d |  | B | 0.54 | L |  | B | 26 |  | 743 |  |  | B |  | B |  | B | 0.038 | L | 19 | L |  | B | 0.743 |  | 1.11 |  |  | B | 7.76 |  |  | B |  | B |  | B | 47.8 |  | 1.11 |  |  | B |  | B |  | B | 0.0318 |  |  | B |  | B |  | B |  | B | 1.15 |  |  | B | 4.83 |  | 0.371 |  | 1.11 |  |  | B | 1.11 |  |  | B | 170 | L,d | 0.93 | L |  | B |  | B |  | B |  | B |  | B |  | B |  | B | 0.212 |  | 1.11 |  | 0.531 |  |  | B |  | B | 260 |  |  | B |  | B |  | B |  | B |  | B |  | B | 0.276 |  | 7.43 |  |  | B | 2.6 |  | 0.26 |  | 2.64 |  | 5.57 |  | 21.86
MSD-3 | 45.0583 | -106.8339 | 5 | 5 | 1976-08-04 | DC4182781 | D182783 | CoalQual_USGS | https://ncrdspublic.er.usgs.gov/coalqual/ | Montana | BIG HORN | NORTHERN GREAT PLAINS | POWDER RIVER |  |  | FORT UNION |  | ANDERSON-DIETZ 2 | TONGUE RIVER |  | Tertiary | Paleocene |  |  | DECKER (7.5') |  | DECKER MINE |  | MSD-15C | SUBBITUMINOUS COAL | SUBBITUMINOUS |  | U.S. Geological Survey (USGS) | Channel | As Received | Bench with composite USBM, single USGS | [6 empty] | D182784-02-L1 | [59 empty] | 5.76 | C | 3.8 |  | 14 |  | 15 |  | 27 |  | 3.34 |  | 0.0165 |  | 9.58 |  | 0.19 |  | 4.7 |  | 2.6 |  |  | B | 20 |  |  | 4.03 |  | 2640 | d | 3200 | d | 7770 | d | 811 | d | 2860 | d | 63.7 | d | 1330 | d | 627 | d | 8.49 | d |  | B | 0.531 |  |  | B | 20.2 |  | 806 |  |  | B |  | B |  | B | 0.041 | L |  | B |  | B | 0.806 |  | 2.02 |  |  | B | 11.9 |  |  | B |  | B |  | B | 42.4 |  | 1.21 |  |  | B |  | B |  | B | 0.0318 |  |  | B |  | B |  | B | 4.1 | L | 1.77 |  |  | B | 6.65 |  | 0.403 |  | 1.21 |  |  | B | 1.21 |  |  | B | 180 | L,d | 1.1 | L |  | B |  | B |  | B |  | B |  | B |  | B |  | B | 0.106 |  | 1.21 |  | 0.531 |  |  | B |  | B | 282 |  |  | B |  | B |  | B |  | B |  | B |  | B | 0.233 |  | 12.1 |  |  | B | 2.82 |  | 0.282 |  | 2.18 |  | 8.06 |  | 7.202
MSD-9 | 45.045 | -106.8244 | 31.08 | 5 | 1976-08-04 | DC7182785 | D182785 | CoalQual_USGS | https://ncrdspublic.er.usgs.gov/coalqual/ | Montana | BIG HORN | NORTHERN GREAT PLAINS | POWDER RIVER |  |  | FORT UNION |  | ANDERSON-DIETZ 2 | TONGUE RIVER |  | Tertiary | Paleocene |  |  | DECKER (7.5') |  | DECKER MINE |  | MSD-9A | SUBBITUMINOUS COAL | SUBBITUMINOUS |  | USBM and USGS | Channel | As Received | Bench with composite USBM, single USGS | [6 empty] | D182794-10 | [59 empty] | 5.7 | C | 5.9 |  | 16 |  | 11 |  | 13 |  | 1.98 |  | 0.0185 |  | 6.15 |  | 0.49 |  | 24 |  | 1.1 |  |  | B | 28 |  |  | 6.26 |  | 4680 | d | 3640 | d | 5810 | d | 746 | d | 2850 | d | 255 | d | 10500 | d | 412 | d | 11.9 | d |  | B | 6.89 |  |  | B | 31.3 |  | 626 |  | 0.188 |  |  | B |  | B | 0.063 | L | 32 | L |  | B | 1.88 |  | 4.38 |  |  | B | 14.5 |  |  | B |  | B |  | B | 37.1 |  | 1.25 |  |  | B |  | B |  | B | 0.18 |  |  | B |  | B |  | B | 6.3 | L | 3.19 |  |  | B | 11.6 |  | 3.13 |  | 1.88 |  |  | B | 12.5 |  |  | B | 280 | L,d | 1.88 |  |  | B |  | B |  | B |  | B |  | B |  | B |  | B | 0.848 |  | 1.25 |  | 1.7 |  |  | B |  | B | 313 |  |  | B |  | B |  | B |  | B |  | B |  | B | 2.47 |  | 12.5 |  |  | B | 4.38 |  |  | B | 9.2 |  | 9.38 |  | 42.68
MSD-9 | 45.045 | -106.8244 | 26.08 | 5 | 1976-08-04 | DC7182785 | D182786 | CoalQual_USGS | https://ncrdspublic.er.usgs.gov/coalqual/ | Montana | BIG HORN | NORTHERN GREAT PLAINS | POWDER RIVER |  |  | FORT UNION |  | ANDERSON-DIETZ 2 | TONGUE RIVER |  | Tertiary | Paleocene |  |  | DECKER (7.5') |  | DECKER MINE |  | MSD-9B | SUBBITUMINOUS COAL | SUBBITUMINOUS |  | U.S. Geological Survey (USGS) | Channel | As Received | Bench with composite USBM, single USGS | [6 empty] | D182794-09 | [59 empty] | 5.7 | C | 4 |  | 17 |  | 15 |  | 26 |  | 3.09 |  | 0.0255 |  | 9.18 |  | 0.18 |  | 4.8 |  | 2.1 |  |  | B | 17 |  |  | 4.24 |  | 3370 | d | 3370 | d | 7870 | d | 790 | d | 2880 | d | 63.5 | d | 1420 | d | 533 | d | 7.21 | d |  | B | 0.54 | L |  | B | 21.2 |  | 636 |  |  | B |  | B |  | B | 0.043 | L |  | B |  | B | 0.848 |  | 1.27 |  |  | B | 10.6 |  |  | B |  | B |  | B | 42.4 |  | 2.12 |  |  | B |  | B |  | B | 0.0318 |  |  | B |  | B |  | B | 4.3 | L | 2.93 |  |  | B | 10.8 |  | 0.636 |  | 1.27 |  |  | B | 1.27 |  |  | B | 190 | L,d | 1.06 |  |  | B |  | B |  | B |  | B |  | B |  | B |  | B | 0.212 |  | 1.27 |  | 0.424 |  |  | B |  | B | 297 |  |  | B |  | B |  | B |  | B |  | B |  | B | 0.233 |  | 12.7 |  |  | B | 2.12 |  | 0.297 |  | 3.01 |  | 6.36 |  | 6.717
MSD-9 | 45.045 | -106.8244 | 21.08 | 5 | 1976-08-04 | DC7182785 | D182787 | CoalQual_USGS | https://ncrdspublic.er.usgs.gov/coalqual/ | Montana | BIG HORN | NORTHERN GREAT PLAINS | POWDER RIVER |  |  | FORT UNION |  | ANDERSON-DIETZ 2 | TONGUE RIVER |  | Tertiary | Paleocene |  |  | DECKER (7.5') |  | DECKER MINE |  | MSD-9C | SUBBITUMINOUS COAL | SUBBITUMINOUS |  | U.S. Geological Survey (USGS) | Channel | As Received | Bench with composite USBM, single USGS | [6 empty] | D182794-08 | [59 empty] | 5.7 | C | 3.4 |  | 15 |  | 12 |  | 27 |  | 3.53 |  | 0.027 |  | 10.9 |  | 0.22 |  | 5.4 |  | 1.6 |  |  | B | 16 |  |  | 3.61 |  | 2530 | d | 2290 | d | 6950 | d | 767 | d | 2910 | d | 66 | d | 1360 | d | 345 | d | 6.79 | d |  | B | 0.54 | L |  | B | 25.2 |  | 721 |  |  | B |  | B |  | B | 0.037 | L | 19 | L |  | B | 0.541 |  | 1.08 |  |  | B | 4.36 |  |  | B |  | B |  | B | 31.8 |  | 1.08 |  |  | B |  | B |  | B | 0.0212 |  |  | B |  | B |  | B |  | B | 1.87 |  |  | B | 9.73 |  | 0.252 |  | 1.08 |  |  | B | 1.08 |  |  | B | 160 | L,d | 0.91 | L |  | B |  | B |  | B |  | B |  | B |  | B |  | B | 0.212 |  | 0.541 |  | 0.53 |  |  | B |  | B | 252 |  |  | B |  | B |  | B |  | B |  | B |  | B | 1.1 | L | 5.41 |  |  | B | 1.8 |  | 0.18 |  | 2.2 |  | 5.41 |  | 20.98
MSD-9 | 45.045 | -106.8244 | 16.08 | 5 | 1976-08-04 | DC7182785 | D182788 | CoalQual_USGS | https://ncrdspublic.er.usgs.gov/coalqual/ | Montana | BIG HORN | NORTHERN GREAT PLAINS | POWDER RIVER |  |  | FORT UNION |  | ANDERSON-DIETZ 2 | TONGUE RIVER |  | Tertiary | Paleocene |  |  | DECKER (7.5') |  | DECKER MINE |  | MSD-9D | SUBBITUMINOUS COAL | SUBBITUMINOUS |  | U.S. Geological Survey (USGS) | Channel | As Received | Bench with composite USBM, single USGS | [6 empty] | D182794-07 | [59 empty] | 5.7 | C | 3.9 |  | 31 |  | 8.6 |  | 22 |  | 2.98 |  | 0.022 |  | 9.38 |  | 0.24 |  | 4.2 |  | 1.7 |  |  | B | 12 |  |  | 4.14 |  | 5990 | d | 1880 | d | 6500 | d | 742 | d | 2870 | d | 82.6 | d | 1210 | d | 420 | d | 5.09 | d |  | B | 0.54 | L |  | B | 28.9 |  | 827 |  |  | B |  | B |  | B | 0.0414 |  |  | B |  | B | 0.62 |  | 2.89 |  |  | B | 6.2 |  |  | B |  | B |  | B | 37.1 |  | 0.827 |  |  | B |  | B |  | B | 0.0318 |  |  | B |  | B |  | B | 4.2 | L | 1.45 |  |  | B | 9.1 |  | 0.414 |  | 1.24 |  |  | B | 1.24 |  |  | B | 190 | L,d | 1.1 | L |  | B |  | B |  | B |  | B |  | B |  | B |  | B | 0.11 | L | 0.62 |  | 0.424 |  |  | B |  | B | 289 |  |  | B |  | B |  | B |  | B |  | B |  | B | 0.233 |  | 6.2 |  |  | B | 2.89 |  | 0.289 |  | 2.4 |  | 8.27 |  | 7.379
MSD-9 | 45.045 | -106.8244 | 11.08 | 5 | 1976-08-04 | DC7182785 | D182789 | CoalQual_USGS | https://ncrdspublic.er.usgs.gov/coalqual/ | Montana | BIG HORN | NORTHERN GREAT PLAINS | POWDER RIVER |  |  | FORT UNION |  | ANDERSON-DIETZ 2 | TONGUE RIVER |  | Tertiary | Paleocene |  |  | DECKER (7.5') |  | DECKER MINE |  | MSD-9E | SUBBITUMINOUS COAL | SUBBITUMINOUS |  | U.S. Geological Survey (USGS) | Channel | As Received | Bench with composite USBM, single USGS | [6 empty] | D182794-06 | [59 empty] | 5.7 | C | 3.7 |  | 18 |  | 11 |  | 27 |  | 3.39 |  | 0.0255 |  | 10.2 |  | 0.21 |  | 5.1 |  | 1.4 |  |  | B | 13 |  |  | 3.92 |  | 3300 | d | 2280 | d | 7560 | d | 801 | d | 2960 | d | 68.6 | d | 1400 | d | 328 | d | 5.51 | d |  | B | 0.54 | L |  | B | 27.5 |  | 785 |  |  | B |  | B |  | B | 0.04 | L | 20 | L |  | B | 0.589 |  | 2.75 |  |  | B | 2.82 |  |  | B |  | B |  | B | 47.7 |  | 1.18 |  |  | B |  | B |  | B | 0.0318 |  |  | B |  | B |  | B | 4 | L | 1.65 |  |  | B | 10 |  | 0.275 |  | 1.18 |  |  | B | 1.18 |  |  | B | 180 | L,d | 0.99 | L |  | B |  | B |  | B |  | B |  | B |  | B |  | B | 0.11 | L | 1.18 |  | 0.318 |  |  | B |  | B | 275 |  |  | B |  | B |  | B |  | B |  | B |  | B | 1.1 | L | 5.89 |  |  | B | 2.75 |  | 0.196 |  | 2.08 |  | 5.89 |  | 26.946
MSD-9 | 45.045 | -106.8244 | 7.08 | 4 | 1976-08-04 | DC7182785 | D182790 | CoalQual_USGS | https://ncrdspublic.er.usgs.gov/coalqual/ | Montana | BIG HORN | NORTHERN GREAT PLAINS | POWDER RIVER |  |  | FORT UNION |  | ANDERSON-DIETZ 2 | TONGUE RIVER |  | Tertiary | Paleocene |  |  | DECKER (7.5') |  | DECKER MINE |  | MSD-9F | SUBBITUMINOUS COAL | SUBBITUMINOUS |  | U.S. Geological Survey (USGS) | Channel | As Received | Bench with composite USBM, single USGS | [6 empty] | D182794-05 | [59 empty] | 5.7 | C | 4.6 |  | 27 |  | 11 |  | 23 |  | 2.98 |  | 0.021 |  | 8.15 |  | 0.19 |  | 4.3 |  | 1.7 |  |  | B | 15 |  |  | 4.88 |  | 6150 | d | 2840 | d | 8010 | d | 876 | d | 2940 | d | 77.1 | d | 1470 | d | 496 | d | 6.36 | d |  | B | 0.54 | L |  | B | 34.1 |  | 976 |  |  | B |  | B |  | B | 0.049 | L |  | B |  | B | 0.732 |  | 2.44 |  |  | B | 9.17 |  |  | B |  | B |  | B | 47.7 |  | 1.46 |  |  | B |  | B |  | B | 0.0424 |  |  | B |  | B |  | B |  | B | 2.24 |  |  | B | 10.2 |  | 0.341 |  | 1.46 |  |  | B | 1.46 |  |  | B | 220 | L,d | 1.3 | L |  | B |  | B |  | B |  | B |  | B |  | B |  | B | 0.212 |  | 1.46 |  | 0.53 |  |  | B |  | B | 341 |  |  | B |  | B |  | B |  | B |  | B |  | B | 0.276 |  | 7.32 |  |  | B | 3.41 |  | 0.341 |  | 2.59 |  | 7.32 |  | 3.751
MSD-9 | 45.045 | -106.8244 | 4.33 | 2.75 | 1976-08-04 | DC7182785 | D182791 | CoalQual_USGS | https://ncrdspublic.er.usgs.gov/coalqual/ | Montana | BIG HORN | NORTHERN GREAT PLAINS | POWDER RIVER |  |  | FORT UNION |  | ANDERSON-DIETZ 2 | TONGUE RIVER |  | Tertiary | Paleocene |  |  | DECKER (7.5') |  | DECKER MINE |  | MSD-9G | SUBBITUMINOUS COAL | SUBBITUMINOUS |  | U.S. Geological Survey (USGS) | Channel | As Received | Bench with composite USBM, single USGS | [6 empty] | D182794-04 | [59 empty] | 5.7 | C | 9.9 |  | 55 |  | 11 |  | 12 |  | 1.75 |  | 0.0115 |  | 2.75 |  | 0.36 |  | 2 |  | 1.9 |  |  | B | 9.2 |  |  | 10.5 |  | 27000 | d | 6110 | d | 8990 | d | 1110 | d | 2140 | d | 314 | d | 1470 | d | 1190 | d | 3.9 | d | 0.105 |  | 0.53 |  |  | B | 31.5 |  | 1050 |  |  | B |  | B |  | B | 0.11 | L |  | B |  | B | 1.05 |  | 7.35 |  |  | B | 19.4 |  |  | B |  | B |  | B | 58.3 |  | 3.15 |  |  | B |  | B |  | B | 0.0424 |  |  | B |  | B |  | B |  | B | 7.24 |  |  | B | 12.1 |  | 0.735 |  | 3.15 |  |  | B | 2.1 |  |  | B | 460 | L,d | 2.7 | L |  | B |  | B |  | B |  | B |  | B |  | B |  | B | 0.212 |  | 2.1 |  | 1.17 |  |  | B |  | B | 315 |  |  | B |  | B |  | B | 3.61 |  |  | B |  | B | 0.414 |  | 15.7 |  |  | B | 3.15 |  | 0.315 |  | 3.15 |  | 21 |  | 3.465
MSD-9 | 45.045 | -106.8244 | 3.75 | 0.58 | 1976-08-04 |  | D182792 | CoalQual_USGS | https://ncrdspublic.er.usgs.gov/coalqual/ | Montana | BIG HORN | NORTHERN GREAT PLAINS | POWDER RIVER |  |  | FORT UNION |  | NO DATA ENTERED | TONGUE RIVER | PARTING | Tertiary | Paleocene |  |  | DECKER (7.5') |  | DECKER MINE |  | MSD-9H-9 | SHALE ROCK |  |  | U.S. Geological Survey (USGS) | Rock Channel sample | As Received | Single sample | [6 empty] | D182794-03P | ROCK |  | B |  | B |  | B |  | B |  |  | B |  | B |  | B |  | B |  | B |  |  | B |  | B |  | B |  | B |  | B |  | B |  | B |  | B |  | B |  | B |  | No BTU |  | No VM |  | B |  | B |  | B |  | B |  | B |  | B |  | B | 0 | e | 93 |  | 89 |  | 3.6 |  | 0.29 |  | 0.24 |  | 0.002 |  | 0.1 |  | 1.3 |  | 0.092 |  | 0.44 |  |  | B | 0.2 | L |  | 93 |  | 387000 | d | 17700 | d | 1930 | d | 1340 | d | 689 | d | 10100 | d | 598 | d | 2450 | d | 0.081 | L,d |  | B | 1 |  |  | B | 46.5 |  | 465 |  |  | B |  | B |  | B | 0.93 | L |  | B |  | B |  | B | 18.6 |  |  | B | 19 | L |  | B |  | B |  | B | 180 |  | 9.3 |  |  | B |  | B |  | B | 0.02 |  |  | B |  | B |  | B |  | B | 20.5 |  |  | B | 18.6 |  |  | B | 27.9 |  |  | B | 9.3 | L |  | B | 4100 | L,d | 24 | L |  | B |  | B |  | B |  | B |  | B |  | B |  | B | 0.2 |  |  | B | 0.8 |  |  | B |  | B | 93 |  |  | B |  | B |  | B | 3.45 |  |  | B |  | B | 2.04 |  | 27.9 |  |  | B |  | B | 1.86 |  | 17.7 |  | 140 |  | 1.86
MSD-9 | 45.045 | -106.8244 | 0.75 | 3 | 1976-08-04 | DC2182793 | D182793 | CoalQual_USGS | https://ncrdspublic.er.usgs.gov/coalqual/ | Montana | BIG HORN | NORTHERN GREAT PLAINS | POWDER RIVER |  |  | FORT UNION |  | ANDERSON-DIETZ 2 | TONGUE RIVER |  | Tertiary | Paleocene |  |  | DECKER (7.5') |  | DECKER MINE |  | MSD-9I | SUBBITUMINOUS COAL | SUBBITUMINOUS |  | USBM and USGS | Channel | As Received | Bench with composite USBM, single USGS | [6 empty] | D182794-02 | [59 empty] | 4.6 | C | 10.5 |  | 38 |  | 13 |  | 12 |  | 1.74 |  | 0.019 |  | 0.76 |  | 1.3 |  | 13 |  | 0.82 |  |  | B | 17 |  |  | 11 |  | 19500 | d | 7570 | d | 9430 | d | 1150 | d | 620 | d | 1190 | d | 10000 | d | 540 | d | 7.13 | d | 0.77 |  | 4.19 |  |  | B | 55 |  | 550 |  | 0.77 |  |  | B |  | B | 0.12 | L | 56 | L |  | B | 2.2 |  | 7.7 |  |  | B | 17.9 |  |  | B |  | B |  | B | 62.9 |  | 3.3 |  |  | B |  | B |  | B | 0.252 |  |  | B |  | B |  | B | 12 | L | 5.17 |  |  | B | 20.9 |  | 3.3 |  | 3.3 |  | 17 | L | 11 |  |  | B | 490 | L,d | 2.75 |  |  | B |  | B |  | B |  | B |  | B |  | B |  | B | 1.05 |  | 3.3 |  | 1.68 |  |  | B |  | B | 220 |  |  | B |  | B |  | B |  | B |  | B |  | B | 3.5 |  | 33 |  |  | B | 11 |  | 0.77 |  | 20.5 |  | 16.5 |  | 96.77
HWC-21 | 45.0903 | -106.4381 | 114 | 2.5 | 1976-11-16 | DA2186443 | D186443 | CoalQual_USGS | https://ncrdspublic.er.usgs.gov/coalqual/ | Montana | BIG HORN | NORTHERN GREAT PLAINS | POWDER RIVER | SHERIDAN |  | FORT UNION |  | ANDERSON | TONGUE RIVER |  | Tertiary | Paleocene |  |  | FORKS RANCH (7.5') | MTBMG | NO DATA ENTERED | HWC-21 | HWC-21-1 | SUBBITUMINOUS COAL | SUBBITUMINOUS | Subbituminous C | USBM and USGS | Drill Core | As Received | Bench | [6 empty] | D186443-01 |  | 26.7 |  | 28.4 |  | 38.8 |  | 6.1 |  |  | 3.31 |  | 50.5 |  | 1.1 |  | 11.99 |  | 0.3 |  |  | 8612 |  | 0.01 |  | 0.2 |  | 0.07 |  | 2055 |  | 2145 |  | 2255 |  |  | B |  | B |  | B | 9088 |  | 41.08 |  | 62.08 |  | 12815 |  |  | B |  | B |  | B |  | B | 9.84 |  | 7.84 | r | 6.7 |  | 39 |  | 9.2 |  | 19 |  | 3.8 |  | 0.0158 |  | 6.18 |  | 0.24 |  | 5.9 |  | 1.5 |  |  | B | 15 |  |  | 7.27 |  | 13200 | d | 3540 | d | 9860 | d | 1660 | d | 3330 | d | 145 | d | 3000 | d | 652 | d | 6.51 | d |  | B | 1.17 |  |  | B | 50.9 |  | 509 |  | 0.218 |  |  | B |  | B | 0.109 |  |  | B |  | B | 0.564 |  | 2.73 |  |  | B | 13.2 |  |  | B |  | B |  | B | 32.6 |  | 1.09 |  |  | B |  | B |  | B | 0.0543 |  |  | B |  | B |  | B | 7.3 | L | 2.62 |  |  | B | 11.5 |  | 0.509 |  | 2.18 |  |  | B | 1.45 |  |  | B | 320 | L,d | 5.82 |  |  | B |  | B |  | B |  | B |  | B |  | B |  | B | 0.098 |  | 1.45 |  | 0.803 |  |  | B |  | B | 218 |  |  | B |  | B |  | B | 0.629 |  |  | B |  | B | 0.651 |  | 7.27 |  |  | B | 5.09 |  | 0.509 |  | 5.09 |  | 14.5 |  | 12.899
HWC-20 | 45.0664 | -106.3681 | 120.5 | 1.5 | 1976-11-16 |  | D186446 | CoalQual_USGS | https://ncrdspublic.er.usgs.gov/coalqual/ | Montana | BIG HORN | NORTHERN GREAT PLAINS | POWDER RIVER | SHERIDAN |  | FORT UNION |  | LOWER ANDERSON | TONGUE RIVER |  | Tertiary | Paleocene |  |  | QUIETUS (7.5') | MTBMG | NO DATA ENTERED | HWC-20 | HWC-20-3 | IMPURE SUBBITUMINOUS COAL | SUBBITUMINOUS | Subbituminous C | USBM and USGS | Drill Core | As Received | Single sample | [6 empty] | D186445-00 |  | 23.3 |  | 26.9 |  | 26.3 |  | 23.5 |  | Acceptable | 2.89 |  | 36.3 |  | 0.7 |  | 8.71 |  | 4.5 |  | Good | 6478 |  | 0.02 |  | 3.12 |  | 1.4 |  | 1955 |  | 2055 |  | 2155 |  |  | B |  | B |  | B | 8327 |  | 45.26 |  | 69.73 |  | 12177 |  |  | B |  | B |  | B |  | B | 7.26 |  | 6.13 | r | 25.1 |  | 37 |  | 14 |  | 5 |  | 1.68 |  | 0.0132 |  | 1.83 |  | 1.6 |  | 27 |  | 0.7 |  |  | B | 8.9 |  |  | 26.8 |  | 46200 | d | 19800 | d | 9550 | d | 2710 | d | 3620 | d | 3560 | d | 50500 | d | 1120 | d | 3.79 | d |  | B | 41.1 |  |  | B | 40.1 |  | 187 |  | 1.87 |  |  | B |  | B | 0.267 |  |  | B |  | B | 5.55 |  | 28.4 |  |  | B | 44.9 |  |  | B |  | B |  | B | 123 |  | 8.02 |  |  | B |  | B |  | B | 0.192 |  |  | B |  | B |  | B |  | B | 12.3 |  |  | B | 35.3 |  | 4.01 |  | 5.4 | L |  | B | 18.7 |  |  | B | 1200 | L,d | 6.68 |  |  | B |  | B |  | B |  | B |  | B |  | B |  | B | 0.831 |  | 8.02 |  |  | B |  | B |  | B | 134 |  |  | B |  | B |  | B | 3.52 |  |  | B |  | B | 4.87 |  | 40.1 |  |  | B | 8.02 |  |  | B | 36.6 |  | 40.1 |  | 8.02
HWC-20 | 45.0664 | -106.3681 | 119.5 | 1 | 1976-11-16 | DA2186445 | D186447 | CoalQual_USGS | https://ncrdspublic.er.usgs.gov/coalqual/ | Montana | BIG HORN | NORTHERN GREAT PLAINS | POWDER RIVER | SHERIDAN |  | FORT UNION |  | NO DATA ENTERED | TONGUE RIVER | PARTING | Tertiary | Paleocene |  |  | QUIETUS (7.5') | MTBMG | NO DATA ENTERED | HWC-20 | HWC-20-2 | SHALE ROCK | SHALE |  | U.S. Geological Survey (USGS) | Rock Channel sample | As Received | Bench | [6 empty] | D186445-02P |  |  | B |  | B |  | B |  | B |  |  | B |  | B |  | B |  | B |  | B |  |  | B |  | B |  | B |  | B |  | B |  | B |  | B |  | B |  | B |  | B |  | No BTU |  | No VM |  | B |  | B |  | B |  | B |  | B |  | B |  | B | 0 | e | 73.6 |  | 63 |  | 20 |  | 1.5 |  | 1.35 |  | 0.0066 |  | 0.73 |  | 2.1 |  | 4.7 |  | 0.75 |  |  | B | 2.3 |  |  | 73.6 |  | 217000 | d | 77900 | d | 7880 | d | 5990 | d | 3980 | d | 12900 | d | 24200 | d | 3300 | d | 0.92 | d |  | B | 13.2 |  |  | B | 37 | L | 515 |  | 2.3 | L |  | B |  | B | 0.74 | L | 370 | L |  | B | 9.14 |  | 65.3 |  |  | B | 65.5 |  |  | B |  | B |  | B | 805 |  | 14.7 |  |  | B |  | B |  | B | 0.56 |  |  | B |  | B |  | B | 74 | L | 55.2 |  |  | B | 48.6 |  | 5.15 |  | 15 | L |  | B | 22.1 |  |  | B | 3300 | L,d | 36.8 |  |  | B |  | B |  | B |  | B |  | B |  | B |  | B | 1.06 |  | 11 |  | 5.14 |  |  | B |  | B | 147 |  |  | B |  | B |  | B | 13 |  |  | B |  | B | 9.81 |  | 110 |  |  | B | 22.1 |  | 2.21 |  | 98.6 |  | 51.5 |  | 468.31
HWC-25 | 45.0719 | -106.3611 | 73 | 2.5 | 1976-11-16 | DA2186448 | D186448 | CoalQual_USGS | https://ncrdspublic.er.usgs.gov/coalqual/ | Montana | BIG HORN | NORTHERN GREAT PLAINS | POWDER RIVER | SHERIDAN |  | FORT UNION |  | ANDERSON | TONGUE RIVER |  | Tertiary | Paleocene |  |  | QUIETUS (7.5') | MTBMG | NO DATA ENTERED | HWC-25 | HWC-25-1 | SUBBITUMINOUS COAL | SUBBITUMINOUS | Subbituminous C | USBM and USGS | Drill Core | As Received | Bench | [6 empty] | D186448-01-S1 |  | 29.8 |  | 28 |  | 37 |  | 5.5 |  |  | 3.07 |  | 48.8 |  | 0.9 |  | 12.03 |  | 0.3 |  |  | 8287 |  | 0.01 |  | 0.14 |  | 0.12 |  | 2105 |  | 2205 |  | 2315 |  |  | B |  | B |  | B | 8716 |  | 42.26 |  | 60.91 |  | 12808 |  |  | B |  | B |  | B |  | B | 11.25 |  | 9.13 | r | 6.2 |  | 35 |  | 8.3 |  | 23 |  | 7.6 |  | 0.023 |  | 2.85 |  | 0.2 |  | 3.4 |  | 1.5 |  |  | B | 12 |  |  | 6.83 |  | 11200 | d | 3000 | d | 11200 | d | 3120 | d | 1440 | d | 114 | d | 1620 | d | 612 | d | 5.28 | d |  | B | 0.385 |  |  | B | 47.8 |  | 341 |  |  | B |  | B |  | B | 0.069 | L |  | B |  | B | 0.583 |  | 2.56 |  |  | B | 7.44 |  |  | B |  | B |  | B | 38.5 |  | 1.02 |  |  | B |  | B |  | B | 0.055 |  |  | B |  | B |  | B |  | B | 1.02 |  |  | B | 15.7 |  | 0.478 |  | 1.4 | L |  | B | 1.02 |  |  | B | 388 | d | 1.71 |  |  | B |  | B |  | B |  | B |  | B |  | B |  | B | 0.088 |  | 0.682 |  | 0.374 |  |  | B |  | B | 205 |  |  | B |  | B |  | B | 1.09 |  |  | B |  | B | 0.55 |  | 4.78 |  |  | B | 3.41 |  | 0.205 |  | 8.05 |  | 10.2 |  | 3.615
HWC-27 | 45.05 | -106.4233 | 23 | 4.2 | 1976-11-16 |  | D186451 | CoalQual_USGS | https://ncrdspublic.er.usgs.gov/coalqual/ | Montana | BIG HORN | NORTHERN GREAT PLAINS | POWDER RIVER | SHERIDAN |  | FORT UNION |  | WADDLE | TONGUE RIVER |  | Tertiary | Paleocene |  |  | FORKS RANCH (7.5') | MTBMG | NO DATA ENTERED | HWC-27 | HWC-27-1 | SUBBITUMINOUS COAL | SUBBITUMINOUS | Subbituminous C | USBM and USGS | Drill Core | As Received | Single sample | [6 empty] | D186451-00-S1 |  | 27.7 |  | 30.9 |  | 34.2 |  | 7.2 |  | Acceptable | 3.4 |  | 47.9 |  | 1.1 |  | 11 |  | 1.7 |  | Excellent | 8368 |  | 0.01 |  | 0.55 |  | 1.19 |  | 2010 |  | 2105 |  | 2215 |  |  | B |  | B |  | B | 8814 |  | 45.03 |  | 59 |  | 12854 |  |  | B |  | B |  | B |  | B | 9.85 |  | 7.85 | r | 9.2 |  | 21 |  | 11 |  | 13 |  | 5.6 |  | 0.0124 |  | 0.73 |  | 0.57 |  | 21 |  | 0.74 |  |  | B | 25 |  |  | 9.98 |  | 9800 | d | 5810 | d | 9270 | d | 3370 | d | 540 | d | 473 | d | 14700 | d | 442 | d | 10.9 | d |  | B | 17.6 |  |  | B | 49.9 |  | 300 |  | 0.699 |  |  | B |  | B | 0.15 |  | 50 | L |  | B |  | B | 6.03 |  |  | B | 14.5 |  |  | B |  | B |  | B | 70.5 |  | 2 |  |  | B |  | B |  | B | 0.13 |  |  | B |  | B |  | B | 10 | L | 2.8 |  |  | B | 12.4 |  | 1.5 |  | 2 |  |  | B | 6.99 |  |  | B | 440 | L,d | 3.49 |  |  | B |  | B |  | B |  | B |  | B |  | B |  | B | 0.347 |  | 2 |  |  | B |  | B |  | B | 200 |  |  | B |  | B |  | B | 2.43 |  |  | B |  | B | 2.9 |  | 30 |  |  | B | 9.98 |  | 0.998 |  | 16.3 |  | 9.98 |  | 70.978
HWC-27 | 45.05 | -106.4233 | 69 | 1.6 | 1976-11-16 |  | D186452 | CoalQual_USGS | https://ncrdspublic.er.usgs.gov/coalqual/ | Montana | BIG HORN | NORTHERN GREAT PLAINS | POWDER RIVER | SHERIDAN |  | FORT UNION |  | UNNAMED | TONGUE RIVER |  | Tertiary | Paleocene |  |  | FORKS RANCH (7.5') | MTBMG | NO DATA ENTERED | HWC-27 | HWC-27-2 | SUBBITUMINOUS COAL | SUBBITUMINOUS | Subbituminous C | USBM and USGS | Drill Core | As Received | Single sample | [6 empty] | D186452-00-S2 |  | 29.5 |  | 29.3 |  | 34.8 |  | 6.4 |  | Acceptable | 3.1 |  | 47.4 |  | 1.2 |  | 11.8 |  | 0.6 |  | Acceptable | 8230 |  | 0.01 |  | 0.18 |  | 0.44 |  | 2055 |  | 2145 |  | 2235 |  |  | B |  | B |  | B | 8657 |  | 44 |  | 59.51 |  | 12839 |  |  | B |  | B |  | B |  | B | 10.87 |  | 8.87 | r | 7.7 |  | 31 |  | 13 |  | 18 |  | 4.1 |  | 0.0154 |  | 5.38 |  | 0.82 |  | 6.8 |  | 0.89 |  |  | B | 20 |  |  | 8.45 |  | 12200 | d | 5810 | d | 10900 | d | 2090 | d | 3370 | d | 576 | d | 4020 | d | 450 | d | 8.78 | d |  | B | 2.66 |  |  | B | 59.1 |  | 127 |  | 1.27 |  |  | B |  | B | 0.0845 |  | 43 | L |  | B | 2.58 |  | 5.55 |  |  | B | 14.7 |  |  | B |  | B |  | B | 49.4 |  | 5.91 |  |  | B | 5.91 |  |  | B | 0.0329 |  |  | B |  | B |  | B | 8.5 | L | 2.37 |  |  | B | 13 |  | 1.27 |  | 2.53 |  |  | B | 12.7 |  |  | B | 370 | L,d | 6.34 |  |  | B |  | B |  | B |  | B |  | B |  | B |  | B | 0.801 |  | 2.53 |  | 0.571 |  |  | B |  | B | 169 |  |  | B |  | B |  | B | 1.04 |  |  | B |  | B | 0.669 |  | 25.3 |  |  | B | 5.91 |  | 0.591 |  | 11.8 |  | 25.3 |  | 58.001
HWC-27 | 45.05 | -106.4233 | 101.5 | 3.5 | 1976-11-16 |  | D186453 | CoalQual_USGS | https://ncrdspublic.er.usgs.gov/coalqual/ | Montana | BIG HORN | NORTHERN GREAT PLAINS | POWDER RIVER | SHERIDAN |  | FORT UNION |  | SMITH | TONGUE RIVER |  | Tertiary | Paleocene |  |  | FORKS RANCH (7.5') | MTBMG | NO DATA ENTERED | HWC-27 | HWC-27-3 | SUBBITUMINOUS COAL | SUBBITUMINOUS | Subbituminous C | USBM and USGS | Drill Core | As Received | Single sample | [6 empty] | D186453-00-S3 |  | 27 |  | 28.1 |  | 36.3 |  | 8.6 |  | Acceptable | 3.18 |  | 47.5 |  | 1.2 |  | 11.62 |  | 0.9 |  | Good | 8214 |  | 0.02 |  | 0.28 |  | 0.59 |  | 2055 |  | 2155 |  | 2260 |  |  | B |  | B |  | B | 8782 |  | 41.29 |  | 62.94 |  | 12755 |  |  | B |  | B |  | B |  | B | 9.65 |  | 7.65 | r | 9.5 |  | 31 |  | 9.1 |  | 14 |  | 4.28 |  | 0.0466 |  | 4.4 |  | 1.5 |  | 14 |  | 0.6 |  |  | B | 22 |  |  | 10.3 |  | 14900 | d | 4950 | d | 10300 | d | 2650 | d | 3350 | d | 1280 | d | 10100 | d | 369 | d | 9.53 | d |  | B | 16 |  |  | B | 72 |  | 206 |  | 0.72 |  |  | B |  | B | 0.11 | L |  | B |  | B | 5.56 |  | 7.28 |  |  | B | 10.2 |  |  | B |  | B |  | B | 54.1 |  | 3.09 |  |  | B | 3.09 |  |  | B | 0.0758 |  |  | B |  | B |  | B |  | B | 2.26 |  |  | B | 47.9 |  | 2.06 |  | 3.09 |  |  | B | 7.2 |  |  | B | 450 | L,d | 3.09 |  |  | B |  | B |  | B |  | B |  | B |  | B |  | B | 3.4 |  | 3.09 |  | 0.975 |  |  | B |  | B | 154 |  |  | B |  | B |  | B | 0.91 |  |  | B |  | B | 1.67 |  | 20.6 |  |  | B | 7.2 |  | 0.72 |  | 23.8 |  | 20.6 |  | 7.92
HWC-27 | 45.05 | -106.4233 | 230.5 | 2.5 | 1976-11-16 | DA2186454 | D186454 | CoalQual_USGS | https://ncrdspublic.er.usgs.gov/coalqual/ | Montana | BIG HORN | NORTHERN GREAT PLAINS | POWDER RIVER | SHERIDAN |  | FORT UNION |  | ANDERSON | TONGUE RIVER |  | Tertiary | Paleocene |  |  | FORKS RANCH (7.5') | MTBMG | NO DATA ENTERED | HWC-27 | HWC-27-4 | SUBBITUMINOUS COAL | SUBBITUMINOUS | Subbituminous C | USBM and USGS | Drill Core | As Received | Bench | [6 empty] | D186454-01-S4 |  | 27.9 |  | 27.6 |  | 40.5 |  | 4 |  |  | 3.28 |  | 50.9 |  | 1 |  | 12.72 |  | 0.3 |  |  | 8667 |  | 0.01 |  | 0.14 |  | 0.13 |  | 2035 |  | 2135 |  | 2215 |  |  | B |  | B |  | B | 8985 |  | 39.8 |  | 62.33 |  | 12727 |  |  | B |  | B |  | B |  | B | 9.88 |  | 7.88 | r | 5.6 |  | 29 |  | 12 |  | 23 |  | 4.75 |  | 0.016 |  | 6.58 |  | 0.44 |  | 4.7 |  | 1.3 |  |  | B | 13 |  |  | 6.08 |  | 8240 | d | 3860 | d | 9980 | d | 1740 | d | 2960 | d | 223 | d | 2000 | d | 473 | d | 5.64 | d |  | B | 0.695 |  |  | B | 42.6 |  | 608 |  | 0.426 |  |  | B |  | B | 0.061 | L | 31 | L |  | B | 0.89 |  | 2.72 |  |  | B | 5.41 |  |  | B |  | B |  | B | 38 |  | 1.22 |  |  | B |  | B |  | B | 0.0109 |  |  | B |  | B |  | B | 6.1 | L | 1.15 |  |  | B | 9.73 |  | 0.608 |  | 1.22 |  |  | B | 1.82 |  |  | B | 744 | d | 1.6 | L |  | B |  | B |  | B |  | B |  | B |  | B |  | B | 0.185 |  | 1.22 |  | 0.336 |  |  | B |  | B | 426 |  |  | B |  | B |  | B | 0.738 |  |  | B |  | B | 1.1 | L | 6.08 |  |  | B | 4.26 |  | 0.426 |  | 10.2 |  | 9.12 |  | 41.786
HOLE NO 76-108 | 44.8156 | -105.582 | 361.2 | 4.1 | 1976-12-21 |  | D186987 | CoalQual_USGS | https://ncrdspublic.er.usgs.gov/coalqual/ | Wyoming | CAMPBELL | NORTHERN GREAT PLAINS | POWDER RIVER | LITTLE POWDER RIVER |  | FORT UNION |  | COOK | TONGUE RIVER |  | Tertiary | Paleocene |  |  | WHITE TAIL BUTTE (7.5') | USGS-HOBBS R G | NO DATA ENTERED | HOLE NO 76-108 | 76-108-1 | IMPURE SUBBITUMINOUS COAL | SUBBITUMINOUS | Subbituminous C | USBM and USGS | Drill Core | As Received | Single sample | [6 empty] | D186987-00-S1 |  | 28.3 |  | 30.3 |  | 24.4 |  | 17 |  | Acceptable | 3.33 |  | 40.2 |  | 0.7 |  | 9.67 |  | 0.8 |  | Excellent | 7136 |  | 0.01 |  | 0.16 |  | 0.66 |  | 2300 |  | 2390 |  | 2480 |  |  | B |  | B |  | B | 8495 |  | 52.13 |  | 60.08 |  | 13046 |  |  | B |  | B |  | B |  | B | 8.08 |  | 6.54 | r | 24.4 |  | 53 |  | 19 |  | 10 |  | 2.75 |  | 0.0204 |  | 0.7 |  | 1.2 |  | 3.9 |  | 1 |  |  | B | 9.1 |  |  | 26 |  | 64700 | d | 26200 | d | 18600 | d | 4320 | d | 1350 | d | 2610 | d | 7120 | d | 1560 | d | 3.89 | d |  | B | 3.71 |  |  | B | 78.3 |  | 392 |  | 1.83 |  |  | B |  | B | 0.27 | L |  | B |  | B | 17.7 |  | 30.2 |  |  | B | 42.8 |  |  | B |  | B |  | B | 134 |  | 7.83 |  |  | B |  | B |  | B | 0.139 |  |  | B |  | B |  | B | 39.2 |  | 12.5 |  |  | B | 53.3 |  | 1.31 |  | 7.83 |  |  | B | 7.83 |  |  | B | 1200 | L,d | 18.3 |  |  | B |  | B |  | B |  | B |  | B |  | B |  | B | 1.23 |  | 7.83 |  | 3.72 |  |  | B |  | B | 131 |  |  | B |  | B |  | B | 10.1 |  |  | B |  | B | 2.95 |  | 52.2 |  |  | B | 26.1 |  | 2.61 |  | 27.9 |  | 39.2 |  | 67.91
HOLE NO 76-108 | 44.8156 | -105.582 | 381.3 | 1.8 | 1976-12-21 |  | D186988 | CoalQual_USGS | https://ncrdspublic.er.usgs.gov/coalqual/ | Wyoming | CAMPBELL | NORTHERN GREAT PLAINS | POWDER RIVER | LITTLE POWDER RIVER |  | FORT UNION |  | COOK | TONGUE RIVER |  | Tertiary | Paleocene |  |  | WHITE TAIL BUTTE (7.5') | USGS-HOBBS R G | NO DATA ENTERED | HOLE NO 76-108 | 76-108-2 | IMPURE SUBBITUMINOUS COAL | SUBBITUMINOUS | Lignite A | USBM and USGS | Drill Core | As Received | Single sample | [6 empty] | D186988-00-S2 |  | 30.8 |  | 23.4 |  | 24.8 |  | 21 |  | Acceptable | 2.65 |  | 34.8 |  | 0.6 |  | 9.55 |  | 0.6 |  | Good | 5973 |  | 0.01 |  | 0.28 |  | 0.3 |  | 2265 |  | 2355 |  | 2445 |  |  | B |  | B |  | B | 7539 |  | 45.01 |  | 68.96 |  | 12392 |  |  | B |  | B |  | B |  | B | 7.11 |  | 6.06 | r | 30.7 |  | 62 |  | 15 |  | 6.6 |  | 2.05 |  | 0.0166 |  | 0.64 |  | 1.7 |  | 4 |  | 1 |  |  | B | 5.6 |  |  | 32.7 |  | 94700 | d | 25900 | d | 15400 | d | 4040 | d | 1550 | d | 4620 | d | 9140 | d | 1950 | d | 2.38 | d |  | B | 3.86 |  |  | B | 65.4 |  | 327 |  | 2.29 |  |  | B |  | B | 0.33 | L |  | B |  | B | 9.54 |  | 38.5 |  |  | B | 24.2 |  |  | B |  | B |  | B | 149 |  | 9.8 |  |  | B |  | B |  | B | 0.128 |  |  | B |  | B |  | B | 49 |  | 13.7 |  |  | B | 54.2 |  | 1.63 |  | 9.8 |  | 49 |  | 9.8 |  |  | B | 1500 | L,d | 8.17 |  |  | B |  | B |  | B |  | B |  | B |  | B |  | B | 1.34 |  | 9.8 |  | 1.41 |  |  | B |  | B | 98 |  |  | B |  | B |  | B | 6.26 |  |  | B |  | B | 5.14 |  | 65.4 |  |  | B | 32.7 |  | 4.9 |  | 37.6 |  | 49 |  | 135.6
HOLE NO 76-108 | 44.8156 | -105.582 | 386.2 | 1.9 | 1976-12-21 |  | D186989 | CoalQual_USGS | https://ncrdspublic.er.usgs.gov/coalqual/ | Wyoming | CAMPBELL | NORTHERN GREAT PLAINS | POWDER RIVER | LITTLE POWDER RIVER |  | FORT UNION |  | COOK | TONGUE RIVER |  | Tertiary | Paleocene |  |  | WHITE TAIL BUTTE (7.5') | USGS-HOBBS R G | NO DATA ENTERED | HOLE NO 76-108 | 76-108-3 | IMPURE SUBBITUMINOUS COAL | SUBBITUMINOUS | Lignite A | USBM and USGS | Drill Core | As Received | Single sample | [6 empty] | D186989-00-S3 |  | 27.4 |  | 26.4 |  | 17.9 |  | 28.3 |  | Acceptable | 2.83 |  | 31.5 |  | 0.5 |  | 8.67 |  | 0.7 |  | Excellent | 5634 |  | 0.01 |  | 0.33 |  | 0.37 |  | 2490 |  | 2580 |  | 2670 |  |  | B |  | B |  | B | 7864 |  | 54.83 |  | 67.14 |  | 12718 |  |  | B |  | B |  | B |  | B | 6.32 |  | 5.32 | r | 37.7 |  | 56 |  | 23 |  | 6.4 |  | 2.25 |  | 0.015 |  | 0.51 |  | 1.3 |  | 3.8 |  | 0.91 |  |  | B | 5.1 |  |  | 39.8 |  | 104000 | d | 48400 | d | 18200 | d | 5400 | d | 1500 | d | 4310 | d | 10600 | d | 2170 | d | 2.15 | d |  | B | 3.27 |  |  | B | 59.7 |  | 279 |  | 2.79 |  |  | B |  | B | 1.19 |  |  | B |  | B | 19.4 |  | 49.3 |  |  | B | 79.6 |  |  | B |  | B |  | B | 280 |  | 11.9 |  |  | B |  | B |  | B | 0.317 |  |  | B |  | B |  | B | 27.9 |  | 22.7 |  |  | B | 59.7 |  | 1.99 |  | 11.9 |  |  | B | 7.96 |  |  | B | 1800 | L,d | 47.8 |  |  | B |  | B |  | B |  | B |  | B |  | B |  | B | 2.6 |  | 11.9 |  | 6.22 |  |  | B |  | B | 119 |  |  | B |  | B |  | B | 17.5 |  |  | B |  | B | 7.2 |  | 79.6 |  |  | B | 27.9 |  | 2.79 |  | 132 |  | 59.7 |  | 58.59
HOLE NO 76-108 | 44.8156 | -105.582 | 392.5 | 1.1 | 1976-12-21 |  | D186990 | CoalQual_USGS | https://ncrdspublic.er.usgs.gov/coalqual/ | Wyoming | CAMPBELL | NORTHERN GREAT PLAINS | POWDER RIVER | LITTLE POWDER RIVER |  | FORT UNION |  | COOK | TONGUE RIVER |  | Tertiary | Paleocene |  |  | WHITE TAIL BUTTE (7.5') | USGS-HOBBS R G | NO DATA ENTERED | HOLE NO 76-108 | 76-108-4 | SUBBITUMINOUS COAL | SUBBITUMINOUS |  | U.S. Geological Survey (USGS) | Drill Core | As Received | Single sample | [6 empty] | D186990-00-S4 |  |  | B |  | B |  | B |  | B | Incomplete Data |  | B |  | B |  | B |  | B |  | B | Incomplete Data |  | B |  | B |  | B |  | B |  | B |  | B |  | B |  | B |  | B |  | B |  | No BTU |  | No VM |  | B |  | B |  | B |  | B |  | B |  | B |  | B | 6 | e | 20.9 |  | 48 |  | 18 |  | 11 |  | 2.8 |  | 0.0238 |  | 0.85 |  | 1.5 |  | 5.6 |  | 0.97 |  |  | B | 11 |  |  | 20.9 |  | 49900 | d | 21200 | d | 17500 | d | 3750 | d | 1400 | d | 2770 | d | 8710 | d | 1290 | d | 4.68 | d |  | B | 4.87 |  |  | B | 66.7 |  | 334 |  | 3.34 |  |  | B |  | B | 0.445 |  |  | B |  | B | 6.57 |  | 32.9 |  |  | B | 48.2 |  |  | B |  | B |  | B | 133 |  | 15.6 |  |  | B | 6.67 |  |  | B | 0.138 |  |  | B |  | B |  | B | 15.6 |  | 10 |  |  | B | 52.9 |  | 2.22 |  | 11.1 |  |  | B | 11.1 |  |  | B | 980 | L,d | 16.7 |  |  | B |  | B |  | B |  | B |  | B |  | B |  | B | 2.56 |  | 6.67 |  | 2.13 |  |  | B |  | B | 156 |  |  | B |  | B |  | B | 7.62 |  |  | B |  | B | 13.7 |  | 66.7 |  |  | B | 33.4 |  | 3.34 |  | 36 |  | 33.4 |  | 52.34
HOLE NO 76-108 | 44.8156 | -105.582 | 409.8 | 1.8 | 1976-12-21 |  | D186991 | CoalQual_USGS | https://ncrdspublic.er.usgs.gov/coalqual/ | Wyoming | CAMPBELL | NORTHERN GREAT PLAINS | POWDER RIVER | LITTLE POWDER RIVER |  | FORT UNION |  | UNNAMED | TONGUE RIVER |  | Tertiary | Paleocene |  |  | WHITE TAIL BUTTE (7.5') | USGS-HOBBS R G | NO DATA ENTERED | HOLE NO 76-108 | 76-108-5 | SUBBITUMINOUS COAL | SUBBITUMINOUS | Lignite A | USBM and USGS | Drill Core | As Received | Single sample | [6 empty] | D186991-00-S5 |  | 32.1 |  | 27.3 |  | 28.5 |  | 12.1 |  | Acceptable | 3.01 |  | 41.1 |  | 0.7 |  | 10.49 |  | 0.5 |  | Excellent | 7102 |  | 0.01 |  | 0.16 |  | 0.32 |  | 2165 |  | 2260 |  | 2355 |  |  | B |  | B |  | B | 8005 |  | 46.64 |  | 61.51 |  | 12728 |  |  | B |  | B |  | B |  | B | 8.37 |  | 6.68 | r | 15.8 |  | 52 |  | 9.6 |  | 14 |  | 3.25 |  | 0.0374 |  | 1.11 |  | 0.73 |  | 3.6 |  | 1.3 |  |  | B | 9.1 |  |  | 16.9 |  | 41100 | d | 8600 | d | 16900 | d | 3310 | d | 1390 | d | 1030 | d | 4260 | d | 1320 | d | 3.9 | d |  | B | 1.31 |  |  | B | 50.8 |  | 339 |  | 1.69 |  |  | B |  | B | 0.17 | L |  | B |  | B | 2.31 |  | 13.8 |  |  | B | 17.1 |  |  | B |  | B |  | B | 53.6 |  | 11.9 |  |  | B | 5.08 |  |  | B | 0.0964 |  |  | B |  | B |  | B |  | B | 5.93 |  |  | B | 63.3 |  | 0.847 |  | 8.47 |  |  | B | 2.54 |  |  | B | 740 | L,d | 12.7 |  |  | B |  | B |  | B |  | B |  | B |  | B |  | B | 1.33 |  | 5.08 |  | 1.17 |  |  | B |  | B | 119 |  |  | B |  | B |  | B | 3.49 |  |  | B |  | B | 2.63 |  | 25.4 |  |  | B | 25.4 |  | 1.69 |  | 9.65 |  | 33.9 |  | 27.09
HOLE NO 76-103 | 44.7883 | -105.556 | 262.2 | 5.3 | 1976-12-21 |  | D186993 | CoalQual_USGS | https://ncrdspublic.er.usgs.gov/coalqual/ | Wyoming | CAMPBELL | NORTHERN GREAT PLAINS | POWDER RIVER | LITTLE POWDER RIVER |  | FORT UNION |  | COOK | TONGUE RIVER |  | Tertiary | Paleocene |  |  | WHITE TAIL BUTTE (7.5') | USGS-HOBBS R G | NO DATA ENTERED | HOLE NO 76-103 | 76-103-1 | IMPURE SUBBITUMINOUS COAL | SUBBITUMINOUS | Lignite A | USBM and USGS | Drill Core | As Received | Single sample | [6 empty] | D186993-00-S1 |  | 27.7 |  | 26 |  | 22 |  | 24.3 |  | Acceptable | 2.8 |  | 34.5 |  | 0.6 |  | 8.5 |  | 1.6 |  | Good | 6067 |  | 0.01 |  | 0.81 |  | 0.79 |  | 2155 |  | 2265 |  | 2360 |  |  | B |  | B |  | B | 7878 |  | 48.96 |  | 67.61 |  | 12640 |  |  | B |  | B |  | B |  | B | 8.02 |  | 6.51 | r | 31.4 |  | 53 |  | 17 |  | 7.5 |  | 2.38 |  | 0.0118 |  | 0.46 |  | 1.3 |  | 7.3 |  | 0.93 |  |  | B | 8.6 |  |  | 33.4 |  | 83200 | d | 30200 | d | 18000 | d | 4820 | d | 1140 | d | 3630 | d | 17100 | d | 1870 | d | 3.68 | d |  | B | 11.7 |  |  | B | 67.2 |  | 336 |  | 2.35 |  |  | B |  | B | 1.01 |  |  | B |  | B | 14.5 |  | 35.1 |  |  | B | 42.3 |  |  | B |  | B |  | B | 144 |  | 10.1 |  |  | B | 6.72 |  |  | B | 0.449 |  |  | B |  | B |  | B | 50.4 |  | 15.4 |  |  | B | 39.6 |  | 1.68 |  | 10.1 |  |  | B | 33.6 |  |  | B | 1500 | L,d | 20.2 |  |  | B |  | B |  | B |  | B |  | B |  | B |  | B | 1.12 |  | 10.1 |  | 2.66 |  |  | B |  | B | 101 |  |  | B |  | B |  | B | 8.25 |  |  | B |  | B | 3.8 |  | 67.2 |  |  | B | 33.6 |  | 3.36 |  | 123 |  | 67.2 |  | 87.36
HOLE NO 76-103 | 44.7883 | -105.556 | 330 | 5.9 | 1976-12-21 | DA2186994 | D186994 | CoalQual_USGS | https://ncrdspublic.er.usgs.gov/coalqual/ | Wyoming | CAMPBELL | NORTHERN GREAT PLAINS | POWDER RIVER | LITTLE POWDER RIVER |  | FORT UNION |  | BLUE MARKER | TONGUE RIVER |  | Tertiary | Paleocene |  |  | WHITE TAIL BUTTE (7.5') | USGS-HOBBS R G | NO DATA ENTERED | HOLE NO 76-103 | 76-103-2 | SUBBITUMINOUS COAL | SUBBITUMINOUS | Subbituminous C | USBM and USGS | Drill Core | As Received | Bench | [6 empty] | D186994-01-S2 |  | 29.5 |  | 28.4 |  | 27.2 |  | 14.9 |  |  | 3.1 |  | 41.3 |  | 0.7 |  | 9.7 |  | 0.8 |  |  | 7252 |  | 0.01 |  | 0.08 |  | 0.7 |  | 2515 |  | 2605 |  | 2700 |  |  | B |  | B |  | B | 8344 |  | 47.61 |  | 61.86 |  | 13043 |  |  | B |  | B |  | B |  | B | 9.03 |  | 7.03 | r | 15.9 |  | 57 |  | 8.5 |  | 15 |  | 2.88 |  | 0.0452 |  | 0.95 |  | 0.42 |  | 3.1 |  | 1 |  |  | B | 13 |  |  | 17.1 |  | 45600 | d | 7690 | d | 18300 | d | 2970 | d | 1200 | d | 598 | d | 3710 | d | 1020 | d | 5.59 | d |  | B | 1.63 |  |  | B | 85.5 |  | 342 |  | 0.513 |  |  | B |  | B | 0.18 | L |  | B |  | B | 1.85 |  | 10.2 |  |  | B | 14.9 |  |  | B |  | B |  | B | 43 |  | 2.57 |  |  | B |  | B |  | B | 0.043 |  |  | B |  | B |  | B | 17.1 |  | 8.72 |  |  | B | 77.3 |  | 1.2 |  | 5.13 |  |  | B | 5.13 |  |  | B | 750 | L,d | 15.4 |  |  | B |  | B |  | B |  | B |  | B |  | B |  | B | 0.29 |  | 2.57 |  | 1.3 |  |  | B |  | B | 171 |  |  | B |  | B |  | B | 3.9 |  |  | B |  | B | 1.42 |  | 17.1 |  |  | B | 17.1 |  | 1.2 |  | 16.2 |  | 51.3 |  | 35.4
HOLE NO 76-103 | 44.7883 | -105.556 | 335.9 | 5.5 | 1976-12-21 | DA2186994 | D186995 | CoalQual_USGS | https://ncrdspublic.er.usgs.gov/coalqual/ | Wyoming | CAMPBELL | NORTHERN GREAT PLAINS | POWDER RIVER | LITTLE POWDER RIVER |  | FORT UNION |  | BLUE MARKER | TONGUE RIVER |  | Tertiary | Paleocene |  |  | WHITE TAIL BUTTE (7.5') | USGS-HOBBS R G | NO DATA ENTERED | HOLE NO 76-103 | 76-103-3 | SUBBITUMINOUS COAL | SUBBITUMINOUS | Lignite A | USBM and USGS | Drill Core | As Received | Bench | [6 empty] | D186994-02-S2 |  | 30.7 |  | 25.4 |  | 26.6 |  | 17.3 |  |  | 2.66 |  | 37.4 |  | 0.7 |  | 9.84 |  | 1.3 |  |  | 6499 |  | 0.01 |  | 0.73 |  | 0.6 |  | 2155 |  | 2255 |  | 2355 |  |  | B |  | B |  | B | 7724 |  | 45.05 |  | 66.1 |  | 12498 |  |  | B |  | B |  | B |  | B | 10.35 |  | 8.35 | r | 22.3 |  | 49 |  | 18 |  | 13 |  | 2.65 |  | 0.0338 |  | 0.68 |  | 1.1 |  | 4.7 |  | 1.1 |  |  | B | 10 |  |  | 24.3 |  | 55700 | d | 23200 | d | 22600 | d | 3880 | d | 1230 | d | 2230 | d | 8000 | d | 1600 | d | 4.36 | d |  | B | 2.44 |  |  | B | 73 |  | 365 |  | 1.22 |  |  | B |  | B | 0.243 |  |  | B |  | B | 3.39 |  | 27.2 |  |  | B | 33.6 |  |  | B |  | B |  | B | 125 |  | 7.3 |  |  | B |  | B |  | B | 0.12 |  |  | B |  | B |  | B | 36.5 |  | 23.1 |  |  | B | 82.2 |  | 1.7 |  | 7.3 |  |  | B | 7.3 |  |  | B | 1100 | L,d | 28 |  |  | B |  | B |  | B |  | B |  | B |  | B |  | B | 1.23 |  | 4.87 |  | 1.93 |  |  | B |  | B | 170 |  |  | B |  | B |  | B | 6.82 |  |  | B |  | B | 4.77 |  | 36.5 |  |  | B | 17 |  | 1.7 |  | 30.9 |  | 36.5 |  | 55.2
HOLE NO 76-103 | 44.7883 | -105.556 | 534.6 | 2 | 1976-12-21 |  | D186997 | CoalQual_USGS | https://ncrdspublic.er.usgs.gov/coalqual/ | Wyoming | CAMPBELL | NORTHERN GREAT PLAINS | POWDER RIVER | LITTLE POWDER RIVER |  | FORT UNION |  | UNNAMED | TONGUE RIVER |  | Tertiary | Paleocene |  |  | WHITE TAIL BUTTE (7.5') | USGS-HOBBS R G | NO DATA ENTERED | HOLE NO 76-103 | 76-103-5 | SUBBITUMINOUS COAL | SUBBITUMINOUS | Lignite A | USBM and USGS | Drill Core | As Received | Single sample | [6 empty] | D186997-00-S4 |  | 29.4 |  | 26.8 |  | 26.4 |  | 17.4 |  | Acceptable | 3.01 |  | 38.1 |  | 0.6 |  | 9.79 |  | 1.8 |  | Excellent | 6719 |  | 0.01 |  | 0.79 |  | 0.96 |  | 2195 |  | 2305 |  | 2405 |  |  | B |  | B |  | B | 7973 |  | 46.34 |  | 65.03 |  | 12630 |  |  | B |  | B |  | B |  | B | 7.59 |  | 6.3 | r | 22.6 |  | 42 |  | 19 |  | 9 |  | 2.18 |  | 0.0224 |  | 0.58 |  | 1.3 |  | 12 |  | 0.94 |  |  | B | 11 |  |  | 24.2 |  | 47300 | d | 24200 | d | 15500 | d | 3170 | d | 1040 | d | 2610 | d | 20200 | d | 1360 | d | 4.7 | d |  | B | 14.6 |  |  | B | 72.4 |  | 241 |  | 3.62 |  |  | B |  | B | 0.241 |  |  | B |  | B | 16.6 |  | 28.2 |  |  | B | 33.8 |  |  | B |  | B |  | B | 133 |  | 16.9 |  |  | B | 4.82 |  |  | B | 0.79 |  |  | B |  | B |  | B | 24.1 |  | 15.2 |  |  | B | 54 |  | 1.69 |  | 12.1 |  |  | B | 16.9 |  |  | B | 1100 | L,d | 59.1 |  |  | B |  | B |  | B |  | B |  | B |  | B |  | B | 1.62 |  | 7.24 |  | 1.34 |  |  | B |  | B | 72.4 |  |  | B |  | B |  | B | 8.05 |  |  | B |  | B | 3.19 |  | 72.4 |  |  | B | 36.2 |  | 2.41 |  | 61.3 |  | 36.2 |  | 62.71
HOLE NO 76-103 | 44.7883 | -105.556 | 565.5 | 5.5 | 1976-12-21 | DA3186998 | D186998 | CoalQual_USGS | https://ncrdspublic.er.usgs.gov/coalqual/ | Wyoming | CAMPBELL | NORTHERN GREAT PLAINS | POWDER RIVER | LITTLE POWDER RIVER |  | FORT UNION |  | PAWNEE | TONGUE RIVER |  | Tertiary | Paleocene |  |  | WHITE TAIL BUTTE (7.5') | USGS-HOBBS R G | NO DATA ENTERED | HOLE NO 76-103 | 76-103-6 | SUBBITUMINOUS COAL | SUBBITUMINOUS | Lignite A | USBM and USGS | Drill Core | As Received | Bench | [6 empty] | D186998-01-S5 |  | 35.3 |  | 26.4 |  | 34.4 |  | 3.9 |  |  | 2.95 |  | 44.8 |  | 0.8 |  | 11.95 |  | 0.2 |  |  | 7663 |  | 0.01 |  | 0.11 |  | 0.13 |  | 2305 |  | 2415 |  | 2515 |  |  | B |  | B |  | B | 7934 |  | 42.62 |  | 59.8 |  | 12604 |  |  | B |  | B |  | B |  | B | 10.64 |  | 8.64 | r | 5.9 |  | 16 |  | 9.9 |  | 38 |  | 7.1 |  | 0.178 |  | 2.2 |  | 0.44 |  | 7.5 |  | 0.71 |  |  | B | 12 |  |  | 6.46 |  | 4830 | d | 3380 | d | 17500 | d | 2760 | d | 1050 | d | 236 | d | 3390 | d | 274 | d | 5.25 | d |  | B | 0.274 |  |  | B | 64.6 |  | 323 |  | 0.129 |  |  | B |  | B | 0.065 | L |  | B |  | B | 2.6 |  | 2.17 |  |  | B | 5.17 |  |  | B |  | B |  | B | 27.4 |  | 0.969 |  |  | B |  | B |  | B | 0.0219 |  |  | B |  | B |  | B |  | B | 1.94 |  |  | B | 115 |  | 0.323 |  | 1.29 |  |  | B | 4.52 |  |  | B | 290 | L,d | 16.5 |  |  | B |  | B |  | B |  | B |  | B |  | B |  | B | 0.12 |  | 0.646 |  | 0.569 |  |  | B |  | B | 96.9 |  |  | B |  | B |  | B | 0.733 |  |  | B |  | B | 0.536 |  | 4.52 |  |  | B | 4.52 |  | 0.194 |  | 16.7 |  | 6.46 |  | 4.714
HOLE NO 76-103 | 44.7883 | -105.556 | 571 | 10 | 1976-12-21 | DA3186998 | D186999 | CoalQual_USGS | https://ncrdspublic.er.usgs.gov/coalqual/ | Wyoming | CAMPBELL | NORTHERN GREAT PLAINS | POWDER RIVER | LITTLE POWDER RIVER |  | FORT UNION |  | PAWNEE | TONGUE RIVER |  | Tertiary | Paleocene |  |  | WHITE TAIL BUTTE (7.5') | USGS-HOBBS R G | NO DATA ENTERED | HOLE NO 76-103 | 76-103-7 | SUBBITUMINOUS COAL | SUBBITUMINOUS | Lignite A | USBM and USGS | Drill Core | As Received | Bench | [6 empty] | D186998-02,04-S5 |  | 33.3 |  | 27 |  | 34.6 |  | 5.1 |  |  | 2.97 |  | 46 |  | 0.8 |  | 11.43 |  | 0.4 |  |  | 7856 |  | 0.01 |  | 0.07 |  | 0.37 |  | 2290 |  | 2400 |  | 2505 |  |  | B |  | B |  | B | 8190 |  | 42.54 |  | 60.37 |  | 12753 |  |  | B |  | B |  | B |  | B | 11.04 |  | 9.02 | r | 7.7 |  | 22 |  | 12 |  | 30 |  | 5.43 |  | 0.144 |  | 1.73 |  | 0.59 |  | 8 |  | 0.64 |  |  | B | 17 |  |  | 8.47 |  | 8700 | d | 5370 | d | 18100 | d | 2770 | d | 1080 | d | 415 | d | 4730 | d | 324 | d | 7.47 | d |  | B | 1.46 |  |  | B | 84.6 |  | 254 |  | 0.169 |  |  | B |  | B | 0.0846 |  |  | B |  | B | 1.28 |  | 3.98 |  |  | B | 4.82 |  |  | B |  | B |  | B | 27.5 |  | 1.69 |  |  | B |  | B |  | B | 0.0659 |  |  | B |  | B |  | B |  | B | 5.16 |  |  | B | 122 |  | 0.423 |  | 1.69 |  |  | B | 2.54 |  |  | B | 370 | L,d | 9.73 |  |  | B |  | B |  | B |  | B |  | B |  | B |  | B | 0.165 |  | 1.27 |  | 0.879 |  |  | B |  | B | 127 |  |  | B |  | B |  | B | 1.25 |  |  | B |  | B | 0.462 |  | 12.7 |  |  | B | 5.92 |  | 0.254 |  | 15.3 |  | 5.92 |  | 6.174
HOLE NO 76-103 | 44.7883 | -105.556 | 578.3 | 0.7 | 1976-12-21 |  | D187000 | CoalQual_USGS | https://ncrdspublic.er.usgs.gov/coalqual/ | Wyoming | CAMPBELL | NORTHERN GREAT PLAINS | POWDER RIVER | LITTLE POWDER RIVER |  | FORT UNION |  | PAWNEE | TONGUE RIVER | PARTING | Tertiary | Paleocene |  |  | WHITE TAIL BUTTE (7.5') | USGS-HOBBS R G | NO DATA ENTERED | HOLE NO 76-103 | 76-103-8 | ROCK |  |  | U.S. Geological Survey (USGS) | Rock Core sample | As Received | Single sample | [6 empty] | D187000-03P-S5 | ROCK |  | B |  | B |  | B |  | B |  |  | B |  | B |  | B |  | B |  | B |  |  | B |  | B |  | B |  | B |  | B |  | B |  | B |  | B |  | B |  | B |  | No BTU |  | No VM |  | B |  | B |  | B |  | B |  | B |  | B |  | B | 0 | e | 66.2 |  | 63 |  | 21 |  | 2.5 |  | 1.36 |  | 0.01 |  | 0.24 |  | 2.3 |  | 1.9 |  | 0.9 |  |  | B | 1 |  |  | 66.2 |  | 195000 | d | 73500 | d | 11800 | d | 5420 | d | 1180 | d | 12700 | d | 8800 | d | 3560 | d | 0.4 | d |  | B | 2.03 |  |  | B | 99.3 |  | 463 |  |  | B |  | B |  | B | 0.67 | L |  | B |  | B | 2.02 |  | 61.7 |  |  | B | 27.8 |  |  | B |  | B |  | B | 495 |  | 13.2 |  |  | B |  | B |  | B | 0.04 |  |  | B |  | B |  | B |  | B | 51 |  |  | B | 66.2 |  |  | B | 19.9 |  |  | B | 6.62 |  |  | B | 2900 | L,d | 33.1 |  |  | B |  | B |  | B |  | B |  | B |  | B |  | B | 0.59 |  | 9.93 |  | 2.58 |  |  | B |  | B | 99.3 |  |  | B |  | B |  | B | 8.77 |  |  | B |  | B | 3.23 |  | 99.3 |  |  | B | 19.9 |  | 3.31 |  | 37.7 |  | 9.93 |  | 23.21
HOLE NO 76-103 | 44.7883 | -105.556 | 581 | 8.3 | 1976-12-21 | DA3186998 | D187001 | CoalQual_USGS | https://ncrdspublic.er.usgs.gov/coalqual/ | Wyoming | CAMPBELL | NORTHERN GREAT PLAINS | POWDER RIVER | LITTLE POWDER RIVER |  | FORT UNION |  | PAWNEE | TONGUE RIVER |  | Tertiary | Paleocene |  |  | WHITE TAIL BUTTE (7.5') | USGS-HOBBS R G | NO DATA ENTERED | HOLE NO 76-103 | 76-103-9 | SUBBITUMINOUS COAL | SUBBITUMINOUS | Subbituminous C | USBM and USGS | Drill Core | As Received | Bench | [6 empty] | D186998-05-S5 |  | 31.1 |  | 28.2 |  | 35.3 |  | 5.4 |  |  | 3.42 |  | 46.9 |  | 0.7 |  | 12.08 |  | 0.4 |  |  | 8057 |  | 0.01 |  | 0.09 |  | 0.29 |  | 2165 |  | 2255 |  | 2355 |  |  | B |  | B |  | B | 8418 |  | 43.06 |  | 59.93 |  | 12688 |  |  | B |  | B |  | B |  | B | 11.21 |  | 9.11 | r | 6.9 |  | 22 |  | 14 |  | 32 |  | 5.35 |  | 0.17 |  | 1.83 |  | 0.38 |  | 3.1 |  | 1 |  |  | B | 18 |  |  | 7.6 |  | 7800 | d | 5620 | d | 17300 | d | 2450 | d | 1030 | d | 240 | d | 1650 | d | 454 | d | 7.92 | d |  | B | 0.506 |  |  | B | 114 |  | 380 |  | 0.152 |  |  | B |  | B | 0.0759 |  |  | B |  | B | 1.27 |  | 4.21 |  |  | B | 5.39 |  |  | B |  | B |  | B | 33 |  | 1.52 |  |  | B |  | B |  | B | 0.022 |  |  | B |  | B |  | B | 5.31 |  | 4.18 |  |  | B | 129 |  | 0.759 |  | 5.31 |  |  | B | 3.8 |  |  | B | 498 | d | 9.11 |  |  | B |  | B |  | B |  | B |  | B |  | B |  | B | 0.143 |  | 1.14 |  | 0.374 |  |  | B |  | B | 228 |  |  | B |  | B |  | B | 1.95 |  |  | B |  | B | 0.77 |  | 11.4 |  |  | B | 5.31 |  | 0.38 |  | 8.05 |  | 15.2 |  | 11
HOLE NO 76-103 | 44.7883 | -105.556 | 591 | 1.8 | 1976-12-21 |  | D187002 | CoalQual_USGS | https://ncrdspublic.er.usgs.gov/coalqual/ | Wyoming | CAMPBELL | NORTHERN GREAT PLAINS | POWDER RIVER | LITTLE POWDER RIVER |  | FORT UNION |  | PAWNEE | TONGUE RIVER |  | Tertiary | Paleocene |  |  | WHITE TAIL BUTTE (7.5') | USGS-HOBBS R G | NO DATA ENTERED | HOLE NO 76-103 | 76-103-10 | IMPURE SUBBITUMINOUS COAL | SUBBITUMINOUS | Subbituminous C | USBM and USGS | Drill Core | As Received | Single sample | [6 empty] | D187002-00-S6 |  | 23.5 |  | 25.5 |  | 22.7 |  | 28.3 |  | Acceptable | 2.97 |  | 34.5 |  | 0.6 |  | 8.53 |  | 1.6 |  | Acceptable | 6084 |  | 0.01 |  | 0.92 |  | 0.65 |  | 2425 |  | 2540 |  | 2620 |  |  | B |  | B |  | B | 8486 |  | 48.16 |  | 70.46 |  | 12622 |  |  | B |  | B |  | B |  | B | 6.36 |  | 5.36 | r | 35.6 |  | 58 |  | 19 |  | 5.2 |  | 1.63 |  | 0.0308 |  | 0.38 |  | 1.6 |  | 4.8 |  | 0.83 |  |  | B | 5.5 |  |  | 37.6 |  | 102000 | d | 37800 | d | 14000 | d | 3690 | d | 1060 | d | 5010 | d | 12600 | d | 1870 | d | 2.32 | d |  | B | 7.71 |  |  | B | 75.2 |  | 263 |  | 3.76 |  |  | B |  | B | 0.752 |  |  | B |  | B | 13.5 |  | 45.2 |  |  | B | 38.4 |  |  | B |  | B |  | B | 206 |  | 18.8 |  |  | B | 5.64 |  |  | B | 0.454 |  |  | B |  | B |  | B | 56.4 |  | 21.1 |  |  | B | 116 |  | 5.64 |  | 18.8 |  | 56.4 |  | 26.3 |  |  | B | 1700 | L,d | 24.5 |  |  | B |  | B |  | B |  | B |  | B |  | B |  | B | 1.98 |  | 11.3 |  | 2.32 |  |  | B |  | B | 113 |  |  | B |  | B |  | B | 11 |  |  | B |  | B | 5.57 |  | 113 |  |  | B | 56.4 |  | 3.76 |  | 80.1 |  | 75.2 |  | 172.96
HOLE NO 76-103 | 44.7883 | -105.556 | 667 | 8 | 1976-12-21 | DA2187003 | D187003 | CoalQual_USGS | https://ncrdspublic.er.usgs.gov/coalqual/ | Wyoming | CAMPBELL | NORTHERN GREAT PLAINS | POWDER RIVER | LITTLE POWDER RIVER |  | FORT UNION |  | CACHE | TONGUE RIVER |  | Tertiary | Paleocene |  |  | WHITE TAIL BUTTE (7.5') | USGS-HOBBS R G | NO DATA ENTERED | HOLE NO 76-103 | 76-103-11 | SUBBITUMINOUS COAL | SUBBITUMINOUS | Lignite A | USBM and USGS | Drill Core | As Received | Bench | [6 empty] | D187003-01-S7 |  | 35 |  | 24.6 |  | 28.4 |  | 12 |  |  | 2.68 |  | 39 |  | 0.7 |  | 10.32 |  | 0.3 |  |  | 6691 |  | 0.01 |  | 0.06 |  | 0.21 |  | 2365 |  | 2445 |  | 2565 |  |  | B |  | B |  | B | 7596 |  | 44.61 |  | 63.82 |  | 12625 |  |  | B |  | B |  | B |  | B | 11.2 |  | 9.1 | r | 18.2 |  | 51 |  | 18 |  | 15 |  | 2.43 |  | 0.0664 |  | 0.81 |  | 0.95 |  | 4 |  | 0.93 |  |  | B | 5.1 |  |  | 20 |  | 47700 | d | 19100 | d | 21400 | d | 2930 | d | 1200 | d | 1580 | d | 5600 | d | 1110 | d | 2.24 | d |  | B | 1.99 |  |  | B | 60.1 |  | 400 |  | 1.4 |  |  | B |  | B | 0.2 |  |  | B |  | B | 11.3 |  | 13.1 |  |  | B | 20.4 |  |  | B |  | B |  | B | 66 |  | 6.01 |  |  | B |  | B |  | B | 0.11 |  |  | B |  | B |  | B | 30 |  | 20.6 |  |  | B | 133 |  | 1.4 |  | 10 |  |  | B | 6.01 |  |  | B | 880 | L,d | 30 |  |  | B |  | B |  | B |  | B |  | B |  | B |  | B | 1.16 |  | 3 |  | 3.01 |  |  | B |  | B | 140 |  |  | B |  | B |  | B | 9.22 |  |  | B |  | B | 3.84 |  | 30 |  |  | B | 14 |  | 1.4 |  | 46.3 |  | 40 |  | 45.4
HOLE NO 76-103 | 44.7883 | -105.556 | 675.2 | 8.5 | 1976-12-21 | DA2187003 | D187004 | CoalQual_USGS | https://ncrdspublic.er.usgs.gov/coalqual/ | Wyoming | CAMPBELL | NORTHERN GREAT PLAINS | POWDER RIVER | LITTLE POWDER RIVER |  | FORT UNION |  | CACHE | TONGUE RIVER |  | Tertiary | Paleocene |  |  | WHITE TAIL BUTTE (7.5') | USGS-HOBBS R G | NO DATA ENTERED | HOLE NO 76-103 | 76-103-12 | SUBBITUMINOUS COAL | SUBBITUMINOUS | Lignite A | USBM and USGS | Drill Core | As Received | Bench | [6 empty] | D187003-02-S7 |  | 35 |  | 25.3 |  | 29.1 |  | 10.6 |  |  | 2.78 |  | 40.1 |  | 0.7 |  | 10.32 |  | 0.5 |  |  | 6873 |  | 0.01 |  | 0.28 |  | 0.26 |  | 2130 |  | 2215 |  | 2315 |  |  | B |  | B |  | B | 7532 |  | 43.72 |  | 62.69 |  | 12634 |  |  | B |  | B |  | B |  | B | 10.96 |  | 8.96 | r | 13.5 |  | 40 |  | 12 |  | 17 |  | 2.63 |  | 0.0784 |  | 0.98 |  | 0.59 |  | 11 |  | 1 |  |  | B | 15 |  |  | 14.8 |  | 27700 | d | 9410 | d | 18000 | d | 2350 | d | 1080 | d | 728 | d | 11400 | d | 887 | d | 6.59 | d |  | B | 1.13 |  |  | B | 74.1 |  | 445 |  | 0.297 |  |  | B |  | B | 0.15 | L |  | B |  | B | 2.19 |  | 4.66 |  |  | B | 11.9 |  |  | B |  | B |  | B | 38.4 |  | 4.45 |  |  | B |  | B |  | B | 0.0439 |  |  | B |  | B |  | B |  | B | 10.2 |  |  | B | 116 |  | 1.48 |  | 4.45 |  |  | B | 4.45 |  |  | B | 650 | L,d | 19.3 |  |  | B |  | B |  | B |  | B |  | B |  | B |  | B | 0.538 |  | 1.48 |  | 1.02 |  |  | B |  | B | 222 |  |  | B |  | B |  | B | 3.27 |  |  | B |  | B | 1.15 |  | 10.4 |  |  | B | 10.4 |  | 0.741 |  | 18.4 |  | 29.7 |  | 11.141
HOLE NO 76-105 | 44.805 | -105.56 | 176.5 | 7.3 | 1976-12-21 | DA4187007 | D187007 | CoalQual_USGS | https://ncrdspublic.er.usgs.gov/coalqual/ | Wyoming | CAMPBELL | NORTHERN GREAT PLAINS | POWDER RIVER | LITTLE POWDER RIVER |  | FORT UNION |  | CANYON A | TONGUE RIVER |  | Tertiary | Paleocene |  |  | WHITE TAIL BUTTE (7.5') | USGS-HOBBS R G | NO DATA ENTERED | HOLE NO 76-105 | 76-105-3 | IMPURE SUBBITUMINOUS COAL | SUBBITUMINOUS | Lignite A | USBM and USGS | Drill Core | As Received | Bench | [6 empty] | D187007-01-S2 |  | 32 |  | 22.5 |  | 21.8 |  | 23.7 |  |  | 2.32 |  | 31.8 |  | 0.5 |  | 8.78 |  | 0.9 |  |  | 5404 |  | 0.01 |  | 0.35 |  | 0.51 |  | 2245 |  | 2355 |  | 2445 |  |  | B |  | B |  | B | 6998 |  | 45.85 |  | 70.23 |  | 12199 |  |  | B |  | B |  | B |  | B | 9.45 |  | 7.45 | r | 31.9 |  | 54 |  | 20 |  | 8.4 |  | 2.1 |  | 0.01 |  | 0.56 |  | 1.3 |  | 3.4 |  | 1.4 |  |  | B | 7.1 |  |  | 34.5 |  | 87000 | d | 36500 | d | 20700 | d | 4360 | d | 1430 | d | 3730 | d | 8200 | d | 2890 | d | 3.07 | d |  | B | 3.2 |  |  | B | 51.7 |  | 517 |  | 0.689 |  |  | B |  | B | 0.345 |  |  | B |  | B | 2.98 |  | 35.2 |  |  | B | 38.6 |  |  | B |  | B |  | B | 178 |  | 10.3 |  |  | B |  | B |  | B | 0.0756 |  |  | B |  | B |  | B | 24.1 |  | 20.3 |  |  | B | 34.5 |  | 5.17 |  | 10.3 |  |  | B | 6.89 |  |  | B | 1510 | d | 15.5 |  |  | B |  | B |  | B |  | B |  | B |  | B |  | B | 1.31 |  | 5.17 |  | 1.55 |  |  | B |  | B | 345 |  |  | B |  | B |  | B | 6.4 |  |  | B |  | B | 4.64 |  | 68.9 |  |  | B | 24.1 |  | 2.41 |  | 24.5 |  | 51.7 |  | 50.61
HOLE NO 76-105 | 44.805 | -105.56 | 183.8 | 4.7 | 1976-12-21 | DA4187007 | D187008 | CoalQual_USGS | https://ncrdspublic.er.usgs.gov/coalqual/ | Wyoming | CAMPBELL | NORTHERN GREAT PLAINS | POWDER RIVER | LITTLE POWDER RIVER |  | FORT UNION |  | CANYON A | TONGUE RIVER |  | Tertiary | Paleocene |  |  | WHITE TAIL BUTTE (7.5') | USGS-HOBBS R G | NO DATA ENTERED | HOLE NO 76-105 | 76-105-4 | SUBBITUMINOUS COAL | SUBBITUMINOUS | Lignite A | USBM and USGS | Drill Core | As Received | Bench | [6 empty] | D187007-02-S2 |  | 34.7 |  | 26.4 |  | 32 |  | 6.9 |  |  | 2.82 |  | 43.4 |  | 0.7 |  | 10.88 |  | 0.7 |  |  | 7323 |  | 0.01 |  | 0.23 |  | 0.44 |  | 2195 |  | 2205 |  | 2310 |  |  | B |  | B |  | B | 7643 |  | 42.54 |  | 60.85 |  | 12539 |  |  | B |  | B |  | B |  | B | 10.79 |  | 8.79 | r | 9.6 |  | 22 |  | 8.4 |  | 25 |  | 5.03 |  | 0.0378 |  | 1.83 |  | 0.45 |  | 10 |  | 1.1 |  |  | B | 28 |  |  | 10.5 |  | 10800 | d | 4680 | d | 18800 | d | 3190 | d | 1430 | d | 394 | d | 7360 | d | 692 | d | 12.3 | d |  | B | 11.2 |  |  | B | 73.7 |  | 316 |  | 0.316 |  |  | B |  | B | 0.211 |  |  | B |  | B | 1.82 |  | 5.59 |  |  | B | 17.5 |  |  | B |  | B |  | B | 32.9 |  | 2.11 |  |  | B |  | B |  | B | 0.219 |  |  | B |  | B |  | B | 15.8 |  | 3.16 |  |  | B | 39.8 |  | 3.16 |  | 3.16 |  |  | B | 7.37 |  |  | B | 460 | L,d | 3.16 |  |  | B |  | B |  | B |  | B |  | B |  | B |  | B | 0.45 |  | 3.16 |  | 1.86 |  |  | B |  | B | 211 |  |  | B |  | B |  | B | 1.51 |  |  | B |  | B | 2.07 |  | 21.1 |  |  | B | 15.8 |  | 1.05 |  | 24.7 |  | 15.8 |  | 32.65
HOLE NO 76-105 | 44.805 | -105.56 | 201.3 | 3 | 1976-12-21 | DA4187007 | D187010 | CoalQual_USGS | https://ncrdspublic.er.usgs.gov/coalqual/ | Wyoming | CAMPBELL | NORTHERN GREAT PLAINS | POWDER RIVER | LITTLE POWDER RIVER |  | FORT UNION |  | CANYON A | TONGUE RIVER |  | Tertiary | Paleocene |  |  | WHITE TAIL BUTTE (7.5') | USGS-HOBBS R G | NO DATA ENTERED | HOLE NO 76-105 | 76-105-6 | SUBBITUMINOUS COAL | SUBBITUMINOUS | Lignite A | USBM and USGS | Drill Core | As Received | Bench | [6 empty] | D187007-04-S2 |  | 37.6 |  | 25.5 |  | 29.1 |  | 7.8 |  |  | 2.79 |  | 39.6 |  | 0.5 |  | 11.21 |  | 0.5 |  |  | 6792 |  | 0.01 |  | 0.18 |  | 0.32 |  | 2155 |  | 2255 |  | 2345 |  |  | B |  | B |  | B | 7220 |  | 44.28 |  | 60.46 |  | 12440 |  |  | B |  | B |  | B |  | B | 10.98 |  | 8.98 | r | 10.9 |  | 33 |  | 15 |  | 21 |  | 4.33 |  | 0.0194 |  | 1.68 |  | 0.83 |  | 7.9 |  | 0.98 |  |  | B | 18 |  |  | 12 |  | 18500 | d | 9500 | d | 18000 | d | 3120 | d | 1490 | d | 827 | d | 6620 | d | 702 | d | 7.91 | d |  | B | 4.49 |  |  | B | 83.8 |  | 240 |  | 0.838 |  |  | B |  | B | 0.12 |  |  | B |  | B | 1.49 |  | 9.54 |  |  | B | 15 |  |  | B |  | B |  | B | 54.9 |  | 5.99 |  |  | B | 3.59 |  |  | B | 0.121 |  |  | B |  | B |  | B |  | B | 4.19 |  |  | B | 23.2 |  | 0.599 |  | 2.4 |  |  | B | 1.8 |  |  | B | 530 | L,d | 7.19 |  |  | B |  | B |  | B |  | B |  | B |  | B |  | B | 0.615 |  | 3.59 |  | 0.934 |  |  | B |  | B | 180 |  |  | B |  | B |  | B | 2.58 |  |  | B |  | B | 1.69 |  | 35.9 |  |  | B | 8.38 |  | 0.838 |  | 10.3 |  | 12 |  | 9.218
HOLE NO 76-105 | 44.805 | -105.56 | 239.5 | 3.2 | 1976-12-21 | DA3187011 | D187011 | CoalQual_USGS | https://ncrdspublic.er.usgs.gov/coalqual/ | Wyoming | CAMPBELL | NORTHERN GREAT PLAINS | POWDER RIVER | LITTLE POWDER RIVER |  | FORT UNION |  | CANYON B | TONGUE RIVER |  | Tertiary | Paleocene |  |  | WHITE TAIL BUTTE (7.5') | USGS-HOBBS R G | NO DATA ENTERED | HOLE NO 76-105 | 76-105-7 | SUBBITUMINOUS COAL | SUBBITUMINOUS | Subbituminous C | USBM and USGS | Drill Core | As Received | Bench | [6 empty] | D187011-01-S3 |  | 26 |  | 29.2 |  | 36.8 |  | 8 |  |  | 3.09 |  | 48.3 |  | 0.8 |  | 13.41 |  | 0.4 |  |  | 8097 |  |  | B | 0.1 |  | 0.26 |  | 2055 |  | 2155 |  | 2255 |  |  | B |  | B |  | B | 8739 |  | 42.9 |  | 61.62 |  | 12268 |  |  | B |  | B |  | B |  | B | 9.76 |  | 7.76 | r | 9.2 |  | 29 |  | 13 |  | 29 |  | 5.9 |  | 0.0226 |  | 1.9 |  | 0.56 |  | 5.7 |  | 0.85 |  |  | B | 11 |  |  | 9.97 |  | 13500 | d | 6860 | d | 20700 | d | 3540 | d | 1400 | d | 465 | d | 3980 | d | 507 | d | 4.77 | d |  | B | 1.31 |  |  | B | 69.8 |  | 299 |  | 0.698 |  |  | B |  | B | 0.199 |  |  | B |  | B | 2.5 |  | 6.46 |  |  | B | 6.38 |  |  | B |  | B |  | B | 43.4 |  | 1.99 |  |  | B |  | B |  | B | 0.0434 |  |  | B |  | B |  | B |  | B | 2.59 |  |  | B | 22.5 |  |  | B | 1.99 |  |  | B | 2.99 |  |  | B | 440 | L,d | 3.99 |  |  | B |  | B |  | B |  | B |  | B |  | B |  | B | 0.228 |  | 1.5 |  |  | B |  | B |  | B | 299 |  |  | B |  | B |  | B |  | B |  | B |  | B | 0.802 |  | 15 |  |  | B | 9.97 |  | 0.997 |  | 19.7 |  | 15 |  | 10.967
HOLE NO 76-105 | 44.805 | -105.56 | 254.6 | 4.7 | 1976-12-21 | DA3187011 | D187013 | CoalQual_USGS | https://ncrdspublic.er.usgs.gov/coalqual/ | Wyoming | CAMPBELL | NORTHERN GREAT PLAINS | POWDER RIVER | LITTLE POWDER RIVER |  | FORT UNION |  | CANYON B | TONGUE RIVER |  | Tertiary | Paleocene |  |  | WHITE TAIL BUTTE (7.5') | USGS-HOBBS R G | NO DATA ENTERED | HOLE NO 76-105 | 76-105-9 | IMPURE SUBBITUMINOUS COAL | SUBBITUMINOUS | Lignite A | USBM and USGS | Drill Core | As Received | Bench | [6 empty] | D187011-03-S3 |  | 30.4 |  | 26.5 |  | 22.8 |  | 20.3 |  |  | 2.9 |  | 35.2 |  | 0.6 |  | 10 |  | 0.5 |  |  | 6158 |  | 0.01 |  | 0.07 |  | 0.45 |  | 2360 |  | 2450 |  | 2545 |  |  | B |  | B |  | B | 7717 |  | 50.54 |  | 64.55 |  | 12491 |  |  | B |  | B |  | B |  | B | 9.49 |  | 7.49 | r | 29.6 |  | 51 |  | 23 |  | 8.7 |  | 2.5 |  | 0.0078 |  | 0.6 |  | 1.4 |  | 3.5 |  | 1.1 |  |  | B | 5.3 |  |  | 32 |  | 76300 | d | 38900 | d | 19900 | d | 4820 | d | 1420 | d | 3730 | d | 7830 | d | 2100 | d | 2.29 | d |  | B | 1.98 |  |  | B | 48 |  | 480 |  | 0.64 |  |  | B |  | B | 0.32 | L |  | B |  | B | 2.81 |  | 32.4 |  |  | B | 26.6 |  |  | B |  | B |  | B | 211 |  | 9.6 |  |  | B |  | B |  | B | 0.141 |  |  | B |  | B |  | B |  | B | 16.3 |  |  | B | 25 |  |  | B | 9.6 |  |  | B | 4.8 |  |  | B | 1400 | L,d | 17.6 |  |  | B |  | B |  | B |  | B |  | B |  | B |  | B | 0.54 |  | 4.8 |  | 1.72 |  |  | B |  | B | 224 |  |  | B |  | B |  | B | 5.8 |  |  | B |  | B | 2.23 |  | 48 |  |  | B | 22.4 |  | 2.24 |  | 44.2 |  | 48 |  | 24.64
PWW-10 | 45.5683 | -105.7111 | 54.9 | 0.7 | 1976-12-21 |  | D187014 | CoalQual_USGS | https://ncrdspublic.er.usgs.gov/coalqual/ | Montana | POWDER RIVER | NORTHERN GREAT PLAINS | POWDER RIVER |  |  | FORT UNION |  | UNNAMED | TONGUE RIVER |  | Tertiary | Paleocene |  |  | LESLIE CREEK (7.5') | BLM, USGS | NO DATA ENTERED | PWW-10 | PWW-10-C1 | IMPURE SUBBITUMINOUS COAL | SUBBITUMINOUS |  | U.S. Geological Survey (USGS) | Drill Core | As Received | Single sample | [6 empty] | D187014-00-S1 |  |  | B |  | B |  | B |  | B | Incomplete Data |  | B |  | B |  | B |  | B |  | B | Incomplete Data |  | B |  | B |  | B |  | B |  | B |  | B |  | B |  | B |  | B |  | B |  | No BTU |  | No VM |  | B |  | B |  | B |  | B |  | B |  | B |  | B | 6 | e | 31.5 |  | 31 |  | 7.8 |  | 6.1 |  | 1.98 |  | 0.206 |  | 1.09 |  | 1.7 |  | 34 |  | 0.86 |  |  | B | 16 |  |  | 31.5 |  | 48500 | d | 13800 | d | 14600 | d | 4000 | d | 2710 | d | 4740 | d | 79700 | d | 1720 | d | 6.81 | d |  | B | 446 |  |  | B | 67 |  | 2350 |  | 2.35 |  |  | B |  | B | 0.34 | L |  | B |  | B | 8.61 |  | 52.8 |  |  | B | 22.8 |  |  | B |  | B |  | B | 165 |  | 33.5 |  |  | B | 235 |  |  | B | 1.49 |  |  | B |  | B |  | B | 33.5 |  | 6.7 |  |  | B | 690 |  |  | B | 33.5 |  |  | B | 23.5 |  |  | B | 1500 | L,d | 8.4 | L |  | B |  | B |  | B |  | B |  | B |  | B |  | B | 6.59 |  | 10.1 |  | 1.21 |  |  | B |  | B | 235 |  |  | B |  | B |  | B | 2.5 |  | 33.5 |  |  | B | 6 |  | 101 |  |  | B | 50.3 |  | 5.03 |  | 64.7 |  | 503 |  | 122.33
PWW-3 | 45.6303 | -105.6911 | 125.9 | 4.1 | 1976-12-21 | DA4187019 | D187019 | CoalQual_USGS | https://ncrdspublic.er.usgs.gov/coalqual/ | Montana | POWDER RIVER | NORTHERN GREAT PLAINS | POWDER RIVER |  |  | FORT UNION |  | SAWYER | TONGUE RIVER |  | Tertiary | Paleocene |  |  | BOX ELDER CREEK (7.5') | BLM, USGS | NO DATA ENTERED | PWW-3 | PWW-3-C1 | SUBBITUMINOUS COAL | SUBBITUMINOUS | Lignite A | USBM and USGS | Drill Core | As Received | Bench | [6 empty] | D187019-02 |  | 36.2 |  | 26.7 |  | 31.8 |  | 5.3 |  |  | 2.75 |  | 42.1 |  | 0.7 |  | 12.55 |  | 0.3 |  |  | 7102 |  | 0.01 |  | 0.08 |  | 0.22 |  | 2125 |  | 2245 |  | 2355 |  |  | B |  | B |  | B | 7438 |  | 44.42 |  | 59 |  | 12140 |  |  | B |  | B |  | B |  | B | 12.12 |  | 9.56 | r | 8.4 |  | 20 |  | 10 |  | 33 |  | 5.15 |  | 0.0805 |  | 6.55 |  | 0.34 |  | 5.9 |  | 0.86 |  |  | B | 13 |  |  | 9.24 |  | 8680 | d | 4910 | d | 21900 | d | 2880 | d | 4510 | d | 263 | d | 3830 | d | 478 | d | 5.75 | d |  | B | 1.07 |  |  | B | 139 |  | 1390 |  | 0.65 |  |  | B |  | B | 0.093 | L |  | B |  | B | 0.531 |  | 2.19 |  |  | B | 4.27 |  |  | B |  | B |  | B | 44.2 |  | 1.39 |  |  | B | 2.79 |  |  | B | 0.0553 |  |  | B |  | B |  | B | 9.29 |  | 4.92 |  |  | B | 74.8 |  |  | B | 2.79 |  |  | B | 0.929 |  |  | B | 410 | L,d | 2.79 |  |  | B |  | B |  | B |  | B |  | B |  | B |  | B | 0.31 |  | 1.86 |  |  | B |  | B |  | B | 650 |  |  | B |  | B |  | B | 1.44 |  |  | B |  | B | 0.542 |  | 6.5 |  |  | B | 6.5 |  | 0.65 |  | 11.1 |  | 27.9 |  | 16.44
PWW-3 | 45.6303 | -105.6911 | 130 | 9.6 | 1976-12-21 | DA4187019 | D187020 | CoalQual_USGS | https://ncrdspublic.er.usgs.gov/coalqual/ | Montana | POWDER RIVER | NORTHERN GREAT PLAINS | POWDER RIVER |  |  | FORT UNION |  | SAWYER | TONGUE RIVER |  | Tertiary | Paleocene |  |  | BOX ELDER CREEK (7.5') | BLM, USGS | NO DATA ENTERED | PWW-3 | PWW-3-C2 | SUBBITUMINOUS COAL | SUBBITUMINOUS | Lignite A | USBM and USGS | Drill Core | As Received | Bench | [6 empty] | D187019-03 |  | 37.3 |  | 25.9 |  | 32.2 |  | 4.6 |  |  | 2.73 |  | 41.6 |  | 0.6 |  | 13.07 |  | 0.2 |  |  | 7030 |  | 0.01 |  | 0.06 |  | 0.1 |  | 2215 |  | 2320 |  | 2415 |  |  | B |  | B |  | B | 7361 |  | 43.89 |  | 59.41 |  | 12100 |  |  | B |  | B |  | B |  | B | 12.55 |  | 9.78 | r | 7.5 |  | 19 |  | 12 |  | 35 |  | 5.43 |  | 0.0835 |  | 7 |  | 0.36 |  | 5.8 |  | 0.86 |  |  | B | 5.6 |  |  | 8.29 |  | 7380 | d | 5280 | d | 20800 | d | 2720 | d | 4310 | d | 249 | d | 3370 | d | 428 | d | 2.48 | d |  | B | 0.632 |  |  | B | 125 |  | 1250 |  | 0.166 |  |  | B |  | B | 0.084 | L |  | B |  | B | 0.521 |  | 1.74 |  |  | B | 3.82 |  |  | B |  | B |  | B | 38.8 |  | 1.25 |  |  | B |  | B |  | B | 0.0554 |  |  | B |  | B |  | B | 5.82 |  | 7.48 |  |  | B | 69.4 |  | 0.416 |  | 1.66 |  |  | B | 1.25 |  |  | B | 370 | L,d | 2.91 |  |  | B |  | B |  | B |  | B |  | B |  | B |  | B | 0.133 |  | 0.831 |  | 0.266 |  |  | B |  | B | 582 |  |  | B |  | B |  | B | 1.42 |  |  | B |  | B | 0.975 |  | 2.49 |  |  | B | 5.82 |  | 0.582 |  | 8.48 |  | 12.5 |  | 12.222
PWW-3 | 45.6303 | -105.6911 | 149.7 | 9.8 | 1976-12-21 | DA4187019 | D187022 | CoalQual_USGS | https://ncrdspublic.er.usgs.gov/coalqual/ | Montana | POWDER RIVER | NORTHERN GREAT PLAINS | POWDER RIVER |  |  | FORT UNION |  | SAWYER | TONGUE RIVER |  | Tertiary | Paleocene |  |  | BOX ELDER CREEK (7.5') | BLM, USGS | NO DATA ENTERED | PWW-3 | PWW-3-C4 | SUBBITUMINOUS COAL | SUBBITUMINOUS | Lignite A | USBM and USGS | Drill Core | As Received | Bench | [6 empty] | D187019-05 |  | 35.3 |  | 27.4 |  | 29.4 |  | 7.9 |  |  | 2.85 |  | 41.2 |  | 0.7 |  | 11.45 |  | 0.6 |  |  | 7011 |  | 0.01 |  | 0.39 |  | 0.24 |  | 2045 |  | 2155 |  | 2255 |  |  | B |  | B |  | B | 7465 |  | 45.87 |  | 59 |  | 12343 |  |  | B |  | B |  | B |  | B | 12.21 |  | 9.61 | r | 9.4 |  | 27 |  | 11 |  | 24 |  | 4.08 |  | 0.0765 |  | 5.83 |  | 0.93 |  | 9.1 |  | 0.63 |  |  | B | 18 |  |  | 10.4 |  | 13100 | d | 6050 | d | 17800 | d | 2560 | d | 4490 | d | 805 | d | 6620 | d | 392 | d | 7.97 | d |  | B | 2.77 |  |  | B | 156 |  | 312 |  | 0.728 |  |  | B |  | B | 0.11 | L |  | B |  | B | 1.12 |  | 4.4 |  |  | B | 8.74 |  |  | B |  | B |  | B | 49.8 |  | 1.56 |  |  | B |  | B |  | B | 0.133 |  |  | B |  | B |  | B |  | B | 6.55 |  |  | B | 79.6 |  | 1.56 |  | 2.08 |  |  | B | 3.12 |  |  | B | 460 | L,d | 4.16 |  |  | B |  | B |  | B |  | B |  | B |  | B |  | B | 0.741 |  | 1.56 |  | 0.476 |  |  | B |  | B | 208 |  |  | B |  | B |  | B | 1.45 |  |  | B |  | B | 1.31 |  | 7.28 |  |  | B | 7.28 |  | 0.728 |  | 12.7 |  | 15.6 |  | 8.008
PWW-8 | 45.5719 | -105.6453 | 112.2 | 1.5 | 1976-12-21 | DA3187023 | D187026 | CoalQual_USGS | https://ncrdspublic.er.usgs.gov/coalqual/ | Montana | POWDER RIVER | NORTHERN GREAT PLAINS | POWDER RIVER |  |  | FORT UNION |  | SAWYER | TONGUE RIVER |  | Tertiary | Paleocene |  |  | LESLIE CREEK (7.5') | BLM, USGS | NO DATA ENTERED | PWW-8 | PWW-8-C4 | SUBBITUMINOUS COAL | SUBBITUMINOUS | Lignite A | USBM and USGS | Drill Core | As Received | Bench | [6 empty] | D187023-07 |  | 36.2 |  | 25.3 |  | 27.9 |  | 10.6 |  |  | 2.75 |  | 37.9 |  | 0.6 |  | 10.25 |  | 1.7 |  |  | 6595 |  | 0.01 |  | 0.53 |  | 1.16 |  | 1965 |  | 2070 |  | 2155 |  |  | B |  | B |  | B | 7124 |  | 43.58 |  | 62.74 |  | 12397 |  |  | B |  | B |  | B |  | B | 9.38 |  | 7.38 | r | 15.8 |  | 33 |  | 13 |  | 14 |  | 2.7 |  | 0.046 |  | 3.18 |  | 1.5 |  | 13 |  | 0.51 |  |  | B | 21 |  |  | 17.1 |  | 26300 | d | 11700 | d | 17100 | d | 2770 | d | 4020 | d | 2130 | d | 15500 | d | 520 | d | 9.07 | d |  | B | 18.9 |  |  | B | 119 |  | 119 |  | 2.56 |  |  | B |  | B | 0.171 |  |  | B |  | B | 8.19 |  | 11.2 |  |  | B | 23.5 |  |  | B |  | B |  | B | 86.4 |  | 5.12 |  |  | B |  | B |  | B | 0.497 |  |  | B |  | B |  | B |  | B | 9.04 |  |  | B | 78.5 |  | 5.12 |  | 3.41 |  |  | B | 17.1 |  |  | B | 750 | L,d | 8.53 |  |  | B |  | B |  | B |  | B |  | B |  | B |  | B | 2.28 |  | 2.56 |  | 1.12 |  |  | B |  | B | 256 |  |  | B |  | B |  | B | 2.97 |  |  | B |  | B | 5.03 |  | 25.6 |  |  | B | 11.9 |  | 1.19 |  | 34.1 |  | 11.9 |  | 13.09
PWW-10 | 45.5683 | -105.7111 | 54.3 | 0.6 | 1976-08-19 |  | D187027 | CoalQual_USGS | https://ncrdspublic.er.usgs.gov/coalqual/ | Montana | POWDER RIVER | NORTHERN GREAT PLAINS | POWDER RIVER |  |  | FORT UNION |  | UNNAMED |  | ROOF | Tertiary | Paleocene |  |  | LESLIE CREEK (7.5') | BLM, USGS | NO DATA ENTERED | PWW-10 | PWW-10-R1 | MUDSTONE ROCK |  |  | U.S. Geological Survey (USGS) | Rock Core sample | As Received | Single sample | [6 empty] | D187014-01R-S1 | ROCK |  | B |  | B |  | B |  | B |  |  | B |  | B |  | B |  | B |  | B |  |  | B |  | B |  | B |  | B |  | B |  | B |  | B |  | B |  | B |  | B |  | No BTU |  | No VM |  | B |  | B |  | B | 0.42 |  | 1.54 |  |  | B |  | B | 0 | e | 94.4 |  | 63 |  | 17 |  | 3.7 |  | 2.58 |  | 0.0505 |  | 0.71 |  | 3.1 |  | 5.5 |  | 0.75 |  |  | B | 0.38 |  |  | 94.4 |  | 278000 | d | 84900 | d | 24900 | d | 14700 | d | 4960 | d | 24300 | d | 36300 | d | 4230 | d | 0.11 |  |  | B | 12 |  |  | B | 66.1 |  | 661 |  | 1.89 |  |  | B |  | B | 0.95 | L |  | B |  | B | 9.44 |  | 66.1 |  |  | B | 29.3 |  |  | B |  | B |  | B | 800 |  | 18.9 |  |  | B |  | B |  | B | 0.09 |  |  | B |  | B |  | B | 94.4 |  | 34.9 |  |  | B | 477 |  |  | B | 18.9 |  |  | B | 28.3 |  |  | B | 4200 | L,d | 23.6 |  |  | B |  | B |  | B |  | B |  | B |  | B |  | B | 0.8 |  | 14.2 |  | 1.5 |  |  | B |  | B | 189 |  |  | B |  | B |  | B | 10.6 |  |  | B |  | B | 3.85 |  | 66.1 |  |  | B | 28.3 |  | 4.72 |  | 126 |  | 142 |  | 127.42
PWW-10 | 45.5683 | -105.7111 | 55.6 | 0.6 | 1976-08-19 |  | D187028 | CoalQual_USGS | https://ncrdspublic.er.usgs.gov/coalqual/ | Montana | POWDER RIVER | NORTHERN GREAT PLAINS | POWDER RIVER |  |  | FORT UNION |  | UNNAMED |  | FLOOR | Tertiary | Paleocene |  |  | LESLIE CREEK (7.5') | BLM, USGS | NO DATA ENTERED | PWW-10 | PWW-10-R2 | MUDSTONE ROCK |  |  | U.S. Geological Survey (USGS) | Rock Core sample | As Received | Single sample | [6 empty] | D187014-02F-S1 | ROCK |  | B |  | B |  | B |  | B |  |  | B |  | B |  | B |  | B |  | B |  |  | B |  | B |  | B |  | B |  | B |  | B |  | B |  | B |  | B |  | B |  | No BTU |  | No VM |  | B |  | B |  | B | 0.14 |  | 1.82 |  |  | B |  | B | 0 | e | 94.8 |  | 67 |  | 14 |  | 2.1 |  | 2.05 |  | 0.023 |  | 0.84 |  | 2.9 |  | 3.8 |  | 0.69 |  |  | B | 0.5 |  |  | 94.8 |  | 297000 | d | 70200 | d | 14200 | d | 11700 | d | 5900 | d | 22900 | d | 25200 | d | 3910 | d | 0.14 |  |  | B | 4 |  |  | B | 66.4 |  | 664 |  |  | B |  | B |  | B | 0.95 | L |  | B |  | B | 9.48 |  | 94.8 |  |  | B | 29.4 |  |  | B |  | B |  | B | 800 |  | 14.2 |  |  | B |  | B |  | B | 0.04 |  |  | B |  | B |  | B | 94.8 |  | 35.1 |  |  | B | 218 |  |  | B | 28.4 |  |  | B | 28.4 |  |  | B | 4200 | L,d | 24 | L |  | B |  | B |  | B |  | B |  | B |  | B |  | B | 0.7 |  | 14.2 |  | 0.6 |  |  | B |  | B | 190 |  |  | B |  | B |  | B | 10.2 |  |  | B |  | B | 4.87 |  | 66.4 |  |  | B | 28.4 |  | 4.74 |  | 130 |  | 142 |  | 127.94
PWW-3 | 45.6303 | -105.6911 | 124.9 | 1 | 1976-08-19 |  | D187033 | CoalQual_USGS | https://ncrdspublic.er.usgs.gov/coalqual/ | Montana | POWDER RIVER | NORTHERN GREAT PLAINS | POWDER RIVER |  |  | FORT UNION |  | SAWYER |  | ROOF | Tertiary | Paleocene |  |  | BOX ELDER CREEK (7.5') | BLM, USGS | NO DATA ENTERED | PWW-3 | PWW-3-R1 | SHALE ROCK |  |  | U.S. Geological Survey (USGS) | Rock Core sample | As Received | Single sample | [6 empty] | D187019-01R | ROCK |  | B |  | B |  | B |  | B |  |  | B |  | B |  | B |  | B |  | B |  |  | B |  | B |  | B |  | B |  | B |  | B |  | B |  | B |  | B |  | B |  | No BTU |  | No VM |  | B |  | B |  | B | 0.01 | L | 1.66 |  |  | B |  | B | 0 | e | 92.2 |  | 63 |  | 22 |  | 1.8 |  | 1.95 |  | 0.015 |  | 0.63 |  | 3.6 |  | 4.3 |  | 0.79 |  |  | B | 0.47 |  |  | 92.2 |  | 271000 | d | 107000 | d | 11800 | d | 10800 | d | 4300 | d | 27600 | d | 27700 | d | 4360 | d | 0.17 |  |  | B | 6.5 |  |  | B | 64.5 |  | 645 |  |  | B |  | B |  | B | 0.93 | L |  | B |  | B | 13.8 |  | 92.2 |  |  | B | 49.8 |  |  | B |  | B |  | B | 1100 |  | 27.7 |  |  | B |  | B |  | B | 0.08 |  |  | B |  | B |  | B | 92.2 |  | 50.7 |  |  | B | 138 |  |  | B | 18.4 |  |  | B | 27.7 |  |  | B | 4100 | L,d | 23.1 |  |  | B |  | B |  | B |  | B |  | B |  | B |  | B | 1 |  | 13.8 |  | 1.1 |  |  | B |  | B | 184 |  |  | B |  | B |  | B | 13.5 |  |  | B |  | B | 4.19 |  | 138 |  |  | B | 27.7 |  | 4.61 |  | 124 |  | 138 |  | 124.51
PWW-8 | 45.5719 | -105.6453 | 111.9 | 0.3 | 1976-08-19 |  | D187037 | CoalQual_USGS | https://ncrdspublic.er.usgs.gov/coalqual/ | Montana | POWDER RIVER | NORTHERN GREAT PLAINS | POWDER RIVER |  |  | FORT UNION |  | SAWYER |  | PARTING | Tertiary | Paleocene |  |  | LESLIE CREEK (7.5') | BLM, USGS | NO DATA ENTERED | PWW-8 | PWW-8-R3 | CLAYSTONE ROCK |  |  | U.S. Geological Survey (USGS) | Rock Core sample | As Received | Single sample | [6 empty] | D187023-06P | ROCK |  | B |  | B |  | B |  | B |  |  | B |  | B |  | B |  | B |  | B |  |  | B |  | B |  | B |  | B |  | B |  | B |  | B |  | B |  | B |  | B |  | No BTU |  | No VM |  | B |  | B |  | B | 0.01 | L | 7.22 |  |  | B |  | B | 0 | e | 86 |  | 68 |  | 19 |  | 1.2 |  | 1.23 |  | 0.005 |  | 0.48 |  | 3.6 |  | 2.9 |  | 0.74 |  |  | B | 1.1 |  |  | 86 |  | 273000 | d | 86400 | d | 7370 | d | 6370 | d | 3060 | d | 25800 | d | 17400 | d | 3810 | d | 0.52 |  |  | B | 8 |  |  | B | 86 |  | 430 |  | 1.72 |  |  | B |  | B | 0.86 | L |  | B |  | B |  | B | 60.2 |  |  | B | 43 |  |  | B |  | B |  | B | 800 |  | 25.8 |  |  | B |  | B |  | B | 0.03 |  |  | B |  | B |  | B |  | B | 47.3 |  |  | B | 43 |  |  | B | 17.2 |  |  | B | 8.6 |  |  | B | 3800 | L,d | 21.5 |  |  | B |  | B |  | B |  | B |  | B |  | B |  | B | 1.9 |  | 12.9 |  | 1.2 |  |  | B |  | B | 129 |  |  | B |  | B |  | B | 11.9 |  |  | B |  | B | 4.89 |  | 60.2 |  |  | B | 25.8 |  | 4.3 |  | 75.7 |  | 129 |  | 30.1
76-101 | 45.5992 | -105.6753 | 173.9 | 5.2 | 1977-02-10 |  | D189026 | CoalQual_USGS | https://ncrdspublic.er.usgs.gov/coalqual/ | Montana | POWDER RIVER | NORTHERN GREAT PLAINS | POWDER RIVER |  |  | FORT UNION |  | MACKIN-WALKER |  |  | Tertiary | Paleocene |  |  | LESLIE CREEK (7.5') | BLM, USGS | NO DATA ENTERED | 76-101 | 76-101-1 | SUBBITUMINOUS COAL | SUBBITUMINOUS | Lignite A | USBM and USGS | Drill Core | As Received | Single sample | [6 empty] | D189026-00-S2 |  | 35.2 |  | 29.3 |  | 28.6 |  | 6.9 |  | Acceptable | 2.96 |  | 42.2 |  | 0.7 |  | 11.14 |  | 1 |  | Excellent | 7223 |  | 0.01 |  | 0.25 |  | 0.74 |  | 2055 |  | 2155 |  | 2255 |  |  | B |  | B |  | B | 7542 |  | 47.71 |  | 56.25 |  | 12475 |  |  | B |  | B |  | B |  | B | 22.58 |  | 18.6 | r | 8.7 |  | 16 |  | 7.8 |  | 25 |  | 4.95 |  | 0.055 |  | 6.38 |  | 0.42 |  | 11 |  | 0.58 |  |  | B | 27 |  |  | 10.7 |  | 7990 | d | 4410 | d | 19100 | d | 3190 | d | 5050 | d | 373 | d | 8220 | d | 371 | d | 13.3 | d |  | B | 8.67 |  |  | B | 74.8 |  | 160 |  | 1.07 |  |  | B |  | B | 0.11 | L |  | B |  | B | 1.29 |  | 6.56 |  |  | B | 5.66 |  |  | B |  | B |  | B | 61.4 |  | 1.6 |  |  | B | 5.34 |  |  | B | 0.0983 |  |  | B |  | B |  | B |  | B | 1.5 |  |  | B | 58.8 |  | 1.07 |  |  | B |  | B | 2.14 |  |  | B | 470 | L,d | 2.7 | L |  | B |  | B |  | B |  | B |  | B |  | B |  | B | 0.59 |  | 2.14 |  | 0.54 |  |  | B |  | B | 534 |  |  | B |  | B |  | B | 1.07 |  |  | B |  | B | 1.42 |  | 16 |  |  | B | 10.7 |  | 0.748 |  | 8.87 |  | 16 |  | 11.448
76-101 | 45.5992 | -105.6753 | 266 | 5 | 1977-02-10 | DA4189027 | D189027 | CoalQual_USGS | https://ncrdspublic.er.usgs.gov/coalqual/ | Montana | POWDER RIVER | NORTHERN GREAT PLAINS | POWDER RIVER |  |  | FORT UNION |  | SAWYER |  |  | Tertiary | Paleocene |  |  | LESLIE CREEK (7.5') | BLM, USGS | NO DATA ENTERED | 76-101 | 76-101-2 | SUBBITUMINOUS COAL | SUBBITUMINOUS | Lignite A | USBM and USGS | Drill Core | As Received | Bench | [6 empty] | D189027-01-S3 |  | 34.8 |  | 27.4 |  | 31 |  | 6.8 |  |  | 2.81 |  | 42.9 |  | 0.7 |  | 11.49 |  | 0.3 |  |  | 7261 |  |  | B | 0.17 |  | 0.17 |  | 2105 |  | 2205 |  | 2305 |  |  | B |  | B |  | B | 7703 |  | 45.31 |  | 58.99 |  | 12433 |  |  | B |  | B |  | B |  | B | 21.54 |  | 17.5 | r | 8.1 |  | 21 |  | 14 |  | 31 |  | 5.1 |  | 0.0825 |  | 6.5 |  | 0.3 |  | 7 |  | 0.6 |  |  | B | 14 |  |  | 9.82 |  | 9640 | d | 7270 | d | 21700 | d | 3020 | d | 4730 | d | 245 | d | 4810 | d | 352 | d | 6.79 | d |  | B | 1.9 |  |  | B | 68.8 |  | 295 |  | 0.982 |  |  | B |  | B | 0.099 | L |  | B |  | B | 0.631 |  | 2.07 |  |  | B | 3.63 |  |  | B |  | B |  | B | 42.4 |  | 1.47 |  |  | B | 1.96 |  |  | B | 0.0849 |  |  | B |  | B |  | B |  | B | 6.58 |  |  | B | 81 |  | 0.688 |  |  | B |  | B | 0.982 |  |  | B | 430 | L,d | 4.91 |  |  | B |  | B |  | B |  | B |  | B |  | B |  | B | 0.34 |  | 1.47 |  | 0.412 |  |  | B |  | B | 295 |  |  | B |  | B |  | B | 2.07 |  |  | B |  | B | 1.73 |  | 4.91 |  |  | B | 4.91 |  | 0.491 |  | 9.23 |  | 14.7 |  | 5.401
76-101 | 45.5992 | -105.6753 | 271 | 10 | 1977-02-10 | DA4189027 | D189028 | CoalQual_USGS | https://ncrdspublic.er.usgs.gov/coalqual/ | Montana | POWDER RIVER | NORTHERN GREAT PLAINS | POWDER RIVER |  |  | FORT UNION |  | SAWYER |  |  | Tertiary | Paleocene |  |  | LESLIE CREEK (7.5') | BLM, USGS | NO DATA ENTERED | 76-101 | 76-101-3 | SUBBITUMINOUS COAL | SUBBITUMINOUS | Lignite A | USBM and USGS | Drill Core | As Received | Bench | [6 empty] | D189027-02-S3 |  | 35.4 |  | 26.9 |  | 33.3 |  | 4.4 |  |  | 2.74 |  | 43.4 |  | 0.7 |  | 13.16 |  | 0.2 |  |  | 7249 |  | 0.01 |  | 0.13 |  | 0.05 |  | 2205 |  | 2305 |  | 2405 |  |  | B |  | B |  | B | 7567 |  | 43.99 |  | 59.03 |  | 12042 |  |  | B |  | B |  | B |  | B | 24.09 |  | 20.1 | r | 6.5 |  | 17 |  | 11 |  | 35 |  | 5.75 |  | 0.101 |  | 7.58 |  | 0.32 |  | 6.2 |  | 0.87 |  |  | B | 7.1 |  |  | 8.13 |  | 6460 | d | 4730 | d | 20300 | d | 2820 | d | 4570 | d | 217 | d | 3530 | d | 423 | d | 3.55 | d |  | B | 1.29 |  |  | B | 81.3 |  | 569 |  |  | B |  | B |  | B | 0.082 | L |  | B |  | B | 0.776 |  | 1.78 |  |  | B | 3.42 |  |  | B |  | B |  | B | 56.3 |  | 1.22 |  |  | B |  | B |  | B | 0.0501 |  |  | B |  | B |  | B |  | B | 4.47 |  |  | B | 82.2 |  | 0.569 |  |  | B |  | B | 0.813 |  |  | B | 360 | L,d | 4.47 |  |  | B |  | B |  | B |  | B |  | B |  | B |  | B | 0.2 |  | 0.569 |  |  | B |  | B |  | B | 244 |  |  | B |  | B |  | B | 0.939 |  |  | B |  | B | 0.851 |  | 2.44 |  |  | B | 1.63 |  | 0.163 |  | 8.38 |  | 5.69 |  | 1.793
76-101 | 45.5992 | -105.6753 | 281 | 10 | 1977-02-10 | DA4189027 | D189029 | CoalQual_USGS | https://ncrdspublic.er.usgs.gov/coalqual/ | Montana | POWDER RIVER | NORTHERN GREAT PLAINS | POWDER RIVER |  |  | FORT UNION |  | SAWYER |  |  | Tertiary | Paleocene |  |  | LESLIE CREEK (7.5') | BLM, USGS | NO DATA ENTERED | 76-101 | 76-101-4 | SUBBITUMINOUS COAL | SUBBITUMINOUS | Lignite A | USBM and USGS | Weathered Drill Core | As Received | Bench | [6 empty] | D189027-03-S3 |  | 30.3 |  | 32.3 |  | 31.6 |  | 5.8 |  |  | 3.41 |  | 42.4 |  | 0.7 |  | 17.19 |  | 0.2 |  |  | 7178 |  | 0.01 |  | 0.1 |  | 0.09 |  | 2155 |  | 2260 |  | 2350 |  |  | B |  | B |  | B | 7533 |  | 49.14 |  | 54.44 |  | 11233 |  |  | B |  | B |  | B |  | B | 13.09 |  | 10.1 | r | 8.3 |  | 22 |  | 11 |  | 28 |  | 4.5 |  | 0.094 |  | 5.55 |  | 0.23 |  | 4.7 |  | 1 |  |  | B | 17 |  |  | 9.23 |  | 9490 | d | 5370 | d | 18500 | d | 2500 | d | 3800 | d | 177 | d | 3030 | d | 552 | d | 7.56 | d |  | B | 1.61 |  |  | B | 64.6 |  | 646 |  |  | B |  | B |  | B | 0.093 | L |  | B |  | B | 0.779 |  | 2.24 |  |  | B | 3.69 |  |  | B |  | B |  | B | 44.5 |  | 1.38 |  |  | B |  | B |  | B | 0.089 |  |  | B |  | B |  | B |  | B | 8.68 |  |  | B | 86.8 |  | 0.646 |  |  | B |  | B | 0.646 |  |  | B | 410 | L,d | 2.77 |  |  | B |  | B |  | B |  | B |  | B |  | B |  | B | 0.267 |  | 0.646 |  | 0.434 |  |  | B |  | B | 277 |  |  | B |  | B |  | B | 1.25 |  |  | B |  | B | 1.21 |  | 4.62 |  |  | B | 1.85 |  | 0.185 |  | 11.8 |  | 9.23 |  | 2.035
76-101 | 45.5992 | -105.6753 | 291 | 8 | 1977-02-10 | DA4189027 | D189030 | CoalQual_USGS | https://ncrdspublic.er.usgs.gov/coalqual/ | Montana | POWDER RIVER | NORTHERN GREAT PLAINS | POWDER RIVER |  |  | FORT UNION |  | SAWYER |  |  | Tertiary | Paleocene |  |  | LESLIE CREEK (7.5') | BLM, USGS | NO DATA ENTERED | 76-101 | 76-101-5 | SUBBITUMINOUS COAL | SUBBITUMINOUS | Lignite A | USBM and USGS | Drill Core | As Received | Bench | [6 empty] | D189027-04-S3 |  | 34.4 |  | 23.9 |  | 27.5 |  | 14.2 |  |  | 2.55 |  | 36.9 |  | 0.6 |  | 10.85 |  | 0.5 |  |  | 6260 |  | 0.01 |  | 0.14 |  | 0.38 |  | 2205 |  | 2305 |  | 2395 |  |  | B |  | B |  | B | 7170 |  | 43.29 |  | 65.6 |  | 12179 |  |  | B |  | B |  | B |  | B | 17.9 |  | 14.9 | r | 13.7 |  | 42 |  | 15 |  | 15 |  | 3.08 |  | 0.0535 |  | 3.3 |  | 1.9 |  | 6.8 |  | 0.64 |  |  | B | 11 |  |  | 16.1 |  | 31600 | d | 12800 | d | 17200 | d | 2990 | d | 3940 | d | 2540 | d | 7660 | d | 616 | d | 5.17 | d |  | B | 8.53 |  |  | B | 113 |  | 322 |  | 0.805 |  |  | B |  | B | 0.17 | L |  | B |  | B | 1.5 |  | 9.8 |  |  | B | 9.34 |  |  | B |  | B |  | B | 112 |  | 2.41 |  |  | B |  | B |  | B | 0.282 |  |  | B |  | B |  | B |  | B | 9.01 |  |  | B | 86.1 |  | 1.61 |  |  | B |  | B | 2.41 |  |  | B | 710 | L,d | 7.24 |  |  | B |  | B |  | B |  | B |  | B |  | B |  | B | 1.27 |  | 1.61 |  | 0.635 |  |  | B |  | B | 24.1 |  |  | B |  | B |  | B | 2.28 |  |  | B |  | B | 2.39 |  | 11.3 |  |  | B | 3.22 |  | 0.805 |  | 23.2 |  | 11.3 |  | 4.025
76-101 | 45.5992 | -105.6753 | 141.8 | 0.3 | 1977-02-10 |  | D189031 | CoalQual_USGS | https://ncrdspublic.er.usgs.gov/coalqual/ | Montana | POWDER RIVER | NORTHERN GREAT PLAINS | POWDER RIVER |  |  | FORT UNION |  | UNNAMED |  |  | Tertiary | Paleocene |  |  | LESLIE CREEK (7.5') | BLM, USGS | NO DATA ENTERED | 76-101 | 76-101-0 | SUBBITUMINOUS ROCK |  |  | U.S. Geological Survey (USGS) | Rock Core sample | As Received | Single sample | [6 empty] | D189031-01M-S1 | ROCK |  | B |  | B |  | B |  | B |  |  | B |  | B |  | B |  | B |  | B |  |  | B |  | B |  | B |  | B |  | B |  | B |  | B |  | B |  | B |  | B |  | No BTU |  | No VM |  | B |  | B |  | B |  | B |  | B |  | B |  | B | 6 | e | 71.5 |  | 59 |  | 18 |  | 1.8 |  | 1.85 |  | 0.006 |  | 0.95 |  | 3.4 |  | 3.8 |  | 0.69 |  |  | B | 2.5 |  |  | 71.5 |  | 210000 | d | 72400 | d | 9780 | d | 8480 | d | 5350 | d | 21500 | d | 20200 | d | 3140 | d | 1.06 | d |  | B |  | B |  | B | 38 |  | 380 |  | 2.28 |  |  | B |  | B | 0.77 | L |  | B |  | B |  | B |  | B |  | B | 78.3 |  |  | B |  | B |  | B | 638 |  | 11.4 |  |  | B |  | B |  | B | 0.0532 |  |  | B |  | B |  | B |  | B | 62.4 |  |  | B | 45.6 |  | 11.4 |  |  | B |  | B | 7.61 |  |  | B | 3400 | L,d | 45.6 |  |  | B |  | B |  | B |  | B |  | B |  | B |  | B |  | B | 7.61 |  | 2.45 |  |  | B |  | B | 152 |  |  | B |  | B |  | B | 14.2 |  |  | B |  | B | 12.7 |  | 76.1 |  |  | B | 15.2 |  | 3.8 |  | 54.8 |  | 76.1 |  | 19
PM-1 | 46.2683 | -108.418 | 3.4 | 5 |  | DA2189148 | D189148 | CoalQual_USGS | https://ncrdspublic.er.usgs.gov/coalqual/ | Montana | MUSSELSHELL | NORTHERN GREAT PLAINS | BULL MOUNTAIN BASIN |  |  | FORT UNION |  | NO DATA ENTERED | TONGUE RIVER |  | Tertiary | Paleocene |  |  | SIGNAL MOUNTAIN (7.5') | MTBMG-SAUER L A | P&M MINE |  | PM-1A | SUBBITUMINOUS COAL | SUBBITUMINOUS | Subbituminous A | USBM and USGS | Channel | As Received | Bench | [6 empty] | D189148-01-S1 |  | 16.8 |  | 32.8 |  | 44.8 |  | 5.6 |  |  | 4.12 |  | 59.9 |  | 1 |  | 11.48 |  | 1.2 |  |  | 10462 |  | 0.01 |  | 0.76 |  | 0.45 |  | 2135 |  | 2215 |  | 2305 |  |  | B |  | B |  | B | 11047 |  | 41.28 |  | 61.69 |  | 13482 |  |  | B |  | B |  | B |  | B | 14.58 |  | 11.6 | r | 6.6 |  | 24 |  | 16 |  | 14 |  | 2.41 |  | 0.042 |  | 0.18 |  | 0.29 |  | 17 |  | 0.83 |  |  | B | 12 |  |  | 7.46 |  | 8370 | d | 6320 | d | 7460 | d | 1080 | d | 99.5 | d | 180 | d | 8870 | d | 370 | d | 5.43 | d |  | B |  | B |  | B | 37.3 |  | 523 |  | 0.746 |  |  | B |  | B | 0.075 | L |  | B |  | B |  | B |  | B |  | B | 5.82 |  |  | B |  | B |  | B | 23 | L | 2.24 |  |  | B | 1.49 |  |  | B | 0.0792 |  |  | B |  | B |  | B | 5.23 |  | 5.23 |  |  | B | 31.4 |  | 1.49 |  |  | B |  | B | 0.746 |  |  | B | 330 | L,d | 2.99 |  |  | B |  | B |  | B |  | B |  | B |  | B |  | B |  | B | 1.49 |  |  | B |  | B |  | B | 149 |  |  | B |  | B |  | B |  | B |  | B |  | B | 1.61 |  | 5.23 |  |  | B | 5.23 |  | 0.523 |  | 3.28 |  | 11.2 |  | 10.983
DD-1 | 46.2506 | -108.42 | 5 | 5 |  | DA2189150 | D189150 | CoalQual_USGS | https://ncrdspublic.er.usgs.gov/coalqual/ | Montana | MUSSELSHELL | NORTHERN GREAT PLAINS | BULL MOUNTAIN BASIN |  |  | FORT UNION |  | NO DATA ENTERED | TONGUE RIVER |  | Tertiary | Paleocene |  |  | SIGNAL MOUNTAIN (7.5') | MTBMG-SAUER L A | DIVIDE MINE |  | DD-1A | SUBBITUMINOUS COAL | SUBBITUMINOUS | Subbituminous A | USBM and USGS | Channel | As Received | Bench | [6 empty] | D189150-01-S1 |  | 17.6 |  | 31.8 |  | 44.8 |  | 5.8 |  |  | 4.03 |  | 59 |  | 1 |  | 11.77 |  | 0.7 |  |  | 10293 |  | 0.01 |  | 0.36 |  | 0.37 |  | 2255 |  | 2345 |  | 2425 |  |  | B |  | B |  | B | 10891 |  | 40.63 |  | 62.31 |  | 13437 |  |  | B |  | B |  | B |  | B | 15.14 |  | 12.1 | r | 7.1 |  | 34 |  | 22 |  | 7.7 |  | 2.65 |  | 0.0505 |  | 0.28 |  | 0.35 |  | 11 |  | 0.97 |  |  | B | 11 |  |  | 8.08 |  | 12800 | d | 9400 | d | 4440 | d | 1290 | d | 168 | d | 235 | d | 6220 | d | 469 | d | 5.01 | d |  | B |  | B |  | B | 40.4 |  | 404 |  | 0.566 |  |  | B |  | B | 0.081 | L |  | B |  | B |  | B |  | B |  | B | 7.52 |  |  | B |  | B |  | B | 23 | L | 2.42 |  |  | B |  | B |  | B | 0.0455 |  |  | B |  | B |  | B |  | B | 10.7 |  |  | B | 40.8 |  | 0.808 |  |  | B |  | B | 1.21 |  |  | B | 360 | L,d | 4.04 |  |  | B |  | B |  | B |  | B |  | B |  | B |  | B |  | B | 0.808 |  |  | B |  | B |  | B | 121 |  |  | B |  | B |  | B |  | B |  | B |  | B | 1.24 |  | 5.66 |  |  | B | 4.04 |  | 0.404 |  | 6.06 |  | 12.1 |  | 4.444
SC-1 | 45.8106 | -107.0672 | 27.8 | 5 | 1977-03-17 | DA7189159 | D189153 | CoalQual_USGS | https://ncrdspublic.er.usgs.gov/coalqual/ | Montana | BIG HORN | NORTHERN GREAT PLAINS | POWDER RIVER |  |  | FORT UNION |  | ROSEBUD-MCKAY | TONGUE RIVER |  | Tertiary | Paleocene |  |  | WOLF SCHOOL (7.5') | MTBMG-SAUER L A | SARPY CREEK MINE |  | SC-1A | SUBBITUMINOUS COAL | SUBBITUMINOUS | Subbituminous C | USBM and USGS | Channel | As Received | Bench | [6 empty] | D189159-07 |  | 22.5 |  | 31.6 |  | 34.4 |  | 11.5 |  |  | 3.48 |  | 49.4 |  | 0.7 |  | 11.52 |  | 0.8 |  |  | 8488 |  | 0.01 |  | 0.37 |  | 0.45 |  | 2080 |  | 2165 |  | 2245 |  |  | B |  | B |  | B | 9485 |  | 45.82 |  | 60.83 |  | 12861 |  |  | B |  | B |  | B |  | B | 19.77 |  | 16.4 | r | 12.6 |  | 23 |  | 9.3 |  | 30 |  | 1.9 |  | 0.0785 |  | 2.83 |  | 0.82 |  | 5 |  | 0.4 |  |  | B | 12 |  |  | 15.1 |  | 16200 | d | 7410 | d | 32300 | d | 1720 | d | 3160 | d | 1030 | d | 5270 | d | 360 | d | 5.74 | d |  | B | 2.19 |  |  | B | 151 |  | 75.3 |  | 0.753 |  |  | B |  | B | 0.16 | L |  | B |  | B | 4.8 |  | 7.42 |  |  | B | 14.3 |  |  | B |  | B |  | B | 47.8 |  | 2.26 |  |  | B |  | B |  | B | 0.0957 |  |  | B |  | B |  | B |  | B | 3.32 |  |  | B | 118 |  | 0.753 |  |  | B |  | B | 7.53 |  |  | B | 660 | L,d | 6.03 |  |  | B |  | B |  | B |  | B |  | B |  | B |  | B | 0.873 |  | 2.26 |  | 0.466 |  |  | B |  | B | 301 |  |  | B |  | B |  | B | 1.9 |  |  | B |  | B | 2.09 |  | 15.1 |  |  | B | 7.53 |  | 0.753 |  | 7.53 |  | 10.5 |  | 8.283
SC-1 | 45.8106 | -107.0672 | 22.8 | 5 | 1977-03-17 | DA7189159 | D189154 | CoalQual_USGS | https://ncrdspublic.er.usgs.gov/coalqual/ | Montana | BIG HORN | NORTHERN GREAT PLAINS | POWDER RIVER |  |  | FORT UNION |  | ROSEBUD-MCKAY | TONGUE RIVER |  | Tertiary | Paleocene |  |  | WOLF SCHOOL (7.5') | MTBMG-SAUER L A | SARPY CREEK MINE |  | SC-1B | SUBBITUMINOUS COAL | SUBBITUMINOUS | Subbituminous C | USBM and USGS | Channel | As Received | Bench | [6 empty] | D189159-06 |  | 23.4 |  | 32.2 |  | 35.9 |  | 8.5 |  |  | 3.48 |  | 50.9 |  | 0.7 |  | 12.42 |  | 0.6 |  |  | 8653 |  | 0.01 |  | 0.37 |  | 0.22 |  | 2385 |  | 2485 |  | 2580 |  |  | B |  | B |  | B | 9392 |  | 45.87 |  | 59.16 |  | 12706 |  |  | B |  | B |  | B |  | B | 17.55 |  | 14.5 | r | 11.8 |  | 14 |  | 7.1 |  | 33 |  | 1.92 |  | 0.046 |  | 2.92 |  | 0.044 |  | 7.5 |  | 0.38 |  |  | B | 11 |  |  | 13.8 |  | 9030 | d | 5190 | d | 32500 | d | 1600 | d | 2990 | d | 50.6 | d | 7240 | d | 314 | d | 5.15 | d |  | B | 1.02 |  |  | B | 96.7 |  | 96.7 |  |  | B |  | B |  | B | 0.14 | L |  | B |  | B | 0.515 |  | 1.49 |  |  | B | 7.18 |  |  | B |  | B |  | B | 29.3 |  | 2.07 |  |  | B |  | B |  | B | 0.0585 |  |  | B |  | B |  | B |  | B | 5.11 |  |  | B | 63.5 |  | 0.69 |  |  | B |  | B | 1.38 |  |  | B | 610 | L,d | 4.14 |  |  | B |  | B |  | B |  | B |  | B |  | B |  | B | 0.281 |  |  | B | 0.234 |  |  | B |  | B | 276 |  |  | B |  | B |  | B | 1.53 |  |  | B |  | B | 1.04 |  | 2.07 |  |  | B |  | B |  | B | 4.97 |  | 9.67 |  | 0
SC-1 | 45.8106 | -107.0672 | 17.8 | 5 | 1977-03-17 | DA7189159 | D189155 | CoalQual_USGS | https://ncrdspublic.er.usgs.gov/coalqual/ | Montana | BIG HORN | NORTHERN GREAT PLAINS | POWDER RIVER |  |  | FORT UNION |  | ROSEBUD-MCKAY | TONGUE RIVER |  | Tertiary | Paleocene |  |  | WOLF SCHOOL (7.5') | MTBMG-SAUER L A | SARPY CREEK MINE |  | SC-1C | SUBBITUMINOUS COAL | SUBBITUMINOUS | Subbituminous B | USBM and USGS | Channel | As Received | Bench | [6 empty] | D189159-05 |  | 23.2 |  | 31.2 |  | 38.2 |  | 7.4 |  |  | 3.6 |  | 52.8 |  | 0.7 |  | 11.9 |  | 0.4 |  |  | 9026 |  | 0.01 |  | 0.18 |  | 0.22 |  | 2095 |  | 2190 |  | 2280 |  |  | B |  | B |  | B | 9691 |  | 43.79 |  | 60.35 |  | 13006 |  |  | B |  | B |  | B |  | B | 20.25 |  | 16.6 | r | 8.9 |  | 28 |  | 17 |  | 25 |  | 2.61 |  | 0.029 |  | 4.28 |  | 0.061 |  | 2.2 |  | 1.1 |  |  | B | 11 |  |  | 10.6 |  | 14000 | d | 9600 | d | 19100 | d | 1680 | d | 3380 | d | 54.2 | d | 1640 | d | 702 | d | 5.28 | d |  | B | 0.9 |  |  | B | 74.7 |  | 320 |  |  | B |  | B |  | B | 0.11 | L |  | B |  | B | 0.528 |  | 2.65 |  |  | B | 9.39 |  |  | B |  | B |  | B | 48 |  | 3.2 |  |  | B |  | B |  | B | 0.024 |  |  | B |  | B |  | B |  | B | 18.1 |  |  | B | 31 |  | 0.213 |  |  | B |  | B | 0.747 |  |  | B | 470 | L,d | 6.94 |  |  | B |  | B |  | B |  | B |  | B |  | B |  | B | 0.468 |  | 1.07 |  | 0.6 |  |  | B |  | B | 213 |  |  | B |  | B |  | B | 2.17 |  |  | B |  | B | 1.46 |  | 5.34 |  |  | B | 5.34 |  | 0.534 |  | 4.27 |  | 21.3 |  | 5.874
SC-1 | 45.8106 | -107.0672 | 12.8 | 5 | 1977-03-17 | DA7189159 | D189156 | CoalQual_USGS | https://ncrdspublic.er.usgs.gov/coalqual/ | Montana | BIG HORN | NORTHERN GREAT PLAINS | POWDER RIVER |  |  | FORT UNION |  | ROSEBUD-MCKAY | TONGUE RIVER |  | Tertiary | Paleocene |  |  | WOLF SCHOOL (7.5') | MTBMG-SAUER L A | SARPY CREEK MINE |  | SC-1D | SUBBITUMINOUS COAL | SUBBITUMINOUS | Subbituminous B | USBM and USGS | Channel | As Received | Bench | [6 empty] | D189159-04 |  | 22.4 |  | 32.4 |  | 38.5 |  | 6.7 |  |  | 3.79 |  | 53.5 |  | 0.7 |  | 12.31 |  | 0.7 |  |  | 9214 |  | 0.01 |  | 0.32 |  | 0.35 |  | 2245 |  | 2350 |  | 2445 |  |  | B |  | B |  | B | 9749 |  | 44.2 |  | 59.3 |  | 12996 |  |  | B |  | B |  | B |  | B | 19.25 |  | 16.1 | r | 7.9 |  | 19 |  | 17 |  | 26 |  | 2.89 |  | 0.032 |  | 4.77 |  | 0.03 | L | 6.5 |  | 1.2 |  |  | B | 19 |  |  | 9.43 |  | 8360 | d | 8470 | d | 17500 | d | 1640 | d | 3330 | d | 24 | L,d | 4280 | d | 676 | d | 9.06 | d |  | B | 0.763 |  |  | B | 94.2 |  | 659 |  |  | B |  | B |  | B | 0.095 | L |  | B |  | B | 0.537 |  | 2.18 |  |  | B | 7.54 |  |  | B |  | B |  | B | 24 | L | 1.88 |  |  | B |  | B |  | B | 0.0238 |  |  | B |  | B |  | B |  | B | 14.8 |  |  | B | 30.1 |  | 0.942 |  |  | B |  | B | 0.659 |  |  | B | 420 | L,d | 4.71 |  |  | B |  | B |  | B |  | B |  | B |  | B |  | B | 0.298 |  | 0.942 |  | 0.477 |  |  | B |  | B | 283 |  |  | B |  | B |  | B | 2.03 |  |  | B |  | B | 1.75 |  | 4.71 |  |  | B | 1.88 |  | 0.188 |  | 3.11 |  | 14.1 |  | 2.068
SC-1 | 45.8106 | -107.0672 | 7.8 | 5 | 1977-03-17 | DA7189159 | D189157 | CoalQual_USGS | https://ncrdspublic.er.usgs.gov/coalqual/ | Montana | BIG HORN | NORTHERN GREAT PLAINS | POWDER RIVER |  |  | FORT UNION |  | ROSEBUD-MCKAY | TONGUE RIVER |  | Tertiary | Paleocene |  |  | WOLF SCHOOL (7.5') | MTBMG-SAUER L A | SARPY CREEK MINE |  | SC-1E | SUBBITUMINOUS COAL | SUBBITUMINOUS | Subbituminous B | USBM and USGS | Channel | As Received | Bench | [6 empty] | D189159-03 |  | 22 |  | 30.7 |  | 40 |  | 7.3 |  |  | 3.54 |  | 54.3 |  | 0.7 |  | 11.56 |  | 0.6 |  |  | 9228 |  | 0.01 |  | 0.34 |  | 0.24 |  | 2125 |  | 2220 |  | 2310 |  |  | B |  | B |  | B | 9837 |  | 41.96 |  | 61.7 |  | 13052 |  |  | B |  | B |  | B |  | B | 19.25 |  | 16.1 | r | 8.4 |  | 23 |  | 14 |  | 25 |  | 2.96 |  | 0.05 |  | 4.68 |  | 0.03 | L | 6.1 |  | 1 |  |  | B | 17 |  |  | 10 |  | 10800 | d | 7420 | d | 17900 | d | 1790 | d | 3470 | d | 25 | L,d | 4270 | d | 599 | d | 8.11 | d |  | B | 0.775 |  |  | B | 70.1 |  | 501 |  |  | B |  | B |  | B | 0.11 | L |  | B |  | B | 0.584 |  |  | B |  | B | 8.21 |  |  | B |  | B |  | B | 24 | L | 2 |  |  | B |  | B |  | B | 0.0358 |  |  | B |  | B |  | B |  | B | 16.8 |  |  | B | 50.1 |  | 0.501 |  |  | B |  | B | 0.701 |  |  | B | 440 | L,d | 3.51 |  |  | B |  | B |  | B |  | B |  | B |  | B |  | B | 0.346 |  | 1 |  | 0.453 |  |  | B |  | B | 300 |  |  | B |  | B |  | B | 1.67 |  |  | B |  | B | 1.18 |  | 5.01 |  |  | B | 2 |  | 0.2 |  | 4.11 |  | 15 |  | 2.2
SC-1 | 45.8106 | -107.0672 | 2.8 | 5 | 1977-03-17 | DA7189159 | D189158 | CoalQual_USGS | https://ncrdspublic.er.usgs.gov/coalqual/ | Montana | BIG HORN | NORTHERN GREAT PLAINS | POWDER RIVER |  |  | FORT UNION |  | ROSEBUD-MCKAY | TONGUE RIVER |  | Tertiary | Paleocene |  |  | WOLF SCHOOL (7.5') | MTBMG-SAUER L A | SARPY CREEK MINE |  | SC-1F | SUBBITUMINOUS COAL | SUBBITUMINOUS | Subbituminous C | USBM and USGS | Channel | As Received | Bench | [6 empty] | D189159-02 |  | 25.1 |  | 30.1 |  | 37.5 |  | 7.3 |  |  | 3.59 |  | 51.2 |  | 0.7 |  | 11.61 |  | 0.4 |  |  | 8773 |  | 0.01 |  | 0.2 |  | 0.23 |  | 2170 |  | 2260 |  | 2345 |  |  | B |  | B |  | B | 9396 |  | 43.27 |  | 60.81 |  | 12978 |  |  | B |  | B |  | B |  | B | 18.94 |  | 15.9 | r | 9.5 |  | 26 |  | 13 |  | 29 |  | 2.33 |  | 0.1 |  | 3.84 |  | 0.03 | L | 2.8 |  | 0.79 |  |  | B | 12 |  |  | 11.3 |  | 13700 | d | 7770 | d | 23400 | d | 1590 | d | 3210 | d | 29 | L,d | 2210 | d | 534 | d | 5.71 | d |  | B | 0.666 |  |  | B | 79.1 |  | 170 |  |  | B |  | B |  | B | 0.12 | L |  | B |  | B | 0.797 |  | 2.71 |  |  | B | 7.01 |  |  | B |  | B |  | B | 53.5 |  | 1.7 |  |  | B |  | B |  | B | 0.0357 |  |  | B |  | B |  | B |  | B | 11 |  |  | B | 113 |  | 0.226 |  |  | B |  | B | 0.791 |  |  | B | 500 | L,d | 3.39 |  |  | B |  | B |  | B |  | B |  | B |  | B |  | B | 0.333 |  | 0.791 |  | 0.416 |  |  | B |  | B | 226 |  |  | B |  | B |  | B | 1.64 |  |  | B |  | B | 1.23 |  | 5.65 |  |  | B | 2.26 |  | 0.226 |  | 4.52 |  | 11.3 |  | 2.486
HOLE NO 76-108 | 44.8156 | -105.582 | 560 | 10 | 1977-05-17 |  | D189707 | CoalQual_USGS | https://ncrdspublic.er.usgs.gov/coalqual/ | Wyoming | CAMPBELL | NORTHERN GREAT PLAINS | POWDER RIVER | LITTLE POWDER RIVER |  | FORT UNION |  | WALL | TONGUE RIVER |  | Tertiary | Paleocene |  |  | WHITE TAIL BUTTE (7.5') | USGS-BABCOCK R N | NO DATA ENTERED | HOLE NO 76-108 | DH-108-W1 | SUBBITUMINOUS COAL | SUBBITUMINOUS | Lignite A | USBM and USGS | Drill Core | As Received | Single sample | [6 empty] | D189707-00-S7 |  | 32.9 |  | 28.1 |  | 29.6 |  | 9.4 |  | Acceptable | 3.12 |  | 41.9 |  | 0.7 |  | 11.28 |  | 0.7 |  | Good | 7176 |  | 0.01 |  | 0.39 |  | 0.33 |  | 2055 |  | 2155 |  | 2255 |  |  | B |  | B |  | B | 7785 |  | 46.29 |  | 59.66 |  | 12437 |  |  | B |  | B |  | B |  | B | 21.89 |  | 17.9 | r | 12.9 |  | 36 |  | 12 |  | 16 |  | 3.6 |  | 0.046 |  | 1.23 |  | 0.64 |  | 8 |  | 0.76 |  |  | B | 15 |  |  | 15.7 |  | 26400 | d | 9970 | d | 17900 | d | 3410 | d | 1430 | d | 837 | d | 8790 | d | 714 | d | 7.31 | d |  | B | 3.62 |  |  | B | 47.1 |  | 314 |  | 0.785 |  |  | B |  | B | 0.16 | L |  | B |  | B | 0.865 |  | 8.23 |  |  | B | 8.64 |  |  | B |  | B |  | B | 48.7 |  | 3.14 |  |  | B |  | B |  | B | 0.0974 |  |  | B |  | B |  | B | 11 |  | 7.54 |  |  | B | 72.3 |  | 1.57 |  | 3.14 |  |  | B | 1.57 |  |  | B | 690 | L,d | 7.85 |  |  | B |  | B |  | B |  | B |  | B |  | B |  | B | 0.511 |  | 2.36 |  | 0.828 |  |  | B |  | B | 110 |  |  | B |  | B |  | B | 2.4 |  |  | B |  | B | 1.62 |  | 15.7 |  |  | B | 4.71 |  | 0.314 |  | 16.8 |  | 11 |  | 16.024
HOLE NO 76-108 | 44.8156 | -105.582 | 649.6 | 2 | 1977-05-17 |  | D189708 | CoalQual_USGS | https://ncrdspublic.er.usgs.gov/coalqual/ | Wyoming | CAMPBELL | NORTHERN GREAT PLAINS | POWDER RIVER | LITTLE POWDER RIVER |  | FORT UNION |  | UNNAMED | TONGUE RIVER |  | Tertiary | Paleocene |  |  | WHITE TAIL BUTTE (7.5') | USGS-BABCOCK R N | NO DATA ENTERED | HOLE NO 76-108 | DH-108-U2 | IMPURE SUBBITUMINOUS COAL | SUBBITUMINOUS | Lignite A | USBM and USGS | Drill Core | As Received | Single sample | [6 empty] | D189708-00-S8 |  | 33 |  | 20.9 |  | 16.9 |  | 29.2 |  | Acceptable | 2.41 |  | 26.2 |  | 0.5 |  | 8.39 |  | 0.4 |  | Suspect | 4487 |  | 0.01 |  | 0.12 |  | 0.31 |  | 2405 |  | 2510 |  | 2595 |  |  | B |  | B |  | B | 6353 |  | 49.73 |  | 72.53 |  | 11870 |  |  | B |  | B |  | B |  | B | 16.87 |  | 13.9 | r | 29.5 |  | 50 |  | 19 |  | 5.7 |  | 2.4 |  | 0.014 |  | 0.6 |  | 1.4 |  | 3.9 |  | 0.7 |  |  | B | 4.4 |  |  | 34.3 |  | 80000 | d | 34400 | d | 13900 | d | 4950 | d | 1520 | d | 3990 | d | 9340 | d | 1430 | d | 2.04 | d |  | B | 2.57 |  |  | B | 51.4 |  | 240 |  | 2.4 |  |  | B |  | B | 0.514 |  |  | B |  | B | 4.99 |  | 36.7 |  |  | B | 32.5 |  |  | B |  | B |  | B | 232 |  | 6.85 |  |  | B | 24 |  |  | B | 0.116 |  |  | B |  | B |  | B | 35 | L | 14.4 |  |  | B | 48 |  |  | B | 6.85 |  |  | B | 5.14 |  |  | B | 1500 | L,d | 18.8 |  |  | B |  | B |  | B |  | B |  | B |  | B |  | B | 2.19 |  | 5.14 |  | 0.987 |  |  | B |  | B | 68.5 |  |  | B |  | B |  | B | 6.61 |  |  | B |  | B | 2.87 |  | 68.5 |  |  | B | 6.85 |  | 1.03 |  | 65.4 |  | 34.3 |  | 42.88
HOLE NO 76-108 | 44.8156 | -105.582 | 686.5 | 6.7 | 1977-05-17 |  | D189710 | CoalQual_USGS | https://ncrdspublic.er.usgs.gov/coalqual/ | Wyoming | CAMPBELL | NORTHERN GREAT PLAINS | POWDER RIVER | LITTLE POWDER RIVER |  | FORT UNION |  | PAWNEE | TONGUE RIVER |  | Tertiary | Paleocene |  |  | WHITE TAIL BUTTE (7.5') | USGS-BABCOCK R N | NO DATA ENTERED | HOLE NO 76-108 | DH-108-P4 | SUBBITUMINOUS COAL | SUBBITUMINOUS | Subbituminous C | USBM and USGS | Drill Core | As Received | Single sample | [6 empty] | D189710-00-S10 |  | 31.6 |  | 31 |  | 31.3 |  | 6.1 |  | Acceptable | 3.26 |  | 45.9 |  | 0.7 |  | 11.74 |  | 0.6 |  | Excellent | 7932 |  | 0.01 |  | 0.33 |  | 0.28 |  | 2155 |  | 2250 |  | 2345 |  |  | B |  | B |  | B | 8343 |  | 48.15 |  | 55.74 |  | 12732 |  |  | B |  | B |  | B |  | B | 20.65 |  | 16.8 | r | 7.2 |  | 24 |  | 12 |  | 25 |  | 4.68 |  | 0.098 |  | 1.83 |  | 0.38 |  | 8.3 |  | 0.77 |  |  | B | 17 |  |  | 8.64 |  | 9710 | d | 5500 | d | 15500 | d | 2440 | d | 1170 | d | 274 | d | 5020 | d | 399 | d | 8.18 | d |  | B | 3.33 |  |  | B | 43.3 |  | 260 |  | 0.433 |  |  | B |  | B | 0.087 | L |  | B |  | B | 0.914 |  | 6.12 |  |  | B | 4.59 |  |  | B |  | B |  | B | 36.1 |  | 2.6 |  |  | B |  | B |  | B | 0.0721 |  |  | B |  | B |  | B |  | B | 4.33 |  |  | B | 84.8 |  | 0.866 |  | 1.73 |  |  | B | 2.6 |  |  | B | 380 | L,d | 7.36 |  |  | B |  | B |  | B |  | B |  | B |  | B |  | B | 0.625 |  | 1.3 |  | 0.553 |  |  | B |  | B | 130 |  |  | B |  | B |  | B | 1.53 |  |  | B |  | B | 1.62 |  | 13 |  |  | B | 6.06 |  | 0.433 |  | 14.9 |  | 6.06 |  | 6.493
SC-2 | 45.8081 | -107.0694 | 11.83 | 5 | 1977-06-29 | DC4190733 | D190733 | CoalQual_USGS | https://ncrdspublic.er.usgs.gov/coalqual/ | Montana | BIG HORN | NORTHERN GREAT PLAINS | POWDER RIVER |  |  | FORT UNION |  | ROBINSON |  |  | Tertiary | Paleocene |  |  | WOLF SCHOOL (7.5') | MTBMG-SAUER L A | SARPY CREEK MINE |  | SC-2A | SUBBITUMINOUS COAL | SUBBITUMINOUS |  | USBM and USGS | Channel | As Received | Bench with composite USBM, single USGS | [6 empty] | D190736-04 | [59 empty] | 10.4 | C | 5.9 |  | 16 |  | 8.9 |  | 25 |  | 3.5 |  | 0.164 |  | 4.6 |  | 0.075 |  | 12 |  | 0.39 |  |  | B | 24 |  |  | 6.58 |  | 4920 | d | 3100 | d | 11800 | d | 1390 | d | 2240 | d | 41.1 | d | 5530 | d | 154 | d | 10.7 | d |  | B | 0.525 |  |  | B | 98.8 |  | 32.9 |  | 0.461 |  |  | B |  | B | 0.066 | L |  | B |  | B | 2.67 |  | 1.48 |  |  | B | 4.21 |  |  | B |  | B |  | B | 23 | L | 1.32 |  |  | B |  | B |  | B | 0.0446 |  |  | B |  | B |  | B |  | B | 1.51 |  |  | B | 108 |  | 0.988 |  |  | B |  | B | 1.98 |  |  | B | 290 | L,d | 2.63 |  |  | B |  | B |  | B |  | B |  | B |  | B |  | B | 0.134 |  | 0.658 |  | 0.335 |  |  | B |  | B | 329 |  |  | B |  | B |  | B | 0.703 |  |  | B |  | B | 0.893 |  | 1.98 |  |  | B | 3.29 |  | 0.198 |  | 1.71 |  |  | B | 3.488
SC-2 | 45.8081 | -107.0694 | 6.83 | 5 | 1977-06-29 | DC4190733 | D190734 | CoalQual_USGS | https://ncrdspublic.er.usgs.gov/coalqual/ | Montana | BIG HORN | NORTHERN GREAT PLAINS | POWDER RIVER |  |  | FORT UNION |  | ROBINSON |  |  | Tertiary | Paleocene |  |  | WOLF SCHOOL (7.5') | MTBMG-SAUER L A | SARPY CREEK MINE |  | SC-2B | SUBBITUMINOUS COAL | SUBBITUMINOUS |  | U.S. Geological Survey (USGS) | Channel | As Received | Bench with composite USBM, single USGS | [6 empty] | D190736-03 | [59 empty] | 10.4 | C | 9.3 |  | 37 |  | 14 |  | 19 |  | 2.5 |  | 0.16 |  | 3.5 |  | 0.05 |  | 4.8 |  | 0.84 |  |  | B | 13 |  |  | 10.4 |  | 17900 | d | 7690 | d | 14100 | d | 1560 | d | 2690 | d | 43.2 | d | 3480 | d | 521 | d | 5.8 | d |  | B | 0.502 |  |  | B | 104 |  | 51.9 |  | 0.311 |  |  | B |  | B | 0.11 | L |  | B |  | B | 1.71 |  | 5.35 |  |  | B | 8.41 |  |  | B |  | B |  | B | 23 | L | 3.11 |  |  | B |  | B |  | B | 0.0335 |  |  | B |  | B |  | B |  | B | 7.99 |  |  | B | 166 |  | 0.727 |  |  | B |  | B | 1.04 |  |  | B | 460 | L,d | 4.67 |  |  | B |  | B |  | B |  | B |  | B |  | B |  | B | 0.714 |  | 1.56 |  | 2.98 |  |  | B |  | B | 311 |  |  | B |  | B |  | B | 4.94 |  |  | B |  | B | 1.82 |  | 7.27 |  |  | B | 3.11 |  | 0.311 |  | 1.45 |  |  | B | 3.421
SC-2 | 45.8081 | -107.0694 | 1.83 | 5 | 1977-06-29 | DC4190733 | D190735 | CoalQual_USGS | https://ncrdspublic.er.usgs.gov/coalqual/ | Montana | BIG HORN | NORTHERN GREAT PLAINS | POWDER RIVER |  |  | FORT UNION |  | ROBINSON |  |  | Tertiary | Paleocene |  |  | WOLF SCHOOL (7.5') | MTBMG-SAUER L A | SARPY CREEK MINE |  | SC-2C | SUBBITUMINOUS COAL | SUBBITUMINOUS |  | U.S. Geological Survey (USGS) | Channel | As Received | Bench with composite USBM, single USGS | [6 empty] | D190736-02 | [59 empty] | 10.4 | C | 6.8 |  | 32 |  | 8.5 |  | 25 |  | 3.6 |  | 0.16 |  | 5.6 |  | 0.04 |  | 3.1 |  | 0.5 |  |  | B | 11 |  |  | 7.59 |  | 11300 | d | 3410 | d | 13500 | d | 1650 | d | 3150 | d | 25.3 | d | 1650 | d | 227 | d | 4.91 | d |  | B | 0.424 |  |  | B | 75.9 |  | 75.9 |  |  | B |  | B |  | B | 0.076 | L |  | B |  | B | 0.491 |  | 2.32 |  |  | B | 4.02 |  |  | B |  | B |  | B | 33.5 |  | 1.14 |  |  | B |  | B |  | B | 0.0223 |  |  | B |  | B |  | B |  | B | 2.43 |  |  | B | 121 |  | 0.531 |  |  | B |  | B | 0.759 |  |  | B | 340 | L,d | 1.9 |  |  | B |  | B |  | B |  | B |  | B |  | B |  | B | 0.078 |  | 0.531 |  | 0.335 |  |  | B |  | B | 228 |  |  | B |  | B |  | B | 0.781 |  |  | B |  | B | 0.703 |  | 5.31 |  |  | B | 2.28 |  | 0.228 |  | 1.44 |  |  | B | 2.508
CC-1 | 45.6064 | -106.16 | 0.83 | 5 | 1977-06-29 | DC2190737 | D190737 | CoalQual_USGS | https://ncrdspublic.er.usgs.gov/coalqual/ | Montana | POWDER RIVER | NORTHERN GREAT PLAINS | POWDER RIVER |  |  | FORT UNION |  | SAWYER |  |  | Tertiary | Paleocene |  |  | WILLOW CROSSING (7.5') | MTBMG-SAUER L A | COAL CREEK MINE |  | CC-1A | SUBBITUMINOUS COAL | SUBBITUMINOUS |  | USBM and USGS | Channel | As Received | Bench with composite USBM, single USGS | [6 empty] | D190738-02-L1 | [59 empty] | 11.8 | C | 6.3 |  | 29 |  | 14 |  | 18 |  | 7.2 |  | 0.036 |  | 2.7 |  | 1.1 |  | 4.7 |  | 0.74 |  |  | B | 14 |  |  | 7.14 |  | 9680 | d | 5290 | d | 9180 | d | 3100 | d | 1430 | d | 654 | d | 2350 | d | 316 | d | 6.35 | d |  | B | 1.1 |  |  | B | 71.4 |  | 714 |  | 0.214 |  |  | B |  | B | 0.072 | L |  | B |  | B | 0.714 |  | 1.55 |  |  | B | 3.93 |  |  | B |  | B |  | B | 45.3 |  | 3.57 |  |  | B |  | B |  | B | 0.0453 |  |  | B |  | B |  | B | 5 |  | 4.57 |  |  | B | 25.7 |  | 1.07 |  | 2.14 |  |  | B | 0.72 | L |  | B | 320 | L,d | 2.86 |  |  | B |  | B |  | B |  | B |  | B |  | B |  | B | 0.125 |  | 0.5 |  | 1.19 |  |  | B |  | B | 214 |  |  | B |  | B |  | B | 1.6 |  |  | B |  | B | 3.98 |  | 3.57 |  |  | B | 2.14 |  | 0.214 |  | 2.57 |  |  | B | 7.354
HOLE US7737 | 45.3033 | -106.865 | 117.4538 | 3.608924 | 1977-08-04 | DA2192400 | D192400 | CoalQual_USGS | https://ncrdspublic.er.usgs.gov/coalqual/ | Montana | BIG HORN | NORTHERN GREAT PLAINS | POWDER RIVER |  |  | FORT UNION |  | DIETZ NO 1 |  |  | Tertiary | Paleocene |  |  | TAINTOR DESERT (7.5') |  | NO DATA ENTERED | HOLE US7737 | US-77013 | SUBBITUMINOUS COAL | SUBBITUMINOUS | Subbituminous C | USBM and USGS | Drill Core | As Received | Bench | [6 empty] | D192400-01 |  | 30.7 |  | 28.7 |  | 35.4 |  | 5.2 |  |  | 3.36 |  | 47.6 |  | 0.9 |  | 11.84 |  | 0.4 |  |  | 8163 |  |  | B | 0.04 |  | 0.35 |  | 2090 |  | 2120 |  | 2150 |  |  | B |  | B |  | B | 8523 |  | 43.53 |  | 59.42 |  | 12735 |  |  | B |  | B |  | B |  | B | 9.77 |  | 7.77 | r | 5.3 |  | 25 |  | 17 |  | 18 |  | 7.4 |  | 0.046 |  | 1.33 |  | 0.43 |  | 4.8 |  | 1.5 |  |  | B | 17 |  |  | 5.75 |  | 6710 | d | 5170 | d | 7390 | d | 2560 | d | 566 | d | 206 | d | 1930 | d | 515 | d | 7.37 | d |  | B | 0.466 |  |  | B | 57.5 |  | 402 |  |  | B |  | B |  | B | 0.058 | L |  | B |  | B | 0.943 |  | 1.77 |  |  | B | 10.3 |  |  | B |  | B |  | B | 27.1 |  | 1.72 |  |  | B |  | B |  | B | 0.0325 |  |  | B |  | B |  | B |  | B | 1.95 |  |  | B | 26.4 |  |  | B |  | B |  | B | 0.862 |  |  | B | 326 | d | 1.44 |  |  | B |  | B |  | B |  | B |  | B |  | B |  | B | 0.065 |  | 0.862 |  |  | B |  | B |  | B | 172 |  |  | B |  | B |  | B | 0.716 |  |  | B |  | B | 0.726 |  | 8.62 |  |  | B | 1.72 |  | 0.172 |  | 6.03 |  |  | B | 1.892
HOLE US7737 | 45.3033 | -106.865 | 121.06275 | 8.858267775 | 1977-08-04 | DA2192400 | D192401 | CoalQual_USGS | https://ncrdspublic.er.usgs.gov/coalqual/ | Montana | BIG HORN | NORTHERN GREAT PLAINS | POWDER RIVER |  |  | FORT UNION |  | DIETZ NO 1 |  |  | Tertiary | Paleocene |  |  | TAINTOR DESERT (7.5') |  | NO DATA ENTERED | HOLE US7737 | US-77014 | SUBBITUMINOUS COAL | SUBBITUMINOUS | Subbituminous C | USBM and USGS | Drill Core | As Received | Bench | [6 empty] | D192400-02 |  | 32 |  | 27.9 |  | 36.2 |  | 3.9 |  |  | 3.12 |  | 47.5 |  | 0.8 |  | 12.28 |  | 0.3 |  |  | 8078 |  |  | B | 0.01 |  | 0.32 |  | 2190 |  | 2220 |  | 2250 |  |  | B |  | B |  | B | 8351 |  | 42.66 |  | 59.61 |  | 12602 |  |  | B |  | B |  | B |  | B | 13.71 |  | 10.7 | r | 7 |  | 36 |  | 14 |  | 15 |  | 5.6 |  | 0.054 |  | 0.69 |  | 0.24 |  | 4.5 |  | 1.5 |  |  | B | 15 |  |  | 7.84 |  | 13200 | d | 5810 | d | 8400 | d | 2640 | d | 401 | d | 157 | d | 2470 | d | 703 | d | 6.72 | d |  | B | 0.605 |  |  | B | 54.9 |  | 392 |  | 0.235 |  |  | B |  | B | 0.0784 |  |  | B |  | B | 1.33 |  | 4.03 |  |  | B | 17.3 |  |  | B |  | B |  | B | 28 |  | 3.92 |  |  | B |  | B |  | B | 0.0448 |  |  | B |  | B |  | B |  | B | 3.68 |  |  | B | 42.3 |  |  | B |  | B |  | B | 1.18 |  |  | B | 350 | L,d | 1.96 |  |  | B |  | B |  | B |  | B |  | B |  | B |  | B | 0.235 |  | 1.57 |  | 0.862 |  |  | B |  | B | 157 |  |  | B |  | B |  | B | 0.93 |  |  | B |  | B | 0.694 |  | 11.8 |  |  | B | 2.35 |  | 0.235 |  | 18.5 |  |  | B | 2.585
HOLE US7730 | 45.1036 | -106.9214 | 126.96825 | 5.577428 | 1977-08-04 | DA7192402 | D192402 | CoalQual_USGS | https://ncrdspublic.er.usgs.gov/coalqual/ | Montana | BIG HORN | NORTHERN GREAT PLAINS | POWDER RIVER |  |  | FORT UNION |  | ANDERSON |  |  | Tertiary | Paleocene |  |  | PEARL SCHOOL (7.5') |  | NO DATA ENTERED | HOLE US7730 | 77003 | SUBBITUMINOUS COAL | SUBBITUMINOUS | Subbituminous C | USBM and USGS | Drill Core | As Received | Bench | [6 empty] | D192402-01 |  | 29.6 |  | 29.8 |  | 35.4 |  | 5.2 |  |  | 3.59 |  | 49.2 |  | 0.8 |  | 11.01 |  | 0.7 |  |  | 8610 |  |  | B | 0.07 |  | 0.59 |  | 2110 |  | 2130 |  | 2160 |  |  | B |  | B |  | B | 8970 |  | 44.28 |  | 58.66 |  | 13206 |  |  | B |  | B |  | B |  | B | 9.86 |  | 7.86 | r | 7.3 |  | 41 |  | 12 |  | 9.8 |  | 2.63 |  | 0.035 |  | 5.5 |  | 0.58 |  | 5.1 |  | 1.6 |  |  | B | 20 |  |  | 7.92 |  | 15200 | d | 5030 | d | 5540 | d | 1260 | d | 3230 | d | 382 | d | 2830 | d | 758 | d | 8.68 | d |  | B | 4.06 |  |  | B | 55.5 |  | 396 |  | 1.19 |  |  | B |  | B | 0.08 | L |  | B |  | B | 1.71 |  | 4.78 |  |  | B | 15.9 |  |  | B |  | B |  | B | 32.6 |  | 5.55 |  |  | B | 5.55 |  |  | B | 0.141 |  |  | B |  | B |  | B |  | B | 3.01 |  |  | B | 27.7 |  | 0.555 |  | 2.38 |  |  | B | 2.38 |  |  | B | 350 | L,d | 2 | L |  | B |  | B |  | B |  | B |  | B |  | B |  | B | 0.651 |  | 3.96 |  |  | B |  | B |  | B | 158 |  |  | B |  | B |  | B | 0.738 |  |  | B |  | B | 0.673 |  | 15.8 |  |  | B | 3.96 |  | 0.396 |  | 9.59 |  |  | B | 4.356
HOLE US7730 | 45.1036 | -106.9214 | 159.4485 | 2.952755925 | 1977-08-04 | DA7192402 | D192405 | CoalQual_USGS | https://ncrdspublic.er.usgs.gov/coalqual/ | Montana | BIG HORN | NORTHERN GREAT PLAINS | POWDER RIVER |  |  | FORT UNION |  | ANDERSON-DIETZ |  |  | Tertiary | Paleocene |  |  | PEARL SCHOOL (7.5') |  | NO DATA ENTERED | HOLE US7730 | 77006 | SUBBITUMINOUS COAL | SUBBITUMINOUS | Subbituminous C | USBM and USGS | Drill Core | As Received | Bench | [6 empty] | D192402-04 |  | 27.2 |  | 30.4 |  | 34 |  | 8.4 |  |  | 3.46 |  | 48.5 |  | 0.6 |  | 10.34 |  | 1.5 |  |  | 8474 |  | 0.04 |  | 0.63 |  | 0.79 |  | 1940 |  | 1980 |  | 2030 |  |  | B |  | B |  | B | 9132 |  | 45.18 |  | 59.99 |  | 13158 |  |  | B |  | B |  | B |  | B | 9.11 |  | 7.11 | r | 11.9 |  | 38 |  | 17 |  | 5.2 |  | 1.91 |  | 0.0285 |  | 3.17 |  | 1.2 |  | 14 |  | 0.91 |  |  | B | 15 |  |  | 12.8 |  | 22700 | d | 11500 | d | 4760 | d | 1470 | d | 3010 | d | 1280 | d | 12500 | d | 697 | d | 6.46 | d |  | B | 22.7 |  |  | B | 19.2 |  | 641 |  | 0.384 |  |  | B |  | B | 0.512 |  |  | B |  | B | 6.52 |  | 8.54 |  |  | B | 28.1 |  |  | B |  | B |  | B | 70 |  | 6.41 |  |  | B |  | B |  | B | 0.667 |  |  | B |  | B |  | B | 13 | L | 24.2 |  |  | B | 36.5 |  | 8.97 |  | 2.56 |  |  | B | 19.2 |  |  | B | 560 | L,d | 4.48 |  |  | B |  | B |  | B |  | B |  | B |  | B |  | B | 2.29 |  | 3.84 |  | 6 |  |  | B |  | B | 256 |  |  | B |  | B |  | B | 2.49 |  |  | B |  | B | 7.22 |  | 38.4 |  |  | B | 8.97 |  |  | B | 24.1 |  |  | B | 21.97
77-102 | 45.645 | -105.6731 | 19.5 | 4.2 | 1977-11-17 |  | D196063 | CoalQual_USGS | https://ncrdspublic.er.usgs.gov/coalqual/ | Montana | POWDER RIVER | NORTHERN GREAT PLAINS | POWDER RIVER |  |  | FORT UNION |  | MACKIN-WALKER |  |  | Tertiary | Paleocene |  |  | BOX ELDER CREEK (7.5') | USGS-SCHNEIDER G B | NO DATA ENTERED | 77-102 | 77-102-1 | SUBBITUMINOUS COAL |  | Lignite B | USBM and USGS | Drill Core | As Received | Single sample | [6 empty] | D196063-01-S1 | WEATHERED | 46.3 |  | 25.7 |  | 20.6 |  | 7.4 |  |  | 1.82 |  | 29.2 |  | 0.8 |  | 13.58 |  | 0.9 |  |  | 4454 |  | 0.6 |  | 0.06 |  | 0.28 |  | 2060 |  | 2155 |  | 2255 |  |  | B |  | B |  | B | 4594 |  | 50.48 |  | 53.91 |  | 9620 |  |  | B |  | B |  | B |  | B | 10.5 |  | 8.5 | r | 11.4 |  | 13 |  | 9.1 |  | 19 |  | 7.1 |  | 0.092 |  | 5.8 |  | 0.6 |  | 7.2 |  | 0.5 |  |  | B | 30 |  |  | 12.5 |  | 7570 | d | 6000 | d | 16900 | d | 5330 | d | 5350 | d | 622 | d | 6270 | d | 373 | d | 13.1 | d |  | B | 3.65 |  |  | B | 87.2 |  | 623 |  | 0.872 |  |  | B |  | B | 0.498 |  |  | B | 109 |  | 1.38 |  | 5.89 |  |  | B | 11.1 |  |  | B |  | B |  | B | 54.6 |  | 2.49 |  |  | B |  | B |  | B | 0.0656 |  |  | B |  | B |  | B |  | B | 2.87 |  |  | B | 115 |  | 1.25 |  |  | B |  | B | 3.74 |  |  | B | 1090 | d | 6.23 |  |  | B |  | B |  | B |  | B |  | B |  | B |  | B | 0.273 |  | 1.87 |  | 0.448 |  |  | B |  | B | 872 |  |  | B |  | B |  | B | 0.896 |  |  | B |  | B | 0.328 |  | 8.72 |  |  | B | 6.23 |  | 0.374 |  | 13 |  |  | B | 6.604
77-103 | 45.6267 | -105.6533 | 78.3 | 6 | 1977-11-17 |  | D196065 | CoalQual_USGS | https://ncrdspublic.er.usgs.gov/coalqual/ | Montana | POWDER RIVER | NORTHERN GREAT PLAINS | POWDER RIVER |  |  | FORT UNION |  | MACKIN-WALKER |  |  | Tertiary | Paleocene |  |  | BOX ELDER CREEK (7.5') | USGS-SCHNEIDER G B | NO DATA ENTERED | 77-103 | 77-103-1 | SUBBITUMINOUS COAL | SUBBITUMINOUS | Lignite A | USBM and USGS | Drill Core | As Received | Single sample | [6 empty] | D196065-00-S1 |  | 39.5 |  | 26.5 |  | 28.2 |  | 5.8 |  | Acceptable | 2.78 |  | 39.1 |  | 0.7 |  | 11.52 |  | 0.7 |  | Excellent | 6613 |  | 0.01 |  | 0.19 |  | 0.52 |  | 2060 |  | 2155 |  | 2255 |  |  | B |  | B |  | B | 6842 |  | 45.83 |  | 57.43 |  | 12090 |  |  | B |  | B |  | B |  | B | 9.84 |  | 7.84 | r | 8.4 |  | 13 |  | 9.4 |  | 21 |  | 5 |  | 0.086 |  | 6.3 |  | 0.5 |  | 7 |  | 0.5 |  |  | B | 27 |  |  | 9.11 |  | 5540 | d | 4530 | d | 13700 | d | 2750 | d | 4250 | d | 379 | d | 4460 | d | 273 | d | 11.7 | d |  | B | 9.07 |  |  | B | 137 |  | 273 |  | 0.273 |  |  | B |  | B | 0.092 | L |  | B | 110 | L | 0.673 |  | 3.35 |  |  | B | 4.56 |  |  | B |  | B |  | B | 32.6 |  | 1.82 |  |  | B |  | B |  | B | 0.076 |  |  | B |  | B |  | B |  | B | 1.37 |  |  | B | 78.4 |  | 0.638 |  |  | B |  | B | 1.37 |  |  | B | 1190 | d | 2.3 | L |  | B |  | B |  | B |  | B |  | B |  | B |  | B | 0.184 |  | 1.37 |  | 0.401 |  |  | B |  | B | 911 |  |  | B |  | B |  | B | 0.597 |  |  | B |  | B | 0.2 | L | 4.56 |  |  | B | 4.56 |  | 0.273 |  | 3.46 |  |  | B | 4.833
77-110 | 45.6508 | -105.6322 | 15.5 | 9 | 1977-11-17 |  | D196067 | CoalQual_USGS | https://ncrdspublic.er.usgs.gov/coalqual/ | Montana | POWDER RIVER | NORTHERN GREAT PLAINS | POWDER RIVER |  |  | FORT UNION |  | MACKIN-WALKER |  |  | Tertiary | Paleocene |  |  | BOX ELDER CREEK (7.5') | USGS-SCHNEIDER G B | NO DATA ENTERED | 77-110 | 77-110-1 | SUBBITUMINOUS COAL | SUBBITUMINOUS | Lignite A | USBM and USGS | Drill Core | As Received | Single sample | [8 empty] | 37.5 |  | 27.3 |  | 30.6 |  | 4.6 |  | Acceptable | 2.9 |  | 40.8 |  | 0.7 |  | 12.8 |  | 0.7 |  | Good | 6832 |  | 0.08 |  | 0.15 |  | 0.44 |  | 2205 |  | 2305 |  | 2415 |  |  | B |  | B |  | B | 7005 |  | 45.07 |  | 57.36 |  | 11800 |  |  | B |  | B |  | B |  | B | 9.94 |  | 7.94 | r | 6.3 |  | 13 |  | 10 |  | 18 |  | 7.5 |  | 0.136 |  | 2.53 |  | 0.4 |  | 6.8 |  | 1.3 |  |  | B | 30 |  |  | 6.84 |  | 4160 | d | 3620 | d | 8800 | d | 3090 | d | 1280 | d | 228 | d | 3250 | d | 532 | d | 13 | d |  | B | 1.94 |  |  | B | 103 |  | 1370 |  | 0.479 |  |  | B |  | B | 0.069 | L |  | B | 110 | L | 1.05 |  | 3.82 |  |  | B | 7.94 |  |  | B |  | B |  | B | 54.3 |  | 2.05 |  |  | B |  | B |  | B | 0.0435 |  |  | B |  | B |  | B |  | B | 1.71 |  |  | B | 93.1 |  | 0.684 |  |  | B |  | B | 2.05 |  |  | B | 598 | d | 2.05 |  |  | B |  | B |  | B |  | B |  | B |  | B |  | B | 0.282 |  | 1.37 |  | 0.695 |  |  | B |  | B | 205 |  |  | B |  | B |  | B | 0.619 |  |  | B |  | B | 0.196 |  | 6.84 |  |  | B | 3.42 |  | 0.342 |  | 6.71 |  |  | B | 3.762
77-107 | 45.5703 | -105.6456 | 59 | 4.3 | 1977-11-17 |  | D196072 | CoalQual_USGS | https://ncrdspublic.er.usgs.gov/coalqual/ | Montana | POWDER RIVER | NORTHERN GREAT PLAINS | POWDER RIVER |  |  | FORT UNION |  | UNNAMED |  |  | Tertiary | Paleocene |  |  | LESLIE CREEK (7.5') | USGS-SCHNEIDER G B | NO DATA ENTERED | 77-107 | 77-107-1 | SUBBITUMINOUS COAL | SUBBITUMINOUS | Lignite A | USBM and USGS | Drill Core | As Received | Single sample | [8 empty] | 39.5 |  | 26.8 |  | 29.1 |  | 4.6 |  | Acceptable | 2.98 |  | 39.7 |  | 0.6 |  | 11.82 |  | 0.8 |  | Good | 6763 |  | 0.01 |  | 0.11 |  | 0.7 |  | 2225 |  | 2320 |  | 2415 |  |  | B |  | B |  | B | 6892 |  | 45.36 |  | 56.84 |  | 12098 |  |  | B |  | B |  | B |  | B | 10.37 |  | 8.37 | r | 6.9 |  | 7.6 |  | 8.6 |  | 22 |  | 5.2 |  | 0.08 |  | 4.8 |  | 0.5 |  | 8.2 |  | 0.7 |  |  | B | 36 |  |  | 7.53 |  | 2670 | d | 3430 | d | 11800 | d | 2360 | d | 2680 | d | 313 | d | 4320 | d | 315 | d | 15.7 | d |  | B | 3.92 |  |  | B | 113 |  | 377 |  | 0.753 |  |  | B |  | B | 0.076 | L |  | B | 218 |  | 1.12 |  | 6.67 |  |  | B | 6.7 |  |  | B |  | B |  | B | 27.3 |  | 5.27 |  |  | B | 5.27 |  |  | B | 0.0655 |  |  | B |  | B |  | B |  | B | 1.05 |  |  | B | 60.2 |  | 1.13 |  | 1.51 |  |  | B | 2.26 |  |  | B | 658 | d | 2.26 |  |  | B |  | B |  | B |  | B |  | B |  | B |  | B | 0.306 |  | 2.26 |  | 0.491 |  |  | B |  | B | 527 |  |  | B |  | B |  | B | 0.709 |  |  | B |  | B | 0.2 | L | 11.3 |  |  | B | 5.27 |  | 0.377 |  | 4.07 |  |  | B | 5.647
BRNE-3 | 43.4731 | -105.344 | 87 | 10 | 1977-11-25 | DA2196191 | D196191 | CoalQual_USGS | https://ncrdspublic.er.usgs.gov/coalqual/ | Wyoming | CONVERSE | NORTHERN GREAT PLAINS | POWDER RIVER | GILLETTE |  | FORT UNION |  | WYODAK | TONGUE RIVER |  | Tertiary | Paleocene |  |  | DUGOUT CREEK NORTH (7.5') | USGS-CALLAHAN J E | NO DATA ENTERED | BRNE-3 | BRNE-3-2 | SUBBITUMINOUS COAL | SUBBITUMINOUS | Subbituminous C | USBM and USGS | Drill Core | As Received | Bench | [6 empty] | D196191-01-S2 |  | 24.5 |  | 32.7 |  | 38.6 |  | 4.2 |  |  | 3.66 |  | 52.4 |  | 0.8 |  | 14.24 |  | 0.2 |  |  | 8980 |  | 0.01 |  | 0.02 |  | 0.2 |  | 2270 |  | 2310 |  | 2340 |  |  | B |  | B |  | B | 9328 |  | 45.13 |  | 57.24 |  | 12595 |  |  | B |  | B |  | B |  | B | 18.82 |  | 15.8 | r | 5.1 |  | 24 |  | 11 |  | 24 |  | 6.4 |  | 0.017 |  | 0.8 |  | 0.3 |  | 4.3 |  | 1.4 |  |  | B | 13.5 | s |  | 6.06 |  | 6790 | d | 3530 | d | 10400 | d | 2340 | d | 359 | d | 151 | d | 1820 | d | 507 | d | 6.41 | s,d |  | B | 0.392 |  |  | B | 60.6 |  | 182 |  |  | B |  | B |  | B | 0.061 | L |  | B | 120 | L | 0.843 |  | 2.04 |  |  | B | 9.45 |  |  | B |  | B |  | B | 35.6 |  | 1.82 |  |  | B |  | B |  | B | 0.0594 |  |  | B |  | B |  | B |  | B | 1.45 |  |  | B | 10.3 |  |  | B | 1.21 |  |  | B | 1.82 |  |  | B | 270 | L,d | 2.12 |  |  | B |  | B |  | B |  | B |  | B |  | B |  | B | 0.107 |  | 0.909 |  |  | B |  | B |  | B | 90.9 |  |  | B |  | B |  | B | 0.725 |  |  | B |  | B | 0.18 | L | 6.06 |  |  | B | 1.21 |  | 0.121 |  | 6.85 |  | 9.09 |  | 1.331
BRNE-3 | 43.4731 | -105.344 | 203.4 | 0.9 | 1977-11-25 |  | D196194 | CoalQual_USGS | https://ncrdspublic.er.usgs.gov/coalqual/ | Wyoming | CONVERSE | NORTHERN GREAT PLAINS | POWDER RIVER | GILLETTE |  | FORT UNION |  | WYODAK | TONGUE RIVER |  | Tertiary | Paleocene |  |  | DUGOUT CREEK NORTH (7.5') | USGS-CALLAHAN J E | NO DATA ENTERED | BRNE-3 | BRNE-3-5 | SUBBITUMINOUS COAL | SUBBITUMINOUS | Subbituminous C | USBM and USGS | Drill Core | As Received | Single sample | [6 empty] | D196194-00-S4 |  | 26.8 |  | 29 |  | 37.5 |  | 6.7 |  | Acceptable | 3.3 |  | 48.8 |  | 0.7 |  | 13.5 |  | 0.2 |  | Excellent | 8271 |  |  | B |  | B | 0.18 |  | 2220 |  | 2250 |  | 2280 |  |  | B |  | B |  | B | 8880 |  | 42.9 |  | 61.22 |  | 12438 |  |  | B |  | B |  | B |  | B | 16.63 |  | 13.6 | r | 8.4 |  | 40 |  | 17 |  | 14 |  | 3.4 |  | 0.0034 |  | 1.2 |  | 0.3 |  | 2.5 |  | 1.7 |  |  | B | 3.75 | s |  | 9.73 |  | 18200 | d | 8750 | d | 9720 | d | 1990 | d | 864 | d | 243 | d | 1700 | d | 989 | d | 1.74 | s,d |  | B | 0.533 |  |  | B | 29.2 |  | 973 |  | 1.95 |  |  | B |  | B | 0.098 | L | 48.6 |  | 120 | L | 6.1 |  | 13.7 |  |  | B | 5.93 |  |  | B |  | B |  | B | 122 |  | 29.2 |  |  | B | 6.81 |  |  | B | 0.0232 |  |  | B |  | B |  | B | 29.2 |  | 1.56 |  |  | B | 3.31 |  | 0.681 |  | 2.92 |  | 29.2 |  | 6.81 |  |  | B | 3610 | d | 8.75 |  |  | B |  | B |  | B |  | B |  | B |  | B |  | B | 1.2 |  | 6.81 |  | 0.208 |  |  | B |  | B | 486 |  |  | B |  | B |  | B | 1.63 |  |  | B |  | B | 0.417 |  | 29.2 |  |  | B | 19.5 |  | 1.46 |  | 6.32 |  | 14.6 |  | 127.96
77018 | 45.0683 | -106.5586 | 68 | 7.5 | 1977-12-30 |  | D196606 | CoalQual_USGS | https://ncrdspublic.er.usgs.gov/coalqual/ | Montana | BIG HORN | NORTHERN GREAT PLAINS | POWDER RIVER |  |  | FORT UNION |  | SMITH | TONGUE RIVER |  | Tertiary | Paleocene |  |  | PINE BUTTE SCHOOL (7.5') | MTBMG-PINCHOCK J M | NO DATA ENTERED | HOLE US7768 | 77018 | SUBBITUMINOUS COAL | SUBBITUMINOUS | Lignite A | USBM and USGS | Drill Core | As Received | Single sample | [8 empty] | 30.9 |  | 26.1 |  | 32.2 |  | 10.8 |  | Acceptable | 3.04 |  | 43.1 |  | 1.1 |  | 10.26 |  | 0.8 |  | Excellent | 7424 |  | 0.07 |  | 0.31 |  | 0.43 |  | 2050 |  | 2080 |  | 2120 |  |  | B |  | B |  | B | 8166 |  | 42.17 |  | 63.94 |  | 12734 |  |  | B |  | B |  | B |  | B | 16.75 |  | 13.7 | r | 11.5 |  | 48 |  | 10 |  | 6.6 |  | 3.2 |  | 0.023 |  | 1.15 |  | 1.5 |  | 7.1 |  | 0.54 |  |  | B | 15 |  |  | 13.3 |  | 29900 | d | 7050 | d | 6280 | d | 2570 | d | 1140 | d | 1660 | d | 6620 | d | 431 | d | 6.96 | d |  | B | 5.12 |  |  | B | 93.3 |  | 267 |  | 0.4 |  |  | B |  | B | 0.14 | L |  | B | 120 | L | 1.87 |  | 6.7 |  |  | B | 8.53 |  |  | B |  | B |  | B | 63.8 |  | 2.67 |  |  | B |  | B |  | B | 0.151 |  |  | B |  | B |  | B |  | B | 3.2 |  |  | B | 30.7 |  | 2 |  |  | B |  | B | 4 |  |  | B | 590 | L,d | 3.4 | L |  | B |  | B |  | B |  | B |  | B |  | B |  | B | 0.487 |  | 2 |  | 0.58 |  |  | B |  | B | 200 |  |  | B |  | B |  | B | 1.22 |  |  | B |  | B | 0.742 |  | 13.3 |  |  | B | 6.67 |  | 0.4 |  | 17.5 |  | 20 |  | 7.07
HOLE US7773 | 45.1408 | -106.5547 | 159.5 | 4.5 | 1977-12-30 |  | D196608 | CoalQual_USGS | https://ncrdspublic.er.usgs.gov/coalqual/ | Montana | BIG HORN | NORTHERN GREAT PLAINS | POWDER RIVER |  |  | FORT UNION |  | DIETZ NO 1 | TONGUE RIVER |  | Tertiary | Paleocene |  |  | LACEY GULCH (7.5') | MTBMG-PINCHOCK J M | NO DATA ENTERED | HOLE US7773 | 77022 | SUBBITUMINOUS COAL | SUBBITUMINOUS | Subbituminous C | USBM and USGS | Drill Core | As Received | Upper bed split | [6 empty] | D196608-00-S2 |  | 29.6 |  | 28.7 |  | 36.1 |  | 5.6 |  | Acceptable | 3.29 |  | 48.2 |  | 0.7 |  | 11.91 |  | 0.6 |  | Good | 8364 |  | 0.05 |  | 0.2 |  | 0.4 |  | 2000 |  | 2030 |  | 2060 |  |  | B |  | B |  | B | 8733 |  | 42.76 |  | 60.21 |  | 12907 |  |  | B |  | B |  | B |  | B | 19.27 |  | 16.1 | r | 6.6 |  | 22 |  | 16 |  | 9.5 |  | 2.82 |  | 0.021 |  | 8.1 |  | 0.51 |  | 7.1 |  | 1.1 |  |  | B | 21 |  |  | 7.88 |  | 8090 | d | 6660 | d | 5340 | d | 1340 | d | 4720 | d | 334 | d | 3910 | d | 518 | d | 10 | d |  | B | 4.23 |  |  | B | 55.1 |  | 787 |  | 0.551 |  |  | B |  | B | 0.079 | L |  | B | 120 | L | 3.29 |  | 5.14 |  |  | B | 8.74 |  |  | B |  | B |  | B | 77.5 |  | 2.36 |  |  | B |  | B |  | B | 0.107 |  |  | B |  | B |  | B |  | B | 3.07 |  |  | B | 16.5 |  | 2.36 |  |  | B |  | B | 7.87 |  |  | B | 1380 | d | 1.97 |  |  | B |  | B |  | B |  | B |  | B |  | B |  | B | 0.918 |  | 3.93 |  | 0.012 | L |  | B |  | B | 393 |  |  | B |  | B |  | B | 1.13 |  |  | B |  | B | 1.48 |  | 15.7 |  |  | B | 5.51 |  | 0.393 |  | 13.5 |  | 11.8 |  | 5.903
HOLE US7773 | 45.1408 | -106.5547 | 167 | 8 | 1977-12-30 |  | D196609 | CoalQual_USGS | https://ncrdspublic.er.usgs.gov/coalqual/ | Montana | BIG HORN | NORTHERN GREAT PLAINS | POWDER RIVER |  |  | FORT UNION |  | DIETZ NO 2 | TONGUE RIVER |  | Tertiary | Paleocene |  |  | LACEY GULCH (7.5') | MTBMG-PINCHOCK J M | NO DATA ENTERED | HOLE US7773 | 77023 | SUBBITUMINOUS COAL | SUBBITUMINOUS | Subbituminous C | USBM and USGS | Drill Core | As Received | Lower bed split | [6 empty] | D196609-00-S3 |  | 28.2 |  | 29.3 |  | 36.8 |  | 5.7 |  | Acceptable | 3.34 |  | 49.2 |  | 1 |  | 11.76 |  | 1 |  | Excellent | 8376 |  | 0.04 |  | 0.25 |  | 0.68 |  | 1980 |  | 2030 |  | 2080 |  |  | B |  | B |  | B | 8716 |  | 42.5 |  | 60.38 |  | 12672 |  |  | B |  | B |  | B |  | B | 20.93 |  | 17 | r | 7.1 |  | 19 |  | 7.3 |  | 8.6 |  | 5.7 |  | 0.089 |  | 8.1 |  | 0.34 |  | 17 |  | 0.9 |  |  | B | 26 |  |  | 8.55 |  | 7590 | d | 3300 | d | 5250 | d | 2940 | d | 5130 | d | 242 | d | 10200 | d | 460 | d | 12.5 | d |  | B | 4.05 |  |  | B | 59.9 |  | 428 |  | 0.855 |  |  | B |  | B | 0.086 | L |  | B | 130 | L | 2.04 |  | 2.83 |  |  | B | 12.1 |  |  | B |  | B |  | B | 30.1 |  | 2.57 |  |  | B |  | B |  | B | 0.181 |  |  | B |  | B |  | B |  | B | 3.59 |  |  | B | 76.1 |  | 1.28 |  |  | B |  | B | 4.28 |  |  | B | 380 | L,d | 2.2 | L |  | B |  | B |  | B |  | B |  | B |  | B |  | B | 0.409 |  | 2.57 |  | 0.795 |  |  | B |  | B | 171 |  |  | B |  | B |  | B | 0.65 |  |  | B |  | B | 0.458 |  | 8.55 |  |  | B | 5.99 |  | 0.428 |  | 6.41 |  | 25.7 |  | 6.418
HOLE US7779 | 45.1703 | -106.5431 | 192 | 6 | 1977-12-30 |  | D196610 | CoalQual_USGS | https://ncrdspublic.er.usgs.gov/coalqual/ | Montana | BIG HORN | NORTHERN GREAT PLAINS | POWDER RIVER |  |  | FORT UNION |  | UPPER CANYON | TONGUE RIVER |  | Tertiary | Paleocene |  |  | LACEY GULCH (7.5') | MTBMG-PINCHOCK J M | NO DATA ENTERED | HOLE US7779 | 77024 | SUBBITUMINOUS ROCK |  | Rock | USBM and USGS | Rock Core sample | As Received | Single sample | [7 empty] | ROCK | 22.4 |  | 17.2 |  | 16.3 |  | 44.1 |  |  | 1.79 |  | 23.2 |  | 0.6 |  | 6.41 |  | 1.5 |  |  | 3856 |  | 0.4 |  | 0.63 |  | 0.48 |  | 2130 |  | 2180 |  | 2460 |  |  | B |  | B |  | B | 7335 |  | 16.85 |  | 83.15 |  | 11510 |  |  | B |  | B |  | B |  | B | 9.13 |  | 7.13 | r | 53.5 |  | 66 |  | 15 |  | 0.92 |  | 1.16 |  | 0.0125 |  | 0.82 |  | 3 |  | 5.5 |  | 0.63 |  |  | B | 4 |  |  | 57.6 |  | 178000 | d | 45700 | d | 3780 | d | 4030 | d | 3500 | d | 14400 | d | 22200 | d | 2170 | d | 1.72 | d |  | B | 11.5 |  |  | B | 57.6 |  | 864 |  |  | B |  | B |  | B | 0.58 | L |  | B | 110 | L | 12.2 |  | 37.2 |  |  | B | 28.2 |  |  | B |  | B |  | B | 614 |  | 11.5 |  |  | B |  | B |  | B | 0.129 |  |  | B |  | B |  | B |  | B | 26.5 |  |  | B | 72 |  | 2.88 |  |  | B |  | B | 28.8 |  |  | B | 2600 | L,d | 15 | L |  | B |  | B |  | B |  | B |  | B |  | B |  | B | 1.12 |  | 5.76 |  | 1.51 |  |  | B |  | B | 576 |  |  | B |  | B |  | B | 7.39 |  |  | B |  | B | 3.66 |  | 57.6 |  |  | B | 11.5 |  | 1.15 |  | 68 |  | 86.4 |  | 12.65
HOLE US7782 | 45.0836 | -106.4792 | 165.5 | 2.5 | 1977-12-30 |  | D196612 | CoalQual_USGS | https://ncrdspublic.er.usgs.gov/coalqual/ | Montana | BIG HORN | NORTHERN GREAT PLAINS | POWDER RIVER |  |  | FORT UNION |  | LOCAL | TONGUE RIVER |  | Tertiary | Paleocene |  |  | FORKS RANCH (7.5') | MTBMG-PINCHOCK J M | NO DATA ENTERED | HOLE US7782 | 77028 | SUBBITUMINOUS COAL | SUBBITUMINOUS | Subbituminous C | USBM and USGS | Drill Core | As Received | Single sample | [6 empty] | D196612-00-S2 |  | 26.4 |  | 28.5 |  | 39.9 |  | 5.2 |  | Acceptable | 3.45 |  | 51.2 |  | 1.2 |  | 12.25 |  | 0.4 |  | Excellent | 8731 |  |  | B | 0.05 |  | 0.34 |  | 1940 |  | 1990 |  | 2040 |  |  | B |  | B |  | B | 9147 |  | 40.68 |  | 62.06 |  | 12765 |  |  | B |  | B |  | B |  | B | 24.2 |  | 20.2 | r | 6.3 |  | 40 |  | 12 |  | 10 |  | 2.26 |  | 0.0135 |  | 2.74 |  | 0.15 |  | 3.4 |  | 2.1 |  |  | B | 14 |  |  | 7.89 |  | 14800 | d | 5010 | d | 5640 | d | 1070 | d | 1600 | d | 98.5 | d | 1880 | d | 991 | d | 7.02 | d |  | B | 1.64 |  |  | B | 55.3 |  | 1180 |  | 0.789 |  |  | B |  | B | 0.079 | L |  | B | 130 | L | 0.977 |  | 4.09 |  |  | B | 12.4 |  |  | B |  | B |  | B | 56.4 |  | 2.37 |  |  | B |  | B |  | B | 0.0376 |  |  | B |  | B |  | B |  | B | 8.84 |  |  | B | 10.7 |  | 1.18 |  |  | B |  | B | 1.58 |  |  | B | 966 | d | 2 | L |  | B |  | B |  | B |  | B |  | B |  | B |  | B | 0.238 |  | 1.58 |  | 0.013 | L |  | B |  | B | 237 |  |  | B |  | B |  | B | 1.13 |  |  | B |  | B | 0.576 |  | 7.89 |  |  | B | 5.53 |  | 0.395 |  | 10.7 |  | 15.8 |  | 5.925
HOLE US77111 | 45.0883 | -106.0817 | 141 | 10 | 1977-12-30 |  | D196617 | CoalQual_USGS | https://ncrdspublic.er.usgs.gov/coalqual/ | Montana | POWDER RIVER | NORTHERN GREAT PLAINS | POWDER RIVER |  |  | FORT UNION |  | DIETZ | TONGUE RIVER |  | Tertiary | Paleocene |  |  | SAYLE HALL (7.5') | MTBMG-PINCHOCK J M | NO DATA ENTERED | HOLE US77111 | 77036 | SUBBITUMINOUS COAL | SUBBITUMINOUS | Lignite A | USBM and USGS | Drill Core | As Received | Single sample | [6 empty] | D196617-00-S2 |  | 31 |  | 29.4 |  | 33.9 |  | 5.7 |  | Acceptable | 3.13 |  | 45.9 |  | 0.8 |  | 12.77 |  | 0.7 |  | Excellent | 7813 |  |  | B | 0.11 |  | 0.54 |  | 2080 |  | 2130 |  | 2180 |  |  | B |  | B |  | B | 8136 |  | 44.62 |  | 58.46 |  | 12343 |  |  | B |  | B |  | B |  | B | 19.3 |  | 16.1 | r | 7.1 |  | 22 |  | 8.1 |  | 16 |  | 5.5 |  | 0.032 |  | 5.2 |  | 0.19 |  | 5.6 |  | 0.87 |  |  | B | 24 |  |  | 8.48 |  | 8700 | d | 3630 | d | 9670 | d | 2810 | d | 3260 | d | 134 | d | 3320 | d | 441 | d | 11.4 | d |  | B | 8.1 |  |  | B | 59.3 |  | 423 |  | 0.593 |  |  | B |  | B | 0.085 | L |  | B | 120 | L | 2.41 |  | 3.01 |  |  | B | 10.8 |  |  | B |  | B |  | B | 29.8 |  | 1.69 |  |  | B |  | B |  | B | 0.107 |  |  | B |  | B |  | B |  | B | 1.44 |  |  | B | 27.1 |  | 0.423 |  |  | B |  | B | 4.23 |  |  | B | 407 | d | 2.2 | L |  | B |  | B |  | B |  | B |  | B |  | B |  | B | 0.334 |  | 1.69 |  | 0.883 |  |  | B |  | B | 169 |  |  | B |  | B |  | B | 0.859 |  |  | B |  | B | 0.572 |  | 8.47 |  |  | B | 5.93 |  | 0.423 |  | 3.98 |  | 16.9 |  | 6.353
77039 | 45.4869 | -105.7064 | 43 | 10 | 1977-12-30 |  | D196620 | CoalQual_USGS | https://ncrdspublic.er.usgs.gov/coalqual/ | Montana | POWDER RIVER | NORTHERN GREAT PLAINS | POWDER RIVER |  |  | FORT UNION |  | UPPER SAWYER |  |  | Tertiary | Paleocene |  |  | EPSIE (7.5') | MTBMG-PINCHOCK J M | NO DATA ENTERED | DRILL CORE | 77039 | SUBBITUMINOUS COAL | SUBBITUMINOUS | Lignite A | USBM and USGS | Drill Core | As Received | Single sample | [8 empty] | 36.3 |  | 26.5 |  | 31.3 |  | 5.9 |  | Acceptable | 2.64 |  | 40.3 |  | 0.8 |  | 13.76 |  | 0.3 |  | Suspect | 6850 |  | 0.02 |  | 0.03 |  | 0.22 |  | 2200 |  | 2230 |  | 2260 |  |  | B |  | B |  | B | 7236 |  | 44.67 |  | 59.33 |  | 11851 |  |  | B |  | B |  | B |  | B | 18.85 |  | 15.9 | r | 8.1 |  | 30 |  | 13 |  | 17 |  | 6.7 |  | 0.08 |  | 1.96 |  | 0.15 |  | 3.7 |  | 0.58 |  |  | B | 10 |  |  | 9.63 |  | 13500 | d | 6620 | d | 11700 | d | 3890 | d | 1400 | d | 120 | d | 2490 | d | 334 | d | 4.75 | d |  | B | 1.46 |  |  | B | 144 |  | 144 |  | 0.481 |  |  | B |  | B | 0.097 | L |  | B | 120 | L | 0.475 |  | 1.94 |  |  | B | 5.78 |  |  | B |  | B |  | B | 29.7 |  | 2.89 |  |  | B |  | B |  | B | 0.0594 |  |  | B |  | B |  | B |  | B | 4.43 |  |  | B | 77 |  | 0.68 | L |  | B |  | B | 0.963 |  |  | B | 547 | d | 2.5 | L |  | B |  | B |  | B |  | B |  | B |  | B |  | B | 0.202 |  | 0.963 |  | 0.012 | L |  | B |  | B | 193 |  |  | B |  | B |  | B | 1.62 |  |  | B |  | B | 0.594 |  | 4.81 |  |  | B | 1.93 |  | 0.193 |  | 3.47 |  | 19.3 |  | 2.123
77040 | 45.5444 | -105.7986 | 115 | 10 | 1977-12-30 |  | D196622 | CoalQual_USGS | https://ncrdspublic.er.usgs.gov/coalqual/ | Montana | POWDER RIVER | NORTHERN GREAT PLAINS | POWDER RIVER |  |  | FORT UNION |  | LOWER SAWYER |  |  | Tertiary | Paleocene |  |  | SAMUELSON RANCH (7.5') | MTBMG-PINCHOCK J M | NO DATA ENTERED | DRILL CORE | 77042 | SUBBITUMINOUS COAL | SUBBITUMINOUS | Lignite A | USBM and USGS | Drill Core | As Received | Single sample | [6 empty] | D196622-00-S2 |  | 34.7 |  | 27 |  | 32.6 |  | 5.7 |  | Acceptable | 3.12 |  | 42.9 |  | 0.7 |  | 12.48 |  | 0.3 |  | Good | 7193 |  |  | B | 0.01 |  | 0.27 |  | 2080 |  | 2130 |  | 2180 |  |  | B |  | B |  | B | 7578 |  | 44.16 |  | 59.53 |  | 12069 |  |  | B |  | B |  | B |  | B | 18.48 |  | 15.5 | r | 7.1 |  | 27 |  | 11 |  | 18 |  | 4.2 |  | 0.093 |  | 6.2 |  | 0.14 |  | 4.5 |  | 0.96 |  |  | B | 11 |  |  | 8.4 |  | 10600 | d | 4890 | d | 10800 | d | 2130 | d | 3860 | d | 97.8 | d | 2640 | d | 482 | d | 5.21 | d |  | B | 1.27 |  |  | B | 126 |  | 588 |  |  | B |  | B |  | B | 0.085 | L |  | B | 120 | L | 0.828 |  | 3.77 |  |  | B | 5.38 |  |  | B |  | B |  | B | 24 | L | 2.52 |  |  | B |  | B |  | B | 0.0473 |  |  | B |  | B |  | B |  | B | 3.95 |  |  | B | 78.1 |  | 0.42 |  |  | B |  | B | 1.26 |  |  | B | 404 | d | 2.1 |  |  | B |  | B |  | B |  | B |  | B |  | B |  | B | 0.331 |  | 0.85 | L | 0.248 |  |  | B |  | B | 252 |  |  | B |  | B |  | B | 1.24 |  |  | B |  | B | 0.426 |  | 4.2 |  |  | B | 1.68 |  | 0.17 | L | 2.94 |  | 12.6 |  | 1.85
T-5 | 43.5369 | -105.26 | 144 | 9.7 | 1978-02-02 |  | D197320 | CoalQual_USGS | https://ncrdspublic.er.usgs.gov/coalqual/ | Wyoming | CAMPBELL | NORTHERN GREAT PLAINS | POWDER RIVER | GILLETTE |  | FORT UNION |  | WYODAK-ANDERSON |  |  | Tertiary | Paleocene |  |  | TECKLA (7.5') | WYGS-GLASS G B & USGS-KINSTER F B | NO DATA ENTERED | DRILL CORE | T-5 | SUBBITUMINOUS COAL | SUBBITUMINOUS | Subbituminous C | USBM and USGS | Drill Core | As Received | Single sample | [8 empty] | 29.8 |  | 30.4 |  | 34.7 |  | 5.1 |  | Acceptable | 3.47 |  | 47.5 |  | 0.8 |  | 13.03 |  | 0.3 |  | Excellent | 8186 |  | 0.01 |  | 0.04 |  | 0.27 |  | 2210 |  | 2240 |  | 2270 |  |  | B |  | B |  | B | 8577 |  | 45.73 |  | 57.45 |  | 12575 |  |  | B |  | B |  | B |  | B | 17.41 |  | 14.4 | r | 7.2 |  | 31 |  | 14 |  | 21 |  | 4.91 | o | 0.011 |  | 0.27 | o | 0.56 |  | 3.2 |  | 0.96 |  |  | B | 12 |  |  | 8.41 |  | 12200 | d | 6230 | d | 12600 | d | 2490 |  | 168 |  | 392 | d | 1880 | d | 483 | d | 5.61 | d |  | B | 0.701 |  |  | B | 126 |  | 252 |  | 0.252 |  |  | B |  | B | 0.085 | L |  | B | 120 | L | 1.29 |  | 3.18 |  |  | B | 7.66 |  |  | B |  | B |  | B | 58.4 |  | 2.52 |  |  | B |  | B |  | B | 0.0467 |  |  | B |  | B |  | B | 8.5 | L | 1.18 |  |  | B | 9.25 |  | 4.21 |  |  | B |  | B | 2.52 |  |  | B | 1100 | d | 3.79 |  |  | B |  | B |  | B |  | B |  | B |  | B |  | B | 0.012 | L | 1.26 |  | 3.36 |  |  | B |  | B | 126 |  |  | B |  | B |  | B | 2.25 |  |  | B |  | B | 1.12 |  | 8.41 |  |  | B | 2.52 |  | 0.168 |  | 16.5 |  | 12.6 |  | 11.188
HOLE NO WRM-1 | 44.5206 | -105.798 | 62 | 3 | 1978-05-02 |  | D199364 | CoalQual_USGS | https://ncrdspublic.er.usgs.gov/coalqual/ | Wyoming | CAMPBELL | NORTHERN GREAT PLAINS | POWDER RIVER | POWDER RIVER | WILD HORSE | WASATCH |  | LOCAL |  |  | Tertiary | Eocene |  |  | TRUMAN DRAW (7.5') | USGS-BABCOCK R N | NO DATA ENTERED | HOLE NO WRM-1 | WRM-1 | SUBBITUMINOUS COAL | SUBBITUMINOUS | Lignite A | USBM and USGS | Drill Core | As Received | Single sample | [6 empty] | D199364-00-S1 |  | 29.7 |  | 27.7 |  | 27.1 |  | 15.5 |  | Acceptable | 2.88 |  | 37.9 |  | 0.7 |  | 10.92 |  | 2.5 |  | Excellent | 6639 |  | 0.35 |  | 0.82 |  | 1.3 |  | 2070 |  | 2120 |  | 2170 |  |  | B |  | B |  | B | 7559 |  | 45.65 |  | 63.78 |  | 12115 |  |  | B |  | B |  | B |  | B | 16.9 |  | 13.9 | r | 19.4 |  | 37 |  | 15 |  | 9.2 |  | 1.71 | o | 0.033 |  | 0.608 | o | 1.1 |  | 13 |  | 0.8 |  |  | B | 18 |  |  | 22.5 |  | 39000 | d | 17900 | d | 14800 | d | 2320 |  | 1010 |  | 2060 | d | 20500 | d | 1080 | d | 8.36 | d |  | B | 10.2 |  |  | B | 67.6 |  | 451 |  | 1.58 |  |  | B |  | B | 0.676 |  | 120 | L | 120 | L | 14.1 |  | 16.3 |  |  | B | 36.5 |  |  | B |  | B |  | B | 116 |  | 6.76 |  |  | B |  | B |  | B | 0.197 |  |  | B |  | B |  | B | 23 | L | 15.1 |  |  | B | 74.4 |  | 6.76 |  | 4.6 | L |  | B | 33.8 |  |  | B | 1970 | d | 6.76 |  |  | B |  | B |  | B |  | B |  | B |  | B |  | B | 1.58 |  | 6.76 |  | 3.5 |  |  | B |  | B | 338 |  |  | B |  | B |  | B | 4.24 |  |  | B |  | B | 5.77 |  | 67.6 |  |  | B | 15.8 |  | 1.58 |  | 110 |  | 22.5 |  | 160.38
HOLE NO WRM-1 | 44.5206 | -105.798 | 92.9 | 6.2 | 1978-05-02 | DA2199365 | D199366 | CoalQual_USGS | https://ncrdspublic.er.usgs.gov/coalqual/ | Wyoming | CAMPBELL | NORTHERN GREAT PLAINS | POWDER RIVER | POWDER RIVER | WILD HORSE | WASATCH |  | PARNELL |  |  | Tertiary | Eocene |  |  | TRUMAN DRAW (7.5') | USGS-BABCOCK R N | NO DATA ENTERED | HOLE NO WRM-1 | WRM-3 | SUBBITUMINOUS COAL | SUBBITUMINOUS | Lignite A | USBM and USGS | Drill Core | As Received | Bench | [6 empty] | D199365-02-S2 |  | 34 |  | 28.4 |  | 32.7 |  | 4.9 |  |  | 3.1 |  | 45.3 |  | 0.8 |  | 11.3 |  | 0.5 |  |  | 7696 |  | 0.01 |  | 0.06 |  | 0.48 |  | 2330 |  | 2360 |  | 2400 |  |  | B |  | B |  | B | 7961 |  | 44.82 |  | 57.87 |  | 12596 |  |  | B |  | B |  | B |  | B | 20.77 |  | 16.9 | r | 7.5 |  | 20 |  | 8.4 |  | 23 |  | 4.2 | o | 0.063 |  | 1.15 | o | 0.5 |  | 7.6 |  | 0.6 |  |  | B | 24 |  |  | 9.01 |  | 8430 | d | 4010 | d | 14800 | d | 2280 |  | 767 |  | 375 | d | 4800 | d | 324 | d | 11.6 | d |  | B | 2.05 |  |  | B | 63.2 |  | 180 |  | 0.451 |  |  | B |  | B | 0.091 | L |  | B | 130 | L | 0.878 |  | 3.63 |  |  | B | 6.86 |  |  | B |  | B |  | B | 30.1 |  | 1.8 |  |  | B |  | B |  | B | 0.0481 |  |  | B |  | B |  | B |  | B | 1.53 |  |  | B | 56.8 |  | 1.35 |  | 1.9 | L |  | B | 2.71 |  |  | B | 789 | d | 2.71 |  |  | B |  | B |  | B |  | B |  | B |  | B |  | B | 0.421 |  | 1.35 |  | 1.02 |  |  | B |  | B | 135 |  |  | B |  | B |  | B | 0.926 |  |  | B |  | B | 1.58 |  | 13.5 |  |  | B | 2.71 |  | 0.271 |  | 6.05 |  | 6.32 |  | 2.981
HOLE NO WRM-1 | 44.5206 | -105.798 | 118 | 5.9 | 1978-05-02 |  | D199367 | CoalQual_USGS | https://ncrdspublic.er.usgs.gov/coalqual/ | Wyoming | CAMPBELL | NORTHERN GREAT PLAINS | POWDER RIVER | POWDER RIVER | WILD HORSE | WASATCH |  | TRUMAN |  |  | Tertiary | Eocene |  |  | TRUMAN DRAW (7.5') | USGS-BABCOCK R N | NO DATA ENTERED | HOLE NO WRM-1 | WRM-4 | SUBBITUMINOUS COAL | SUBBITUMINOUS | Lignite A | USBM and USGS | Drill Core | As Received | Single sample | [6 empty] | D199367-00-S3 |  | 34.9 |  | 28.3 |  | 28.6 |  | 8.2 |  | Acceptable | 2.99 |  | 41.2 |  | 0.8 |  | 10.61 |  | 1.5 |  | Excellent | 7151 |  | 0.15 |  |  | B | 1.33 |  | 2020 |  | 2070 |  | 2110 |  |  | B |  | B |  | B | 7496 |  | 45.96 |  | 58.46 |  | 12568 |  |  | B |  | B |  | B |  | B | 18.22 |  | 15.2 | r | 9.7 |  | 22 |  | 10 |  | 15 |  | 2.81 | o | 0.034 |  | 1.36 | o | 0.6 |  | 13 |  | 0.5 |  |  | B | 30 |  |  | 11.4 |  | 11800 | d | 6050 | d | 12300 | d | 1930 |  | 1160 |  | 571 | d | 10400 | d | 342 | d | 14.2 | d |  | B | 7.1 |  |  | B | 80.1 |  | 229 |  | 0.801 |  |  | B |  | B | 0.229 |  |  | B | 120 | L | 2.45 |  | 4.62 |  |  | B | 12.2 |  |  | B |  | B |  | B | 41.3 |  | 3.43 |  |  | B | 2.3 | L |  | B | 0.0708 |  |  | B |  | B |  | B |  | B | 3.2 |  |  | B | 38.9 |  | 3.43 |  |  | B |  | B | 11.4 |  |  | B | 1000 | d | 2.86 |  |  | B |  | B |  | B |  | B |  | B |  | B |  | B | 0.566 |  | 1.72 |  | 1.38 |  |  | B |  | B | 172 |  |  | B |  | B |  | B | 1.51 |  |  | B |  | B | 3.74 |  | 17.2 |  |  | B | 8.01 |  | 0.801 |  | 13.7 |  | 11.4 |  | 8.811
HOLE NO WRM-1 | 44.5206 | -105.798 | 204.5 | 9.5 | 1978-05-02 |  | D199368 | CoalQual_USGS | https://ncrdspublic.er.usgs.gov/coalqual/ | Wyoming | CAMPBELL | NORTHERN GREAT PLAINS | POWDER RIVER | POWDER RIVER | WILD HORSE | WASATCH |  | SCOTT |  |  | Tertiary | Eocene |  |  | TRUMAN DRAW (7.5') | USGS-BABCOCK R N | NO DATA ENTERED | HOLE NO WRM-1 | WRM-5 | SUBBITUMINOUS COAL | SUBBITUMINOUS | Lignite A | USBM and USGS | Drill Core | As Received | Single sample | [6 empty] | D199368-00-S4 |  | 30.3 |  | 27.8 |  | 27.6 |  | 14.3 |  | Acceptable | 2.61 |  | 36.8 |  | 0.8 |  | 8.79 |  | 6.4 |  | Good | 6510 |  | 0.64 |  | 4.5 |  | 1.23 |  | 1920 |  | 1950 |  | 1980 |  | 0 |  |  | B |  | B | 7280 |  | 44.57 |  | 65.43 |  | 11751 |  |  | B |  | B |  | B |  | B | 19.61 |  | 16.3 | r | 18.8 |  | 25 |  | 5.7 |  | 6.6 |  | 1.79 | o | 0.032 |  | 0.729 | o | 0.8 |  | 37 |  | 0.2 |  |  | B | 18 |  |  | 22.5 |  | 26200 | d | 6770 | d | 10600 | d | 2430 |  | 1210 |  | 1500 | d | 58100 | d | 269 | d | 8.6 | d |  | B | 31.9 |  |  | B | 44.9 |  | 225 |  | 0.674 |  |  | B |  | B | 0.23 | L |  | B | 120 | L | 2.23 |  | 10.5 |  |  | B | 13.9 |  |  | B |  | B |  | B | 65.7 |  | 3.37 |  |  | B |  | B |  | B | 0.119 |  |  | B |  | B |  | B |  | B | 5.84 |  |  | B | 71.9 |  | 6.74 |  |  | B |  | B | 11.2 |  |  | B | 990 | L,d | 5.62 |  |  | B |  | B |  | B |  | B |  | B |  | B |  | B | 0.956 |  | 2.25 |  | 2.15 |  |  | B |  | B | 225 |  |  | B |  | B |  | B | 1.65 |  |  | B |  | B | 5.52 |  | 22.5 |  |  | B | 4.49 |  |  | B | 23.6 |  | 11.2 |  | 4.49
TC | 45.4075 | -107.1069 | 62 | 7.2 | 1978-08-29 |  | D205174 | CoalQual_USGS | https://ncrdspublic.er.usgs.gov/coalqual/ | Montana | BIG HORN | NORTHERN GREAT PLAINS | POWDER RIVER |  |  | FORT UNION |  | UNNAMED |  |  | Tertiary | Paleocene |  |  | THOMPSON CREEK (7.5') | USGS-MAPEL W J | NO DATA ENTERED | TC | TC-1 | SUBBITUMINOUS COAL | SUBBITUMINOUS | Lignite A | U.S. Geological Survey (USGS) | Drill Core | As Received | Single sample | [6 empty] | D205174-00-S1 |  | 24.3 |  | 26.3 |  | 32 |  | 17.4 |  | Acceptable | 3.08 |  | 42.4 |  | 0.7 |  | 11.12 |  | 1 |  | Excellent | 7394 |  | 0.01 |  | 0.4 |  | 0.58 |  | 2315 |  | 2420 |  | 2510 |  |  | B |  | B |  | B | 8220 |  | 38.67 |  | 67.62 |  | 12683 |  |  | B |  | B |  | B |  | B | 5.14 |  | 4.57 | r | 4.9 |  | 10.7 | o | 7.37 | o | 21 | o | 2.32 | o | 0.0434 |  | 0.77 | o | 0.24 | o | 15.7 | o | 0.334 | o |  | B | 35 | s |  | 5.11 |  | 2570 |  | 2000 |  | 7700 |  | 719 |  | 293 |  | 103 |  | 5650 |  | 103 |  | 14.7 | s,d |  | B | 5.63 |  |  | B | 77 |  | 51.3 |  | 0.359 |  |  | B |  | B | 0.052 | L |  | B | 110 | L | 0.66 |  | 1.65 |  |  | B | 2.98 |  |  | B |  | B |  | B | 21 | L | 1.54 |  |  | B | 1.54 |  |  | B | 0.0419 |  |  | B |  | B |  | B |  | B | 0.52 | L |  | B | 22.3 |  | 0.77 |  |  | B |  | B | 1.54 |  |  | B | 210 | L | 0.822 |  |  | B |  | B |  | B |  | B |  | B |  | B |  | B | 0.534 |  | 1.03 |  | 0.11 | L |  | B |  | B | 154 |  |  | B |  | B |  | B | 0.283 |  |  | B |  | B | 0.671 |  | 3.59 |  |  | B | 3.59 |  | 0.359 |  | 3.8 |  | 3.59 |  | 3.949
TC | 45.4075 | -107.1069 | 145 | 1.5 | 1978-08-29 | DA4205175 | D205175 | CoalQual_USGS | https://ncrdspublic.er.usgs.gov/coalqual/ | Montana | BIG HORN | NORTHERN GREAT PLAINS | POWDER RIVER |  |  | FORT UNION |  | UNNAMED |  |  | Tertiary | Paleocene |  |  | THOMPSON CREEK (7.5') | USGS-MAPEL W J | NO DATA ENTERED | TC | TC-2 | SUBBITUMINOUS COAL | SUBBITUMINOUS | Subbituminous C | U.S. Geological Survey (USGS) | Drill Core | As Received | Bench | [6 empty] | D205175-01-S2 |  | 27.8 |  | 28.7 |  | 38.8 |  | 4.7 |  |  | 3.29 |  | 49.8 |  | 0.9 |  | 12.51 |  | 1 |  |  | 8650 |  | 0.01 |  | 0.18 |  | 0.86 |  | 2100 |  | 2210 |  | 2320 |  |  | B |  | B |  | B | 8865 |  | 40.63 |  | 61.32 |  | 12815 |  |  | B |  | B |  | B |  | B | 6.36 |  | 5.36 | r | 5.3 |  | 14.3 | o | 8.51 | o | 18.2 | o | 2.32 | o | 0.0477 |  | 5.27 | o | 0.373 | o | 10.6 | o | 0.167 | o |  | B | 37.5 | s |  | 5.6 |  | 3750 |  | 2520 |  | 7280 |  | 784 |  | 2180 |  | 174 |  | 4140 |  | 56 |  | 15.8 | s,d |  | B | 2.24 |  |  | B | 84 |  | 1120 |  | 0.392 |  |  | B |  | B | 0.056 | L |  | B | 110 | L | 0.824 |  | 1.57 |  |  | B | 5.32 |  |  | B |  | B |  | B | 21.1 |  | 1.68 |  |  | B |  | B |  | B | 0.0845 |  |  | B |  | B |  | B |  | B | 0.728 |  |  | B | 26.7 |  | 1.68 |  |  | B |  | B | 2.8 |  |  | B | 230 | L | 0.84 |  |  | B |  | B |  | B |  | B |  | B |  | B |  | B | 0.666 |  | 1.12 |  | 0.232 |  |  | B |  | B | 280 |  |  | B |  | B |  | B | 0.349 |  |  | B |  | B | 1.94 |  | 8.4 |  |  | B | 8.4 |  | 0.56 |  | 13.8 |  | 5.6 |  | 8.96
TC | 45.4075 | -107.1069 | 170.5 | 1.1 | 1978-08-29 | DA4205175 | D205178 | CoalQual_USGS | https://ncrdspublic.er.usgs.gov/coalqual/ | Montana | BIG HORN | NORTHERN GREAT PLAINS | POWDER RIVER |  |  | FORT UNION |  | UNNAMED |  |  | Tertiary | Paleocene |  |  | THOMPSON CREEK (7.5') | USGS-MAPEL W J | NO DATA ENTERED | TC | TC-5 | IMPURE SUBBITUMINOUS COAL | SUBBITUMINOUS | Subbituminous C | U.S. Geological Survey (USGS) | Drill Core | As Received | Bench | [6 empty] | D205175-04-S2 |  | 23.8 |  | 27 |  | 33.9 |  | 15.3 |  |  | 3.24 |  | 44.6 |  | 0.7 |  | 11.46 |  | 0.9 |  |  | 7772 |  | 0.01 |  | 0.35 |  | 0.51 |  | 2360 |  | 2450 |  | 2560 |  |  | B |  | B |  | B | 9233 |  | 42.53 |  | 66.65 |  | 12762 |  |  | B |  | B |  | B |  | B | 5.11 |  | 4.55 | r | 28.9 |  | 53.5 | o | 24.6 | o | 3.78 | o | 1.66 | o | 0.012 |  | 0.513 | o | 1.44 | o | 5.15 | o | 0.836 | o |  | B | 3.25 | s |  | 30.1 |  | 75700 |  | 39400 |  | 8180 |  | 3030 |  | 1150 |  | 3630 |  | 10900 |  | 1510 |  | 1.36 | s,d |  | B | 4.32 |  |  | B | 60.6 |  | 151 |  | 0.908 |  |  | B |  | B | 0.303 |  |  | B | 110 | L | 8.13 |  | 32.7 |  |  | B | 28.5 |  |  | B |  | B |  | B | 189 |  | 15.1 |  |  | B | 6.1 | L |  | B | 0.513 |  |  | B |  | B |  | B | 31 | L | 19.7 |  |  | B | 36.3 |  | 3.03 |  | 6.1 | L | 46 | L | 15.1 |  |  | B | 1300 | L | 17.3 |  |  | B |  | B |  | B |  | B |  | B |  | B |  | B | 1.69 |  | 9.08 |  | 3.1 |  |  | B |  | B | 212 |  |  | B |  | B |  | B | 9.94 |  |  | B |  | B | 4.9 |  | 60.6 |  |  | B | 21.2 |  | 2.12 |  | 94.5 |  | 45.4 |  | 100.32
H-2 | 43.8672 | -105.303 | 288 | 9.4 | 1978-08-31 |  | D205249 | CoalQual_USGS | https://ncrdspublic.er.usgs.gov/coalqual/ | Wyoming | CAMPBELL | NORTHERN GREAT PLAINS | POWDER RIVER | GILLETTE |  | FORT UNION |  | WYODAK | TONGUE RIVER |  | Tertiary | Paleocene |  |  | HILIGHT (7.5') | USGS-SCHELL E & HANSON | NO DATA ENTERED | H-2 | H-2-D | SUBBITUMINOUS COAL | SUBBITUMINOUS | Subbituminous C | USBM and USGS | Drill Core | As Received | Single sample | [6 empty] | D205249-00-S3 |  | 28.1 |  | 31.3 |  | 33.1 |  | 7.5 |  | Acceptable | 3.66 |  | 48.2 |  | 0.9 |  | 11.24 |  | 0.4 |  | Excellent | 8469 |  | 0.01 |  | 0.04 |  | 0.37 |  | 2060 |  | 2170 |  | 2250 |  |  | B |  | B |  | B | 9148 |  | 47.61 |  | 57.52 |  | 13151 |  |  | B |  | B |  | B |  | B | 6.01 |  | 5.01 | r | 10 |  | 42.8 | o | 13.2 | o | 16.8 | o | 2.61 | o | 0.0044 |  | 1.01 | o | 0.325 | o | 5.43 | o | 1.15 | o |  | B | 6 | s |  | 10.5 |  | 21100 |  | 7370 |  | 12600 |  | 1650 |  | 790 |  | 284 |  | 4000 |  | 726 |  | 2.53 | s,d |  | B | 1.08 |  |  | B | 31.6 |  | 316 |  | 0.526 |  |  | B |  | B | 0.11 | L |  | B | 110 | L | 11.6 |  | 8.42 |  |  | B | 18.6 |  |  | B |  | B |  | B | 47.4 |  | 2.11 |  |  | B |  | B |  | B | 0.168 |  |  | B |  | B |  | B |  | B | 1.68 |  |  | B | 4.63 |  | 0.737 |  | 2.2 | L |  | B | 7.37 |  |  | B | 632 |  | 2.74 |  |  | B |  | B |  | B |  | B |  | B |  | B |  | B | 0.568 |  | 1.58 |  | 1.79 |  |  | B |  | B | 158 |  |  | B |  | B |  | B | 2.62 |  |  | B |  | B | 1.18 |  | 15.8 |  |  | B | 5.26 |  | 0.526 |  | 60.9 |  | 15.8 |  | 5.786
HOLE BIRNEY 4-B | 45.0411 | -106.6458 | 104 | 1.8 | 1979-01-04 | DA2209909 | D209909 | CoalQual_USGS | https://ncrdspublic.er.usgs.gov/coalqual/ | Montana | BIG HORN | NORTHERN GREAT PLAINS | POWDER RIVER |  |  | FORT UNION |  | NO DATA ENTERED |  |  | Tertiary | Paleocene |  |  | HOLMES RANCH (7.5') |  | NO DATA ENTERED | 4B | 4B-1 | IMPURE SHALEY COAL | SHALEY |  | USBM and USGS | Drill Core | As Received | Bench | [6 empty] | D209909-01-S1 |  |  | B |  | B |  | B |  | B |  |  | B |  | B |  | B |  | B |  | B |  |  | B |  | B |  | B |  | B |  | B |  | B |  | B |  | B |  | B |  | B |  | No BTU |  | No VM |  | B |  | B |  | B | 0.01 | L | 33.37 |  |  | B |  | B | 10 | e | 40.8 |  |  | B | 18.9 | G,o | 0.98 | o | 1.29 | o | 7.35e-07 | o | 0.864 | o | 2.4 | o | 7.15 | o | 0.836 | o |  | B | 5.25 | o |  | 40.8 |  |  | B | 45300 | G | 3170 |  | 3540 |  | 2900 |  | 9070 |  | 22700 |  | 2270 |  | 2.33 |  |  | B | 6.67 |  |  | B | 45.3 |  | 680 |  |  | B |  | B |  | B | 0.907 |  |  | B |  | B | 16.7 |  | 167 |  |  | B | 57.1 |  |  | B |  | B |  | B | 444 |  | 22.7 |  |  | B |  | B |  | B | 0.0889 |  |  | B |  | B |  | B |  | B | 59.8 |  |  | B | 25.8 |  | 4.53 |  |  | B |  | B | 68 |  |  | B |  | B | 26.7 |  |  | B |  | B |  | B |  | B |  | B |  | B |  | B | 1.22 |  | 6.8 |  |  | B |  | B |  | B | 453 |  |  | B |  | B |  | B | 17.6 |  |  | B |  | B | 6.06 |  | 227 |  |  | B | 31.7 |  | 3.17 |  | 101 |  | 90.7 |  | 34.87
HOLE BIRNEY 4-B | 45.0411 | -106.6458 | 107 | 1.5 | 1979-01-04 |  | D209910 | CoalQual_USGS | https://ncrdspublic.er.usgs.gov/coalqual/ | Montana | BIG HORN | NORTHERN GREAT PLAINS | POWDER RIVER |  |  | FORT UNION |  | NO DATA ENTERED |  |  | Tertiary | Paleocene |  |  | HOLMES RANCH (7.5') |  | NO DATA ENTERED | 4B | 4B-3 | COALLY SHALE ROCK |  |  | USBM and USGS | Rock Core sample | As Received | Single sample | [6 empty] | D209909-03F-S1 | ROCK |  | B |  | B |  | B |  | B |  |  | B |  | B |  | B |  | B |  | B |  |  | B |  | B |  | B |  | B |  | B |  | B |  | B |  | B |  | B |  | B |  | No BTU |  | No VM |  | B |  | B |  | B | 0.01 | L | 23.04 |  |  | B |  | B | 0 | e | 50.1 |  |  | B | 18.9 | G,o | 0.7 | o | 1.36 | o | 8.13e-07 | o | 0.783 | o | 2.4 | o | 7.15 | o | 0.836 | o |  | B | 4.93 | o |  | 50.1 |  |  | B | 50100 | G | 2510 |  | 4110 |  | 2910 |  | 10000 |  | 25100 |  | 2510 |  | 1.97 |  |  | B | 4 |  |  | B | 35.1 |  | 501 |  |  | B |  | B |  | B | 0.501 |  |  | B |  | B | 15 |  | 150 |  |  | B | 46.6 |  |  | B |  | B |  | B | 600 |  | 25.1 |  |  | B |  | B |  | B | 0.14 |  |  | B |  | B |  | B |  | B | 89.7 |  |  | B | 31.6 |  | 5.01 |  |  | B |  | B | 35.1 |  |  | B |  | B | 17.5 |  |  | B |  | B |  | B |  | B |  | B |  | B |  | B | 0.8 |  | 7.52 |  |  | B |  | B |  | B | 351 |  |  | B |  | B |  | B | 16.2 |  |  | B |  | B | 6.58 |  | 251 |  |  | B | 15 |  | 2.51 |  | 104 |  | 75.2 |  | 17.51
HOLE BIRNEY 4-B | 45.0411 | -106.6458 | 117.25 | 1.7 | 1979-01-04 |  | D209911 | CoalQual_USGS | https://ncrdspublic.er.usgs.gov/coalqual/ | Montana | BIG HORN | NORTHERN GREAT PLAINS | POWDER RIVER |  |  | FORT UNION |  | NO DATA ENTERED |  |  | Tertiary | Paleocene |  |  | HOLMES RANCH (7.5') |  | NO DATA ENTERED | 4B | 4B-5 | CARBONACEOUS SHALE ROCK |  |  | USBM and USGS | Rock Core sample | As Received | Single sample | [6 empty] | D209947-01F-S2 | ROCK |  | B |  | B |  | B |  | B |  |  | B |  | B |  | B |  | B |  | B |  |  | B |  | B |  | B |  | B |  | B |  | B |  | B |  | B |  | B |  | B |  | No BTU |  | No VM |  | B |  | B |  | B | 0.01 | L | 8.6 |  |  | B |  | B | 0 | e | 83.5 |  |  | B | 18.9 | G,o | 0.42 | o | 2.37 | o | 4.14e-06 | o | 0.864 | o | 3.61 | o | 7.15 | o | 1.17 | o |  | B | 1.1 | o |  | 83.5 |  |  | B | 83500 | G | 2510 |  | 11900 |  | 5340 |  | 25100 |  | 41800 |  | 5850 |  | 0.44 |  |  | B | 4 |  |  | B | 58.5 |  | 1250 |  |  | B |  | B |  | B | 0.835 |  |  | B |  | B | 30 |  | 150 |  |  | B | 87.7 |  |  | B |  | B |  | B | 800 |  | 41.8 |  |  | B |  | B |  | B | 0.09 |  |  | B |  | B |  | B |  | B | 42.6 |  |  | B | 268 |  |  | B |  | B |  | B | 125 |  |  | B |  | B | 33.4 |  |  | B |  | B |  | B |  | B |  | B |  | B |  | B | 1.5 |  | 12.5 |  |  | B |  | B |  | B | 251 |  |  | B |  | B |  | B | 12.7 |  |  | B |  | B | 4.65 |  | 251 |  |  | B | 25.1 |  | 2.51 |  | 140 |  | 125 |  | 27.61
3A | 46.4681 | -107.829 | 55.5 | 7.9 | 1979-01-04 |  | D209942 | CoalQual_USGS | https://ncrdspublic.er.usgs.gov/coalqual/ | Montana | MUSSELSHELL | NORTHERN GREAT PLAINS | BULL MOUNTAIN BASIN |  |  | FORT UNION |  | MCCLEARY |  |  | Tertiary | Paleocene |  |  | WEED CREEK WEST (7.5') | USGS-CONNOR C W | NO DATA ENTERED | DRILL CORE | 3A | SUBBITUMINOUS COAL | SUBBITUMINOUS | Subbituminous B | USBM and USGS | Drill Core | As Received | Single sample | [8 empty] | 20.4 |  | 27.6 |  | 43.3 |  | 8.7 |  | Acceptable | 3.42 |  | 55 |  | 1 |  | 10.88 |  | 0.7 |  | Excellent | 9312 |  | 0.01 |  | 0.53 |  | 0.16 |  | 2170 |  | 2260 |  | 2350 |  |  | B |  | B |  | B | 10153 | l | 37.63 | l | 66.55 |  | 13134 |  |  | B |  | B |  | B |  | B | 9.03 |  | 7.03 | r | 10.6 |  | 38.5 | o | 20.8 | o | 8.68 | o | 2.87 | o | 0.124 |  | 0.122 | o | 0.24 | o | 7.01 | o | 0.936 | o |  | B |  | B |  | 11.4 |  | 20500 |  | 12500 |  | 7070 |  | 1970 |  | 103 |  | 228 |  | 5590 |  | 638 |  |  | B |  | B | 1.72 |  |  | B | 57 |  | 34.2 |  | 0.57 |  |  | B |  | B | 0.114 |  |  | B | 108 |  | 0.699 |  | 3.51 |  |  | B | 9.81 |  |  | B |  | B |  | B | 22 | L | 7.98 |  |  | B |  | B |  | B | 0.0753 |  |  | B |  | B |  | B |  | B | 12.1 |  |  | B | 141 |  | 0.798 |  | 2.3 | L |  | B | 2.28 |  |  | B | 46 | L | 6.73 |  |  | B |  | B |  | B |  | B |  | B |  | B |  | B | 0.602 |  | 1.14 |  | 0.742 |  |  | B |  | B | 228 |  |  | B |  | B |  | B | 2.62 |  |  | B |  | B | 1.46 |  | 17.1 |  |  | B | 3.42 |  | 0.57 |  | 6.27 |  | 34.2 |  | 3.99
30A | 46.4744 | -107.831 | 131 | 8.4 | 1979-01-04 |  | D209943 | CoalQual_USGS | https://ncrdspublic.er.usgs.gov/coalqual/ | Montana | MUSSELSHELL | NORTHERN GREAT PLAINS | BULL MOUNTAIN BASIN |  |  | FORT UNION |  | MCCLEARY |  |  | Tertiary | Paleocene |  |  | WEED CREEK WEST (7.5') | USGS-CONNOR C W | NO DATA ENTERED | DRILL CORE | 30A | SUBBITUMINOUS COAL | SUBBITUMINOUS | Subbituminous B | USBM and USGS | Drill Core | As Received | Single sample | [8 empty] | 21.6 |  | 27.3 |  | 41 |  | 10.1 |  | Acceptable | 3.98 |  | 51.7 |  | 0.9 |  | 10.62 |  | 1.1 |  | Acceptable | 8926 |  | 0.01 |  | 0.91 |  | 0.21 |  | 2080 |  | 2180 |  | 2290 |  |  | B |  | B |  | B | 9869 | l | 38.3 | l | 66.77 |  | 13069 |  |  | B |  | B |  | B |  | B | 8.52 |  | 6.76 | r | 12.7 |  | 36.4 | o | 18.7 | o | 7.14 | o | 2.51 | o | 0.0722 |  | 0.203 | o | 0.12 | o | 11.7 | o | 0.853 | o |  | B |  | B |  | 13.6 |  | 23200 |  | 13500 |  | 6950 |  | 2060 |  | 204 |  | 136 |  | 11200 |  | 695 |  |  | B |  | B | 17.2 |  |  | B | 40.9 |  | 40.9 |  | 0.681 |  |  | B |  | B | 0.136 |  |  | B | 110 | L | 0.751 |  | 4.48 |  |  | B | 9.4 |  |  | B |  | B |  | B | 22 | L | 9.53 |  |  | B | 2.72 |  |  | B | 0.29 |  |  | B |  | B |  | B |  | B | 12.9 |  |  | B | 98.3 |  | 0.96 | L | 2.8 | L |  | B | 2.72 |  |  | B | 55 | L | 7.49 |  |  | B |  | B |  | B |  | B |  | B |  | B |  | B | 0.997 |  | 1.36 |  | 0.922 |  |  | B |  | B | 204 |  |  | B |  | B |  | B | 2.98 |  |  | B |  | B | 1.84 |  | 20.4 |  |  | B | 4.09 |  | 0.681 |  | 5.45 |  | 27.2 |  | 4.771
63A | 46.4744 | -107.84 | 97 | 7.4 | 1979-01-04 |  | D209944 | CoalQual_USGS | https://ncrdspublic.er.usgs.gov/coalqual/ | Montana | MUSSELSHELL | NORTHERN GREAT PLAINS | BULL MOUNTAIN BASIN |  |  | FORT UNION |  | MCCLEARY |  |  | Tertiary | Paleocene |  |  | WEED CREEK WEST (7.5') | USGS-CONNOR C W | NO DATA ENTERED | DRILL CORE | 63A | SUBBITUMINOUS COAL | SUBBITUMINOUS | Subbituminous B | USBM and USGS | Drill Core | As Received | Single sample | [8 empty] | 22.7 |  | 27.4 |  | 42.9 |  | 7 |  | Acceptable | 3.46 |  | 53.7 |  | 0.9 |  | 11.84 |  | 0.5 |  | Excellent | 9188 |  | 0.01 |  | 0.25 |  | 0.24 |  | 2230 |  | 2350 |  | 2440 |  |  | B |  | B |  | B | 9883 | l | 38.11 | l | 65.54 |  | 13070 |  |  | B |  | B |  | B |  | B | 9.27 |  | 7.27 | r | 8.5 |  | 36.4 | o | 20.8 | o | 10.4 | o | 3.98 | o | 0.148 |  | 0.243 | o | 0.252 | o | 6.15 | o | 0.702 | o |  | B |  | B |  | 9.17 |  | 15600 |  | 10100 |  | 6780 |  | 2200 |  | 165 |  | 192 |  | 3940 |  | 385 |  |  | B |  | B | 1.38 |  |  | B | 45.8 |  | 27.5 |  | 0.458 |  |  | B |  | B | 0.0917 |  |  | B | 110 | L | 0.701 |  | 2.85 |  |  | B | 6.78 |  |  | B |  | B |  | B | 22 | L | 4.58 |  |  | B |  | B |  | B | 0.0647 |  |  | B |  | B |  | B |  | B | 8.8 |  |  | B | 136 |  | 0.65 | L | 1.9 | L |  | B | 1.83 |  |  | B | 37 | L | 36.2 |  |  | B |  | B |  | B |  | B |  | B |  | B |  | B | 0.82 |  | 1.37 |  | 0.518 |  |  | B |  | B | 137 |  |  | B |  | B |  | B | 1.9 |  |  | B |  | B | 1.27 |  | 13.7 |  |  | B | 4.58 |  | 0.458 |  | 9.17 |  | 27.5 |  | 5.038
HOLE BIRNEY 4-B | 45.0411 | -106.6458 | 105.8 | 1.2 | 1979-01-04 | DA2209909 | D209946 | CoalQual_USGS | https://ncrdspublic.er.usgs.gov/coalqual/ | Montana | BIG HORN | NORTHERN GREAT PLAINS | POWDER RIVER |  |  | FORT UNION |  | SMITH | TONGUE RIVER |  | Tertiary | Paleocene |  |  | HOLMES RANCH (7.5') | USGS-CULBERTSON W C | NO DATA ENTERED | HOLE BIRNEY 4-B | 4B-2 | SUBBITUMINOUS COAL | SUBBITUMINOUS | Subbituminous C | USBM and USGS | Drill Core | As Received | Upper bed split | [6 empty] | D209909-02-S1 |  | 26 |  | 29.8 |  | 35.1 |  | 9.1 |  |  | 3.49 |  | 47.2 |  | 1.2 |  | 10.61 |  | 2.4 |  |  | 8217 |  | 0.02 |  | 0.91 |  | 1.49 |  | 1930 |  | 2020 |  | 2110 |  |  | B |  | B |  | B | 8981 | l | 43.97 | l | 62.01 |  | 12661 |  |  | B |  | B |  | B |  | B | 9.2 |  | 7.2 | r | 13.3 |  | 30 | o | 15.9 | o | 6.58 | o | 1.73 | o | 0.0088 |  | 3.67 | o | 0.685 | o | 15.7 | o | 0.619 | o |  | B |  | B |  | 14.3 |  | 20100 |  | 12000 |  | 6740 |  | 1490 |  | 3900 |  | 817 |  | 15800 |  | 530 |  |  | B |  | B | 4.68 |  |  | B | 43 |  | 1000 |  | 0.717 |  |  | B |  | B | 0.573 |  | 72 | L | 110 | L | 4.22 |  | 12.3 |  |  | B | 24.1 |  |  | B |  | B |  | B | 80.8 |  | 10 |  |  | B |  | B |  | B | 0.129 |  |  | B |  | B |  | B | 43 |  | 7.02 |  |  | B | 12.6 |  | 2.87 |  | 2.9 | L | 28.7 |  | 28.7 |  |  | B | 960 |  | 4.73 |  |  | B |  | B |  | B |  | B |  | B |  | B |  | B | 0.776 |  | 10 |  | 1.25 |  |  | B |  | B | 430 |  |  | B |  | B |  | B | 4.53 |  |  | B |  | B | 5.24 |  | 71.7 |  |  | B | 21.5 |  | 2.15 |  | 74.5 |  | 28.7 |  | 167.35
HOLE BIRNEY 4-B | 45.0411 | -106.6458 | 124.2 | 2.9 | 1979-01-04 |  | D209948 | CoalQual_USGS | https://ncrdspublic.er.usgs.gov/coalqual/ | Montana | BIG HORN | NORTHERN GREAT PLAINS | POWDER RIVER |  |  | FORT UNION |  | SMITH | TONGUE RIVER |  | Tertiary | Paleocene |  |  | HOLMES RANCH (7.5') | USGS-CULBERTSON W C | NO DATA ENTERED | HOLE BIRNEY 4-B | 4B-9 | IMPURE SUBBITUMINOUS COAL | SUBBITUMINOUS | Lignite A | USBM and USGS | Drill Core | As Received | Lower bed split | [6 empty] | D209948-00-S3 |  | 21.1 |  | 20.9 |  | 24.8 |  | 33.2 |  | Acceptable | 2.64 |  | 31.6 |  | 0.8 |  | 8.06 |  | 2.5 |  | Suspect | 5419 |  | 0.17 |  | 1.56 |  | 0.74 |  | 2050 |  | 2180 |  | 2270 |  |  | B |  | B |  | B | 8047 | l | 39.09 | l | 78.14 |  | 11858 |  |  | B |  | B |  | B |  | B | 7.29 |  | 6.14 | r | 37.7 |  | 53.5 | o | 16.8 | o | 1.4 | o | 1.68 | o | 0.016 |  | 1.77 | o | 3 | o | 11.7 | o | 0.619 | o |  | B |  | B |  | 40.2 |  | 100000 |  | 35700 |  | 4020 |  | 4060 |  | 5260 |  | 10000 |  | 32900 |  | 1490 |  |  | B |  | B | 41.2 |  |  | B | 40.2 |  | 803 |  | 1.21 |  |  | B |  | B | 0.41 | L |  | B | 110 | L | 6.36 |  | 32.7 |  |  | B | 55 |  |  | B |  | B |  | B | 330 |  | 20.1 |  |  | B | 8.1 | L |  | B | 0.192 |  |  | B |  | B |  | B |  | B | 14.1 |  |  | B | 64.3 |  | 8.03 |  | 8.1 | L |  | B | 40.2 |  |  | B | 281 |  | 11 | L |  | B |  | B |  | B |  | B |  | B |  | B |  | B | 3.7 |  | 12.1 |  | 1.81 |  |  | B |  | B | 281 |  |  | B |  | B |  | B | 4.35 |  |  | B |  | B | 4.87 |  | 121 |  |  | B | 12.1 |  | 2.01 |  | 169 |  | 121 |  | 14.11
HOLE NO H-5 | 43.8442 | -105.259 | 183 | 1 | 1979-07-16 |  | D210347 | CoalQual_USGS | https://ncrdspublic.er.usgs.gov/coalqual/ | Wyoming | CAMPBELL | NORTHERN GREAT PLAINS | POWDER RIVER |  |  | FORT UNION |  | UNNAMED |  |  | Paleocene |  |  |  | HILIGHT (7.5') |  | NO DATA ENTERED |  | H5-5 | CARBONACEOUS SHALEY COAL |  |  | USBM and USGS | Drill Core | As Received | Single sample | [6 empty] | D210347-00-S3 |  |  | B |  | B |  | B |  | B | Incomplete Data |  | B |  | B |  | B |  | B |  | B | Incomplete Data |  | B |  | B |  | B |  | B |  | B |  | B |  | B |  | B |  | B |  | B |  | No BTU |  | No VM | 63.91 |  |  | B |  | B | 0.01 | L | 52.24 |  |  | B |  | B | 6 | e | 18 |  | 51.4 | o | 18.9 | o | 8.26 | o | 2.16 | o | 0.0213 |  | 0.54 | o | 1.13 | o | 3.15 | o | 1.09 | o |  | B | 1.3 | o |  | 19.1 |  | 46000 |  | 19100 |  | 11300 |  | 2490 |  | 766 |  | 1800 |  | 4210 |  | 1240 |  | 0.553 |  |  | B | 3.19 |  |  | B | 95.7 |  | 383 |  | 0.574 |  |  | B |  | B | 0.766 |  |  | B | 110 | L | 2.61 |  | 10.1 |  |  | B | 54.8 |  |  | B |  | B |  | B | 22 | L | 9.57 |  |  | B |  | B |  | B | 0.181 |  |  | B |  | B |  | B |  | B | 7.85 |  |  | B | 15.3 |  | 2.87 |  | 3.9 | L |  | B | 19.1 |  |  | B | 383 |  | 14.9 |  |  | B |  | B |  | B |  | B |  | B |  | B |  | B | 0.723 |  | 5.74 |  | 3.51 |  |  | B |  | B | 287 |  |  | B |  | B |  | B | 2.1 |  |  | B |  | B | 2.97 |  | 95.7 |  |  | B | 13.4 |  | 1.34 |  | 75.4 |  | 38.3 |  | 14.74
HOLE NO H-5 | 43.8442 | -105.259 | 202 | 1.5 | 1979-07-16 |  | D210348 | CoalQual_USGS | https://ncrdspublic.er.usgs.gov/coalqual/ | Wyoming | CAMPBELL | NORTHERN GREAT PLAINS | POWDER RIVER |  |  | FORT UNION |  | UNNAMED |  |  | Paleocene |  |  |  | HILIGHT (7.5') |  | NO DATA ENTERED |  | H5-6 | IMPURE CARBONACEOUS SHALEY COAL |  |  | USBM and USGS | Drill Core | As Received | Single sample | [6 empty] | D210348-00-S4 |  |  | B |  | B |  | B |  | B | Incomplete Data |  | B |  | B |  | B |  | B |  | B | Incomplete Data |  | B |  | B |  | B |  | B |  | B |  | B |  | B |  | B |  | B |  | B |  | No BTU |  | No VM | 78.14 |  |  | B |  | B | 0.01 | L | 32.39 |  |  | B |  | B | 6 | e | 45.7 |  | 66.3 | o | 20.8 | o | 2.38 | o | 1.13 | o | 0.016 |  | 0.14 | L,o | 1.68 | o | 1.43 | o | 1.07 | o |  | B | 0.425 | o |  | 48.6 |  | 151000 |  | 53500 |  | 8260 |  | 3310 |  | 490 | L | 6810 |  | 4860 |  | 3110 |  | 0.181 |  |  | B | 2.13 |  |  | B | 48.6 |  | 729 |  |  | B |  | B |  | B | 0.486 |  |  | B | 110 | L | 6.35 |  | 32.7 |  |  | B | 28.2 |  |  | B |  | B |  | B | 31.9 |  | 24.3 |  |  | B |  | B |  | B | 0.117 |  |  | B |  | B |  | B |  | B | 26.7 |  |  | B | 17.5 |  |  | B | 9.72 |  |  | B | 24.3 |  |  | B | 340 |  | 13 | L |  | B |  | B |  | B |  | B |  | B |  | B |  | B | 0.426 |  | 7.29 |  | 1.91 |  |  | B |  | B | 340 |  |  | B |  | B |  | B | 4.34 |  |  | B |  | B | 2.7 |  | 72.9 |  |  | B | 9.72 |  | 1.46 |  | 88.5 |  | 97.2 |  | 11.18
HOLE NO 78-3 | 44.6439 | -106.063 | 111.5 | 7 | 1979-01-12 | DA2210373 | D210373 | CoalQual_USGS | https://ncrdspublic.er.usgs.gov/coalqual/ | Wyoming | SHERIDAN | NORTHERN GREAT PLAINS | POWDER RIVER | SHERIDAN | WILD HORSE | FORT UNION |  | ARVADA | TONGUE RIVER |  | Tertiary | Paleocene |  |  | ARVADA NE (7.5') | USGS-MGONIGLE J W | NO DATA ENTERED | HOLE NO 78-3 | 78-3A | SUBBITUMINOUS COAL | SUBBITUMINOUS | Subbituminous C | USBM and USGS | Drill Core | As Received | Bench | 54N | 77W | 24 |  |  |  | D210373-01-S1 |  | 30.2 |  | 29.8 |  | 33.4 |  | 6.6 |  |  | 3.22 |  | 46.7 |  | 1 |  | 11.28 |  | 1 |  |  | 7944 |  | 0.01 |  | 0.34 |  | 0.64 |  | 2140 |  | 2250 |  | 2330 |  |  | B |  | B |  | B | 8522 |  | 46.28 |  | 58.64 |  | 12570 |  |  | B |  | B |  | B |  | B | 12.2 |  | 9.6 | r | 8.9 |  | 15.8 | o | 11.5 | o | 19.6 | o | 3.5 | o | 0.0992 |  | 3.4 | o | 0.288 | o | 9.01 | o | 0.452 | o |  | B | 3 | o |  | 9.8 |  | 7290 |  | 6010 |  | 13800 |  | 2080 |  | 2480 |  | 236 |  | 6200 |  | 266 |  | 1.33 |  |  | B | 3.21 |  |  | B | 68.9 |  | 295 |  | 0.3 | L |  | B |  | B | 0.295 |  |  | B | 120 | L | 0.52 |  | 2.21 |  |  | B | 7.68 |  |  | B |  | B |  | B | 27.7 |  | 2.95 |  |  | B |  | B |  | B | 0.0996 |  |  | B |  | B |  | B |  | B | 4.23 |  |  | B | 97.7 |  | 1.48 |  |  | B |  | B | 1.48 |  |  | B | 571 |  | 3.25 |  |  | B |  | B |  | B |  | B |  | B |  | B |  | B | 0.321 |  | 0.99 | L | 0.973 |  |  | B |  | B | 148 |  |  | B |  | B |  | B | 0.741 |  |  | B |  | B | 0.951 |  | 6.89 |  |  | B | 2 | L | 0.2 | L | 7.88 |  | 6.89 |  | 2.2
HOLE NO 78-3 | 44.6439 | -106.063 | 118.5 | 4 | 1979-01-12 | DA2210373 | D210374 | CoalQual_USGS | https://ncrdspublic.er.usgs.gov/coalqual/ | Wyoming | SHERIDAN | NORTHERN GREAT PLAINS | POWDER RIVER | SHERIDAN | WILD HORSE | FORT UNION |  | ARVADA | TONGUE RIVER |  | Tertiary | Paleocene |  |  | ARVADA NE (7.5') | USGS-MGONIGLE J W | NO DATA ENTERED | HOLE NO 78-3 | 78-3B | SUBBITUMINOUS COAL | SUBBITUMINOUS | Lignite A | USBM and USGS | Drill Core | As Received | Bench | 54N | 77W | 24 |  |  |  | D210373-02-S1 |  | 28.6 |  | 29.2 |  | 29.9 |  | 12.3 |  |  | 3.2 |  | 41.6 |  | 0.9 |  | 10.7 |  | 2.6 |  |  | 7194 |  | 0.08 |  | 1.31 |  | 1.22 |  | 1990 |  | 2090 |  | 2180 |  |  | B |  | B |  | B | 8137 |  | 46.88 |  | 61.94 |  | 12173 |  |  | B |  | B |  | B |  | B | 10.97 |  | 8.97 | r | 16.1 |  | 27.8 | o | 15.5 | o | 9.1 | o | 1.99 | o | 0.0385 |  | 1.81 | o | 0.469 | o | 15.7 | o | 0.569 | o |  | B | 8.23 | o |  | 17.7 |  | 23000 |  | 14500 |  | 11500 |  | 2120 |  | 2370 |  | 690 |  | 19500 |  | 601 |  | 3.61 |  |  | B | 27.4 |  |  | B | 53.1 |  | 177 |  | 0.531 |  |  | B |  | B | 0.177 |  |  | B | 110 |  | 2.71 |  | 6.31 |  |  | B | 23.2 |  |  | B |  | B |  | B | 54.9 |  | 5.31 |  |  | B |  | B |  | B | 0.121 |  |  | B |  | B |  | B |  | B | 17.3 |  |  | B | 68.1 |  | 3.54 |  | 3.6 | L |  | B | 8.84 |  |  | B | 71 | L | 4.5 | L |  | B |  | B |  | B |  | B |  | B |  | B |  | B | 1.21 |  | 1.77 |  | 2.77 |  |  | B |  | B | 124 |  |  | B |  | B |  | B | 3.12 |  |  | B |  | B | 3.21 |  | 17.7 |  |  | B | 5.31 |  |  | B | 42.1 |  | 26.5 |  | 5.31
HOLE NO 78-2 | 44.6572 | -106.154 | 308 | 6.416667 | 1979-01-12 | DA2210376 | D210376 | CoalQual_USGS | https://ncrdspublic.er.usgs.gov/coalqual/ | Wyoming | SHERIDAN | NORTHERN GREAT PLAINS | POWDER RIVER | SHERIDAN | WILD HORSE | FORT UNION |  | UPPER SMITH | TONGUE RIVER |  | Tertiary | Paleocene |  |  | ARVADA (7.5') | USGS-MGONIGLE J W | NO DATA ENTERED | HOLE NO 78-2 | 78-2B | SUBBITUMINOUS COAL | SUBBITUMINOUS | Subbituminous C | USBM and USGS | Drill Core | As Received | Bench | 54N | 77W | 17 |  |  |  | D210376-01-S2 |  | 29.8 |  | 28.7 |  | 37.3 |  | 4.2 |  |  | 3.07 |  | 49.2 |  | 1 |  | 12.43 |  | 0.3 |  |  | 8230 |  | 0.01 |  | 0.21 |  | 0.07 |  | 2160 |  | 2250 |  | 2330 |  |  | B |  | B |  | B | 8616 |  | 43.09 |  | 59.77 |  | 12470 |  |  | B |  | B |  | B |  | B | 12.47 |  | 9.73 | r | 5.6 |  |  | B |  | B |  | B | 5.69 | o | 0.107 |  | 4.93 | o |  | B |  | B |  | B |  | B | 0.775 | o |  | 6.19 |  |  | B |  | B |  | B | 2130 |  | 2260 |  |  | B |  | B |  | B | 0.343 |  |  | B | 0.875 |  |  | B | 62 |  | 310 |  | 0.186 |  |  | B |  | B | 0.063 | L |  | B | 120 | L | 0.654 |  | 1.74 |  |  | B | 4.71 |  |  | B |  | B |  | B | 23 | L | 1.24 |  |  | B |  | B |  | B | 0.0332 |  |  | B |  | B |  | B |  | B | 0.63 | L |  | B | 66.4 |  | 0.44 | L | 1.3 | L |  | B | 0.931 |  |  | B |  | B | 4.71 |  |  | B |  | B |  | B |  | B |  | B |  | B |  | B | 0.133 |  | 0.931 |  | 0.421 |  |  | B |  | B | 93.1 |  |  | B |  | B |  | B | 0.465 |  |  | B |  | B | 0.199 |  | 4.34 |  |  | B | 1.86 |  |  | B | 6.95 |  | 4.34 |  | 1.86
HOLE NO 78-2 | 44.6572 | -106.154 | 314.4167 | 2.583333 | 1979-01-12 | DA2210376 | D210377 | CoalQual_USGS | https://ncrdspublic.er.usgs.gov/coalqual/ | Wyoming | SHERIDAN | NORTHERN GREAT PLAINS | POWDER RIVER | SHERIDAN | WILD HORSE | FORT UNION |  | UPPER SMITH | TONGUE RIVER |  | Tertiary | Paleocene |  |  | ARVADA (7.5') | USGS-MGONIGLE J W | NO DATA ENTERED | HOLE NO 78-2 | 78-2C | SUBBITUMINOUS COAL | SUBBITUMINOUS | Subbituminous C | USBM and USGS | Drill Core | As Received | Bench | 54N | 77W | 17 |  |  |  | D210376-02-S2 |  | 26.5 |  | 27.8 |  | 33.9 |  | 11.8 |  |  | 3.03 |  | 44.8 |  | 0.9 |  | 10.97 |  | 2 |  |  | 7726 |  | 0.01 |  | 1.79 |  | 0.19 |  | 1980 |  | 2080 |  | 2160 |  |  | B |  | B |  | B | 8793 |  | 43.34 |  | 64.55 |  | 12522 |  |  | B |  | B |  | B |  | B | 11.66 |  | 9.33 | r | 13.2 |  | 32.1 | o | 6.99 | o | 10.8 | o | 2.14 | o | 0.0563 |  | 2.13 | o | 0.817 | o | 18.6 | o | 0.234 | o |  | B | 3.28 | o |  | 14.6 |  | 21800 |  | 5390 |  | 11200 |  | 1880 |  | 2300 |  | 990 |  | 18900 |  | 204 |  | 1.44 |  |  | B | 39.2 |  |  | B | 43.7 |  | 291 |  |  | B |  | B |  | B | 0.146 |  |  | B | 110 |  | 1.72 |  | 0.12 | L |  | B | 4.51 |  |  | B |  | B |  | B | 23 | L |  | B |  | B |  | B |  | B | 0.0551 |  |  | B |  | B |  | B |  | B | 1.5 | L |  | B | 82 |  |  | B |  | B |  | B | 4.37 |  |  | B | 437 |  | 3.7 | L |  | B |  | B |  | B |  | B |  | B |  | B |  | B | 1.6 |  | 1.46 |  | 0.529 |  |  | B |  | B | 218 |  |  | B |  | B |  | B | 0.993 |  |  | B |  | B | 0.364 |  | 10.2 |  |  | B | 2.91 |  |  | B | 36.4 |  | 10.2 |  | 2.91
HOLE NO 78-23 | 44.9225 | -105.836 | 223.6 | 9.4 | 1979-01-12 | DA3210379 | D210379 | CoalQual_USGS | https://ncrdspublic.er.usgs.gov/coalqual/ | Wyoming | CAMPBELL | NORTHERN GREAT PLAINS | POWDER RIVER | SPOTTED HORSE |  | FORT UNION |  | ANDERSON | TONGUE RIVER |  | Tertiary | Paleocene |  |  | DEAD HORSE LAKE (7.5') | USGS-MGONIGLE J W | NO DATA ENTERED | HOLE NO 78-23 | 78-23A | SUBBITUMINOUS COAL | SUBBITUMINOUS | Lignite A | USBM and USGS | Drill Core | As Received | Bench | 57N | 75W | 13 |  |  |  | D210379-01 |  | 33.5 |  | 29.1 |  | 32.4 |  | 5 |  |  | 3.25 |  | 44.6 |  | 0.8 |  | 12.45 |  | 0.5 |  |  | 7661 |  | 0.01 |  | 0.18 |  | 0.27 |  | 2150 |  | 2240 |  | 2350 |  |  | B |  | B |  | B | 8090 |  | 46.81 |  | 57.14 |  | 12457 |  |  | B |  | B |  | B |  | B | 12.96 |  | 9.98 | r | 6.6 |  |  | B |  | B |  | B | 5.98 | o | 0.0192 |  | 4.23 | o |  | B |  | B |  | B |  | B | 0.775 | o |  | 7.33 |  |  | B |  | B |  | B | 2640 |  | 2290 |  |  | B |  | B |  | B | 0.344 |  |  | B | 3.55 |  |  | B | 51.3 |  | 220 |  |  | B |  | B |  | B | 0.147 |  |  | B | 120 | L | 0.667 |  | 2.03 |  |  | B | 13 |  |  | B |  | B |  | B | 38.9 |  | 1.47 |  |  | B |  | B |  | B | 0.122 |  |  | B |  | B |  | B | 7.4 | L | 1.69 |  |  | B | 14.1 |  | 0.52 | L |  | B |  | B | 1.47 |  |  | B |  | B | 1.9 | L |  | B |  | B |  | B |  | B |  | B |  | B |  | B | 0.0889 |  | 1.1 |  | 0.855 |  |  | B |  | B | 110 |  |  | B |  | B |  | B | 0.689 |  |  | B |  | B | 0.355 |  | 11 |  |  | B | 2.2 |  | 0.147 |  | 7.4 |  | 7.33 |  | 9.747
HOLE NO 78-23 | 44.9225 | -105.836 | 247 | 5.7 | 1979-01-12 | DA3210379 | D210381 | CoalQual_USGS | https://ncrdspublic.er.usgs.gov/coalqual/ | Wyoming | CAMPBELL | NORTHERN GREAT PLAINS | POWDER RIVER | SPOTTED HORSE |  | FORT UNION |  | ANDERSON | TONGUE RIVER |  | Tertiary | Paleocene |  |  | DEAD HORSE LAKE (7.5') | USGS-MGONIGLE J W | NO DATA ENTERED | HOLE NO 78-23 | 78-23C | IMPURE SUBBITUMINOUS COAL | SUBBITUMINOUS | Lignite A | USBM and USGS | Weathered Drill Core | As Received | Bench | 57N | 75W | 13 |  |  |  | D210379-03 |  | 27.7 |  | 23.9 |  | 23.6 |  | 24.8 |  |  | 2.4 |  | 31 |  |  | B | 9.5 |  | 4.6 |  |  | 5304 |  | 0.43 |  | 2.88 |  | 1.29 |  | 1910 |  | 2000 |  | 2110 |  |  | B |  | B |  | B | 6738 |  | 42.89 |  | 72.23 |  | 11166 |  |  | B |  | B |  | B |  | B | 9.51 |  | 7.51 | r | 38.5 |  | 44.9 | o | 17.6 | o | 2.52 | o | 1.29 | o | 0.0068 |  | 0.594 | o | 1.44 | o | 18.6 | o | 0.635 | o |  | B | 12.5 | o |  | 41.6 |  | 87400 |  | 38700 |  | 7490 |  | 3250 |  | 1830 |  | 5000 |  | 54100 |  | 1580 |  | 5.4 |  |  | B | 93.1 |  |  | B | 29.1 |  | 291 |  | 1.25 |  |  | B |  | B | 0.833 |  |  | B | 216 |  | 7.66 |  | 28.4 |  |  | B | 29.6 |  |  | B |  | B |  | B | 270 |  | 8.33 |  |  | B |  | B |  | B | 0.238 |  |  | B |  | B |  | B | 42 | L | 30.4 |  |  | B | 28.3 |  | 4.16 |  | 8.4 | L |  | B | 12.5 |  |  | B | 208 |  | 11 | L |  | B |  | B |  | B |  | B |  | B |  | B |  | B | 1.34 |  | 6.24 |  | 3.24 |  |  | B |  | B | 208 |  |  | B |  | B |  | B | 6.64 |  |  | B |  | B | 6.5 |  | 62.4 |  |  | B | 12.5 |  |  | B | 70.3 |  | 62.4 |  | 54.5
HOLE NO 78-26 | 44.9783 | -105.794 | 244 | 6 | 1979-01-12 |  | D210384 | CoalQual_USGS | https://ncrdspublic.er.usgs.gov/coalqual/ | Wyoming | CAMPBELL | NORTHERN GREAT PLAINS | POWDER RIVER | SPOTTED HORSE |  | FORT UNION |  | COOK | TONGUE RIVER |  | Tertiary | Paleocene |  |  | DEAD HORSE LAKE (7.5') | USGS-HOBBS R G | NO DATA ENTERED | HOLE NO 78-26 | 78-26B | SUBBITUMINOUS COAL | SUBBITUMINOUS | Lignite A | USBM and USGS | Drill Core | As Received | Single sample | 54N | 77W | 24 |  |  |  | D210384-00-S2 |  | 35 |  | 27.5 |  | 32.9 |  | 4.6 |  | Acceptable | 2.98 |  | 44.5 |  | 0.8 |  | 11.82 |  | 0.4 |  | Excellent | 7470 |  | 0.01 |  | 0.13 |  | 0.24 |  | 2140 |  | 2260 |  | 2340 |  |  | B |  | B |  | B | 7850 |  | 45.03 |  | 58.5 |  | 12368 |  |  | B |  | B |  | B |  | B | 13.33 |  | 10.3 | r | 6.6 |  |  | B |  | B |  | B | 5.4 | o | 0.0359 |  | 4.63 | o |  | B |  | B |  | B |  | B | 1.27 | o |  | 7.36 |  |  | B |  | B |  | B | 2390 |  | 2520 |  |  | B |  | B |  | B | 0.569 |  |  | B | 0.881 |  |  | B | 73.6 |  | 515 |  | 0.736 |  |  | B |  | B | 0.0736 |  |  | B | 112 |  | 1.29 |  | 3.2 |  |  | B | 3.83 |  |  | B |  | B |  | B | 33.5 |  | 2.21 |  |  | B | 2.21 |  |  | B | 0.0446 |  |  | B |  | B |  | B | 7.4 | L | 0.74 | L |  | B | 26.4 |  | 1.1 |  | 1.5 | L |  | B | 3.68 |  |  | B |  | B | 1.9 | L |  | B |  | B |  | B |  | B |  | B |  | B |  | B | 0.401 |  | 1.47 |  | 0.379 |  |  | B |  | B | 147 |  |  | B |  | B |  | B | 1.09 |  |  | B |  | B | 0.848 |  | 11 |  |  | B | 5.15 |  | 0.515 |  | 6.33 |  | 22.1 |  | 13.065
HOLE NO 78-11 | 44.8756 | -105.779 | 104 | 6.4 | 1979-01-12 |  | D210387 | CoalQual_USGS | https://ncrdspublic.er.usgs.gov/coalqual/ | Wyoming | CAMPBELL | NORTHERN GREAT PLAINS | POWDER RIVER | SPOTTED HORSE |  | FORT UNION |  | SMITH | TONGUE RIVER |  | Tertiary | Paleocene |  |  | DEAD HORSE LAKE (7.5') | USGS-HOBBS R G | NO DATA ENTERED | HOLE NO 78-11 | 78-11A | SUBBITUMINOUS COAL | SUBBITUMINOUS | Lignite A | USBM and USGS | Drill Core | As Received | Single sample | 57N | 74W | 32 | [5 empty] | 34.4 |  | 26.3 |  | 29.2 |  | 10.1 |  | Acceptable | 3.05 |  | 40.6 |  | 0.7 |  | 10.45 |  | 0.6 |  | Suspect | 6825 |  | 0.01 |  | 0.15 |  | 0.47 |  | 2030 |  | 2110 |  | 2210 |  |  | B |  | B |  | B | 7590 |  | 45.91 |  | 61.51 |  | 12297 |  |  | B |  | B |  | B |  | B | 14.02 |  | 11 | r | 12.8 |  | 38.5 | o | 11.7 | o | 16.8 | o | 3.85 | o | 0.0675 |  | 1.84 | o | 0.673 | o | 4.43 | o | 1.67 | o |  | B | 4.6 | o |  | 14.4 |  | 25900 |  | 8920 |  | 17300 |  | 3340 |  | 1960 |  | 806 |  | 4460 |  | 1440 |  | 2.07 |  |  | B | 1.4 |  |  | B | 71.9 |  | 216 |  | 0.432 |  |  | B |  | B | 0.432 |  |  | B | 112 |  | 1.18 |  | 10.2 |  |  | B | 32.7 |  |  | B |  | B |  | B | 50.6 |  | 4.32 |  |  | B |  | B |  | B | 0.0674 |  |  | B |  | B |  | B |  | B | 4.46 |  |  | B | 97.1 |  | 1.1 | L | 2.88 |  |  | B | 2.16 |  |  | B | 575 |  | 3.6 | L |  | B |  | B |  | B |  | B |  | B |  | B |  | B | 0.517 |  | 2.16 |  | 1.65 |  |  | B |  | B | 216 |  |  | B |  | B |  | B | 2.27 |  |  | B |  | B | 0.989 |  | 21.6 |  |  | B | 4.32 |  | 0.432 |  | 20.4 |  | 21.6 |  | 4.752
HOLE NO H-5 | 43.8442 | -105.259 | 95 | 0.7 | 1979-01-12 |  | D210388 | CoalQual_USGS | https://ncrdspublic.er.usgs.gov/coalqual/ | Wyoming | CAMPBELL | NORTHERN GREAT PLAINS | POWDER RIVER | POWDER RIVER |  | FORT UNION |  | WYODAK | TONGUE RIVER |  | Tertiary | Paleocene |  |  | HILIGHT (7.5') | USGS-SCHELL E | NO DATA ENTERED | HOLE NO H-5 | H-5-1 | SUBBITUMINOUS COAL | SUBBITUMINOUS |  | U.S. Geological Survey (USGS) | Drill Core | As Received | Single sample | 45N | 70W | 27 |  |  |  | D210388-00-S1 |  |  | B |  | B |  | B |  | B | Incomplete Data |  | B |  | B |  | B |  | B |  | B | Incomplete Data |  | B |  | B |  | B |  | B |  | B |  | B |  | B |  | B |  | B |  | B |  | No BTU |  | No VM |  | B |  | B |  | B |  | B |  | B |  | B |  | B | 6 | e | 4.8 |  |  | B |  | B |  | B | 3.55 | o | 0.0396 |  | 3.31 | o |  | B |  | B |  | B |  | B | 2.15 | o |  | 4.8 |  |  | B |  | B |  | B | 1090 |  | 1250 |  |  | B |  | B |  | B | 0.915 |  |  | B | 0.851 |  |  | B | 35.7 |  | 102 |  | 0.357 |  |  | B |  | B | 0.153 |  |  | B | 110 | L | 1.16 |  | 8.7 |  |  | B | 2.5 |  |  | B |  | B |  | B | 31.9 |  | 7.66 |  |  | B | 1.02 |  |  | B | 0.0638 |  |  | B |  | B |  | B |  | B | 0.52 | L |  | B | 20.2 |  | 5.11 |  |  | B |  | B | 5.11 |  |  | B |  | B | 1.3 | L |  | B |  | B |  | B |  | B |  | B |  | B |  | B | 0.723 |  | 1.53 |  | 0.11 | L |  | B |  | B | 51.1 |  |  | B |  | B |  | B | 1.04 |  |  | B |  | B | 2.46 |  | 15.3 |  |  | B | 7.66 |  | 0.766 |  | 11.5 |  | 3.57 |  | 8.426
HOLE NO H-5 | 43.8442 | -105.259 | 97 | 5.6 | 1979-01-12 | DA2210389 | D210389 | CoalQual_USGS | https://ncrdspublic.er.usgs.gov/coalqual/ | Wyoming | CAMPBELL | NORTHERN GREAT PLAINS | POWDER RIVER | POWDER RIVER |  | FORT UNION |  | WYODAK | TONGUE RIVER |  | Tertiary | Paleocene |  |  | HILIGHT (7.5') | USGS-SCHELL E | NO DATA ENTERED | HOLE NO H-5 | H-5-2 | SUBBITUMINOUS COAL | SUBBITUMINOUS | Subbituminous C | USBM and USGS | Drill Core | As Received | Bench | 45N | 70W | 27 |  |  |  | D210389-01-S2 |  | 28.5 |  | 31.6 |  | 29.3 |  | 10.6 |  |  | 3.71 |  | 44.9 |  | 0.8 |  | 10.09 |  | 1.4 |  |  | 7940 |  | 0.02 |  | 0.64 |  | 0.78 |  | 2140 |  | 2240 |  | 2320 |  |  | B |  | B |  | B | 8888 |  | 50.38 |  | 57.77 |  | 13038 |  |  | B |  | B |  | B |  | B | 10.4 |  | 8.4 | r | 14.3 |  | 32.1 | o | 18 | o | 10.6 | o | 1.96 | o | 0.0169 |  | 0.945 | o | 0.685 | o | 10.3 | o | 0.702 | o |  | B | 4.77 | o |  | 15.6 |  | 23400 |  | 14800 |  | 11900 |  | 1840 |  | 1090 |  | 890 |  | 11200 |  | 656 |  | 2.09 |  |  | B | 6.23 |  |  | B | 31.2 |  | 234 |  | 0.468 |  |  | B |  | B | 0.781 |  | 79 | L | 110 | L | 4.98 |  | 13.1 |  |  | B | 23.1 |  |  | B |  | B |  | B | 87.3 |  | 4.68 |  |  | B |  | B |  | B | 0.262 |  |  | B |  | B |  | B | 15.6 |  | 5.15 |  |  | B | 26.4 |  | 1.56 |  | 3.2 | L | 23.4 |  | 10.9 |  |  | B | 468 |  | 4 | L |  | B |  | B |  | B |  | B |  | B |  | B |  | B | 0.524 |  | 2.34 |  | 2.4 |  |  | B |  | B | 156 |  |  | B |  | B |  | B | 4.41 |  |  | B |  | B | 1.71 |  | 31.2 |  |  | B | 10.9 |  | 1.09 |  | 40.3 |  | 23.4 |  | 129.99
HOLE NO H-5 | 43.8442 | -105.259 | 102.9167 | 5.083333 | 1979-01-12 | DA2210389 | D210390 | CoalQual_USGS | https://ncrdspublic.er.usgs.gov/coalqual/ | Wyoming | CAMPBELL | NORTHERN GREAT PLAINS | POWDER RIVER | POWDER RIVER |  | FORT UNION |  | WYODAK | TONGUE RIVER |  | Tertiary | Paleocene |  |  | HILIGHT (7.5') | USGS-SCHELL E | NO DATA ENTERED | HOLE NO H-5 | H-5-3 | SUBBITUMINOUS COAL | SUBBITUMINOUS | Subbituminous C | USBM and USGS | Drill Core | As Received | Bench | 45N | 70W | 27 |  |  |  | D210389-02-S2 |  | 27.9 |  | 32.1 |  | 31.1 |  | 8.9 |  |  | 3.78 |  | 46.7 |  | 0.8 |  | 10.82 |  | 1.2 |  |  | 8177 |  | 0.02 |  | 0.42 |  | 0.78 |  | 1960 |  | 2100 |  | 2190 |  |  | B |  | B |  | B | 9007 |  | 49.73 |  | 57.13 |  | 12938 |  |  | B |  | B |  | B |  | B | 10.99 |  | 8.99 | r | 10.1 |  | 27.8 | o | 12.5 | o | 15.4 | o | 2.46 | o | 0.0182 |  | 1.35 | o | 0.3 | o | 10.7 | o | 0.769 | o |  | B | 2.9 | o |  | 11.1 |  | 14400 |  | 7320 |  | 12200 |  | 1640 |  | 1110 |  | 277 |  | 8320 |  | 510 |  | 1.27 |  | 0.12 | L | 3.81 |  |  | B | 33.3 |  | 333 |  | 0.333 |  |  | B |  | B | 0.111 |  |  | B | 110 |  | 4.38 |  | 7.04 |  |  | B | 20.2 |  |  | B |  | B |  | B | 54.9 |  | 3.33 |  |  | B |  | B |  | B | 0.286 |  |  | B |  | B |  | B | 12 | L | 3.11 |  |  | B | 20.2 |  | 1.66 |  | 2.3 | L |  | B | 11.1 |  |  | B | 666 |  | 2.8 | L |  | B |  | B |  | B |  | B |  | B |  | B |  | B | 0.692 |  | 1.66 |  | 2.46 |  |  | B |  | B | 166 |  |  | B |  | B |  | B | 2.12 |  |  | B |  | B | 1.14 |  | 16.6 |  |  | B | 7.77 |  | 0.777 |  | 40.6 |  | 11.1 |  | 20.547
HOLE NO H-5 | 43.8442 | -105.259 | 203.5 | 2.3 | 1979-01-12 |  | D210392 | CoalQual_USGS | https://ncrdspublic.er.usgs.gov/coalqual/ | Wyoming | CAMPBELL | NORTHERN GREAT PLAINS | POWDER RIVER | POWDER RIVER |  | FORT UNION |  | WYODAK | TONGUE RIVER |  | Tertiary | Paleocene |  |  | HILIGHT (7.5') | USGS-SCHELL E | NO DATA ENTERED | HOLE NO H-5 | H-5-7 | SUBBITUMINOUS COAL | SUBBITUMINOUS | Subbituminous C | USBM and USGS | Drill Core | As Received | Single sample | 45N | 70W | 27 |  |  |  | D210392-00-S5 |  | 32 |  | 55.7 |  | 4.1 |  | 8.2 |  | Suspect | 3.12 |  | 44.7 |  | 0.8 |  | 10.88 |  | 0.3 |  | Good | 7576 |  | 0.01 |  | 0.01 |  | 0.25 |  | 2080 |  | 2160 |  | 2250 |  |  | B |  | B |  | B | 8304 |  | 93.02 |  | 19.23 |  | 12669 |  |  | B |  | B |  | B |  | B | 11.57 |  | 9.29 | r | 10.7 |  | 51.4 | o | 11.5 | o | 12.6 | o | 2.46 | o | 0.0088 |  | 1.08 | o | 0.733 | o | 3.86 | o | 1.02 | o |  | B | 0.55 | o |  | 11.8 |  | 28300 |  | 7200 |  | 10600 |  | 1750 |  | 944 |  | 720 |  | 3180 |  | 720 |  | 0.243 |  |  | B | 0.783 |  |  | B | 35.4 |  | 354 |  | 0.354 |  |  | B |  | B | 0.118 |  |  | B | 120 | L | 7.12 |  | 12 |  |  | B | 8.02 |  |  | B |  | B |  | B | 77.2 |  | 8.26 |  |  | B | 3.54 |  |  | B | 0.0441 |  |  | B |  | B |  | B |  | B | 2.24 |  |  | B | 10.4 |  | 2.36 |  | 2.4 | L |  | B | 8.26 |  |  | B | 767 |  | 3.66 |  |  | B |  | B |  | B |  | B |  | B |  | B |  | B | 1.07 |  | 1.77 |  | 0.562 |  |  | B |  | B | 177 |  |  | B |  | B |  | B | 1.68 |  |  | B |  | B | 1.29 |  | 35.4 |  |  | B | 3.54 |  | 0.354 |  | 10.5 |  | 23.6 |  | 3.894
HOLE NO 78-20A | 44.9542 | -105.636 | 68.2 | 6.233333 | 1979-01-12 |  | D210394 | CoalQual_USGS | https://ncrdspublic.er.usgs.gov/coalqual/ | Wyoming | CAMPBELL | NORTHERN GREAT PLAINS | POWDER RIVER | POWDER RIVER |  | FORT UNION |  | ANDERSON | TONGUE RIVER |  | Tertiary | Paleocene |  |  | CORRAL CREEK (7.5') | USGS-MGONIGLE J W | NO DATA ENTERED | HOLE NO 78-20A | 78-20A | SUBBITUMINOUS COAL | SUBBITUMINOUS | Lignite A | USBM and USGS | Drill Core | As Received | Single sample | 57N | 73W | 4 | [5 empty] | 33.5 |  | 25.1 |  | 24.1 |  | 17.3 |  | Acceptable | 2.75 |  | 35.5 |  | 0.6 |  | 9.75 |  | 0.5 |  | Acceptable | 6004 |  | 0.02 |  | 0.02 |  | 0.49 |  | 2180 |  | 2270 |  | 2380 |  |  | B |  | B |  | B | 7338 |  | 49.08 |  | 64.64 |  | 12203 |  |  | B |  | B |  | B |  | B | 12.15 |  | 9.58 | r | 21.1 |  | 44.9 | o | 20.8 | o | 9.24 | o | 2.81 | o | 0.033 |  | 1.09 | o | 1.09 | o | 3.29 | o | 1.17 | o |  | B | 1.58 | o |  | 23.2 |  | 49000 |  | 25700 |  | 15400 |  | 3940 |  | 1890 |  | 2120 |  | 5370 |  | 1630 |  | 0.697 |  |  | B | 1.54 |  |  | B | 35 |  | 163 |  | 0.71 | L |  | B |  | B | 0.24 | L |  | B | 120 | L | 1.55 |  | 18.7 |  |  | B | 38 |  |  | B |  | B |  | B | 133 |  | 11.7 |  |  | B |  | B |  | B | 0.144 |  |  | B |  | B |  | B |  | B | 15.6 |  |  | B | 77 |  | 1.7 | L | 4.7 | L |  | B | 3.5 |  |  | B | 233 |  | 5.9 | L |  | B |  | B |  | B |  | B |  | B |  | B |  | B | 0.487 |  | 3.5 |  | 1.33 |  |  | B |  | B | 163 |  |  | B |  | B |  | B | 3.26 |  |  | B |  | B | 1.45 |  | 46.7 |  |  | B | 7 |  | 0.7 |  | 33.4 |  | 35 |  | 7.7
HOLE BIRNEY 16 | 45.1775 | -106.3606 | 93 | 4.7 | 1979-04-03 | DA2211762 | D211763 | CoalQual_USGS | https://ncrdspublic.er.usgs.gov/coalqual/ | Montana | BIG HORN | NORTHERN GREAT PLAINS | POWDER RIVER |  |  | FORT UNION |  | ANDERSON | TONGUE RIVER |  | Tertiary | Paleocene |  |  | HAMILTON DRAW (7.5') | USGS-CULBERTSON W C | NO DATA ENTERED | HOLE BIRNEY 16 | 1B-2 | SUBBITUMINOUS COAL | SUBBITUMINOUS | Lignite A | USBM and USGS | Drill Core | As Received | Bench | [6 empty] | D211762-02-S1 |  | 30.1 |  | 29 |  | 31.9 |  | 9 |  |  | 3.03 |  | 44 |  | 0.9 |  | 11.47 |  | 1.5 |  |  | 7515 |  | 0.12 |  | 0.74 |  | 0.68 |  | 2130 |  | 2230 |  | 2310 |  |  | B |  | B |  | B | 8216 | l | 45.92 | l | 60.4 |  | 12340 |  |  | B |  | B |  | B |  | B | 8.63 |  | 6.81 | r | 11.7 |  | 27.8 | o | 15.3 | o | 8.68 | o | 4.17 | o | 0.0129 |  | 1.42 | o | 0.745 | o | 9.72 | o | 0.719 | o |  | B |  | B |  | 12.5 |  | 16300 |  | 10200 |  | 7780 |  | 3150 |  | 1320 |  | 778 |  | 8540 |  | 540 |  |  | B |  | B | 3.17 |  |  | B | 37.7 |  | 377 |  | 0.628 |  |  | B |  | B | 0.126 |  | 63 | L | 110 | L | 2.06 |  | 6.65 |  |  | B | 26.2 |  |  | B |  | B |  | B | 75.1 |  | 3.77 |  |  | B | 2.6 | L |  | B | 0.118 |  |  | B |  | B |  | B | 13 | L | 4.65 |  |  | B | 16.2 |  | 3.77 |  | 2.6 | L |  | B | 8.79 |  |  | B | 502 |  | 3.2 | L |  | B |  | B |  | B |  | B |  | B |  | B |  | B | 0.429 |  | 3.77 |  | 1.61 |  |  | B |  | B | 377 |  |  | B |  | B |  | B | 1.48 |  |  | B |  | B | 2.98 |  | 62.8 |  |  | B | 8.79 |  | 0.879 |  | 28.1 |  | 18.8 |  | 85.669
HOLE BIRNEY 16 | 45.1775 | -106.3606 | 505.6 | 0.4 | 1979-04-03 |  | D211767 | CoalQual_USGS | https://ncrdspublic.er.usgs.gov/coalqual/ | Montana | BIG HORN | NORTHERN GREAT PLAINS | POWDER RIVER |  |  | FORT UNION |  | LOWER COOK | TONGUE RIVER |  | Tertiary | Paleocene |  |  | HAMILTON DRAW (7.5') | USGS-CULBERTSON W C | NO DATA ENTERED | HOLE BIRNEY 16 | 1B-6 | SUBBITUMINOUS COAL | SUBBITUMINOUS | Subbituminous C | USBM and USGS | Drill Core | As Received | Lower bed split | [6 empty] | D211767-00-S6 |  | 26.9 |  | 26.1 |  | 38.7 |  | 8.3 |  | Acceptable | 3.19 |  | 48.1 |  | 1 |  | 11.91 |  | 0.6 |  | Excellent | 8224 |  | 0.01 |  | 0.26 |  | 0.35 |  | 2000 |  | 2090 |  | 2230 |  |  | B |  | B |  | B | 9010 | l | 39.37 | l | 65.2 |  | 12691 |  |  | B |  | B |  | B |  | B | 9.64 |  | 7.64 | r | 8.5 |  | 42.8 | o | 11.7 | o | 8.68 | o | 2.17 | o | 0.0082 |  | 5.52 | o | 0.397 | o | 4.86 | o | 1 | o |  | B |  | B |  | 9.2 |  | 18400 |  | 5710 |  | 5710 |  | 1210 |  | 3760 |  | 304 |  | 3130 |  | 552 |  |  | B |  | B | 2.93 |  |  | B | 46 |  | 644 |  | 0.644 |  |  | B |  | B | 0.184 |  |  | B | 110 | L | 5.84 |  | 5.85 |  |  | B | 14.1 |  |  | B |  | B |  | B | 48.7 |  | 2.76 |  |  | B | 2.76 |  |  | B | 0.227 |  |  | B |  | B |  | B | 9.3 | L | 4.33 |  |  | B | 7.55 |  | 0.644 |  | 1.84 |  |  | B | 9.2 |  |  | B | 184 |  | 2.4 | L |  | B |  | B |  | B |  | B |  | B |  | B |  | B | 1.04 |  | 2.76 |  | 0.81 |  |  | B |  | B | 276 |  |  | B |  | B |  | B | 1.65 |  |  | B |  | B | 0.79 |  | 18.4 |  |  | B | 6.44 |  | 0.644 |  | 7.91 |  | 27.6 |  | 16.384
HOLE BIRNEY 2C | 45.2319 | -106.3639 | 133.1 | 5.5 | 1979-04-03 |  | D211769 | CoalQual_USGS | https://ncrdspublic.er.usgs.gov/coalqual/ | Montana | ROSEBUD | NORTHERN GREAT PLAINS | POWDER RIVER |  |  | FORT UNION |  | LOWER COOK | TONGUE RIVER |  | Tertiary | Paleocene |  |  | HAMILTON DRAW (7.5') | USGS-CULBERTSON W C | NO DATA ENTERED | HOLE BIRNEY 2C | 2C-2 | SUBBITUMINOUS COAL | SUBBITUMINOUS | Subbituminous C | USBM and USGS | Drill Core | As Received | Lower bed split | [6 empty] | D211769-00-S2 |  | 28.9 |  | 27.6 |  | 36.8 |  | 6.7 |  | Acceptable | 3.17 |  | 48.2 |  | 1 |  | 11.53 |  | 0.4 |  | Excellent | 8213 |  | 0.01 |  | 0.19 |  | 0.25 |  | 2000 |  | 2110 |  | 2200 |  |  | B |  | B |  | B | 8834 | l | 42.16 | l | 62.16 |  | 12753 |  |  | B |  | B |  | B |  | B | 8.49 |  | 6.75 | r | 10 |  | 47.1 | o | 13.2 | o | 8.68 | o | 2.24 | o | 0.0096 |  | 5.58 | o | 0.12 | o | 2.57 | o | 1 | o |  | B |  | B |  | 10.7 |  | 23600 |  | 7510 |  | 6650 |  | 1450 |  | 4430 |  | 107 |  | 1930 |  | 643 |  |  | B | 0.11 | L | 2.04 |  |  | B | 53.6 |  | 536 |  | 1.07 |  |  | B |  | B | 0.214 |  | 54 | L | 110 | L | 3.62 |  | 5.74 |  |  | B | 17.4 |  |  | B |  | B |  | B | 42.9 |  | 5.36 |  |  | B | 3.22 |  |  | B | 0.0751 |  |  | B |  | B |  | B | 11 | L | 5.79 |  |  | B | 10.3 |  | 0.76 | L | 2.2 | L |  | B | 7.51 |  |  | B | 43 | L | 2.7 | L |  | B |  | B |  | B |  | B |  | B |  | B |  | B | 0.769 |  | 3.22 |  | 1.02 |  |  | B |  | B | 322 |  |  | B |  | B |  | B | 1.74 |  |  | B |  | B | 0.718 |  | 16.1 |  |  | B | 5.36 |  | 0.536 |  | 6.22 |  | 21.4 |  | 70.896
HOLE NO 78-3 | 44.6439 | -106.063 | 217 | 6.6 | 1979-04-20 |  | D211770 | CoalQual_USGS | https://ncrdspublic.er.usgs.gov/coalqual/ | Wyoming | SHERIDAN | NORTHERN GREAT PLAINS | POWDER RIVER | POWDER RIVER |  | FORT UNION |  | FELIX |  |  | Tertiary | Paleocene |  |  | ARVADA NE (7.5') | USGS-HOBBS R G | NO DATA ENTERED | 78-3 | 78-3-4 | SUBBITUMINOUS COAL | SUBBITUMINOUS | Lignite A | USBM and USGS | Drill Core | As Received | Single sample | [6 empty] | D211770-00-S2 |  | 34.2 |  | 28.4 |  | 31.1 |  | 6.3 |  | Acceptable | 3.07 |  | 43.4 |  | 0.8 |  | 11.53 |  | 0.8 |  | Good | 7352 |  | 0.01 |  | 0.36 |  | 0.38 |  | 2160 |  | 2250 |  | 2340 |  |  | B |  | B |  | B | 7857 | l | 46.89 | l | 58.09 |  | 12356 |  |  | B |  | B |  | B |  | B | 9.24 |  | 7.24 | r | 8.4 |  | 18.2 | o | 10 | o | 18.2 | o | 4.43 | o | 0.0132 |  | 3.35 | o | 0.349 | o | 10.7 | o | 0.953 | o |  | B |  | B |  | 9.06 |  | 7700 |  | 4800 |  | 11800 |  | 2420 |  | 2250 |  | 263 |  | 6790 |  | 516 |  |  | B |  | B | 8.27 |  |  | B | 27.2 |  | 136 |  | 0.28 | L |  | B |  | B | 0.181 |  |  | B | 110 | L | 1.25 |  | 4.12 |  |  | B | 13 |  |  | B |  | B |  | B | 37.7 |  | 2.72 |  |  | B |  | B |  | B | 0.151 |  |  | B |  | B |  | B |  | B | 2.17 |  |  | B | 12 |  | 0.64 | L | 1.9 | L |  | B | 2.72 |  |  | B | 37 | L | 2.3 | L |  | B |  | B |  | B |  | B |  | B |  | B |  | B | 0.215 |  | 1.36 |  | 1.41 |  |  | B |  | B | 63.4 |  |  | B |  | B |  | B | 1.11 |  |  | B |  | B | 0.453 |  | 13.6 |  |  | B | 2.72 |  | 0.272 |  | 7.06 |  | 13.6 |  | 2.992
78-103 | 45.3047 | -106.7244 | 28 | 10 | 1979-04-05 | DA7211788 | D211788 | CoalQual_USGS | https://ncrdspublic.er.usgs.gov/coalqual/ | Montana | ROSEBUD | NORTHERN GREAT PLAINS | POWDER RIVER |  |  | FORT UNION |  | WALL | TONGUE RIVER |  | Tertiary | Paleocene |  |  | BIRNEY SW (7.5') | USGS-SCHNEIDER G B | NO DATA ENTERED | 78-103 | 78-103-1 | SUBBITUMINOUS COAL | SUBBITUMINOUS | Subbituminous C | USBM and USGS | Drill Core | As Received | Bench | [6 empty] | D211788-01 |  | 26.6 |  | 29.1 |  | 38.9 |  | 5.2 |  |  | 3.42 |  | 51.5 |  | 0.8 |  | 11.98 |  | 0.5 |  |  | 8828 |  | 0.01 |  | 0.1 |  | 0.42 |  | 1870 |  | 1960 |  | 2070 |  |  | B |  | B |  | B | 9339 | l | 42.12 | l | 61.09 |  | 12944 |  |  | B |  | B |  | B |  | B | 8.02 |  | 6.51 | r | 6.9 |  | 30 | o | 15.1 | o | 15.4 | o | 4.96 | o | 0.0144 |  | 1.84 | o | 0.204 | o | 5.43 | o | 0.552 | o |  | B |  | B |  | 7.34 |  | 10300 |  | 5900 |  | 8120 |  | 2210 |  | 1000 |  | 125 |  | 2800 |  | 244 |  |  | B |  | B | 1.83 |  |  | B | 51.7 |  | 517 |  | 0.221 |  |  | B |  | B | 0.443 |  |  | B | 110 | L | 0.919 |  | 3.21 |  |  | B | 7.23 |  |  | B |  | B |  | B | 48.1 |  | 3.69 |  |  | B |  | B |  | B | 0.107 |  |  | B |  | B |  | B |  | B | 6.94 |  |  | B | 10.6 |  | 1.48 |  |  | B |  | B | 7.38 |  |  | B | 369 |  | 5.02 |  |  | B |  | B |  | B |  | B |  | B |  | B |  | B | 0.262 |  | 2.21 |  | 0.567 |  |  | B |  | B | 369 |  |  | B |  | B |  | B | 1.19 |  |  | B |  | B | 0.813 |  | 11.1 |  |  | B | 5.17 |  | 0.517 |  | 9.96 |  | 22.1 |  | 5.687
78-103 | 45.3047 | -106.7244 | 38 | 10 | 1979-04-05 | DA7211788 | D211789 | CoalQual_USGS | https://ncrdspublic.er.usgs.gov/coalqual/ | Montana | ROSEBUD | NORTHERN GREAT PLAINS | POWDER RIVER |  |  | FORT UNION |  | WALL | TONGUE RIVER |  | Tertiary | Paleocene |  |  | BIRNEY SW (7.5') | USGS-SCHNEIDER G B | NO DATA ENTERED | 78-103 | 78-103-2 | SUBBITUMINOUS COAL | SUBBITUMINOUS | Subbituminous C | USBM and USGS | Drill Core | As Received | Bench | [6 empty] | D211788-02D |  | 27 |  | 29.7 |  | 39.7 |  | 3.6 |  |  | 3.58 |  | 52.3 |  | 0.7 |  | 12.42 |  | 0.3 |  |  | 8970 |  | 0.05 |  | 0.05 |  | 0.15 |  | 2190 |  | 2270 |  | 2360 |  |  | B |  | B |  | B | 9310 | l | 42.37 | l | 59.87 |  | 12925 |  |  | B |  | B |  | B |  | B | 7.01 |  | 6 | r | 4.9 |  | 25.7 | o | 13.4 | o | 21 | o | 6.61 | o | 0.0189 |  | 2.66 | o | 0.204 | o | 5.01 | o | 0.853 | o |  | B |  | B |  | 5.21 |  | 6260 |  | 3700 |  | 7820 |  | 2070 |  | 1030 |  | 88.6 |  | 1820 |  | 266 |  |  | B |  | B | 0.401 |  |  | B | 52.1 |  | 365 |  |  | B |  | B |  | B | 1.67 |  |  | B | 110 | L | 0.605 |  | 2.53 |  |  | B | 6.83 |  |  | B |  | B |  | B | 42.6 |  | 2.61 |  |  | B |  | B |  | B | 0.0213 |  |  | B |  | B |  | B |  | B | 2.55 |  |  | B | 9.85 |  | 1.04 |  | 1.1 | L |  | B | 1.56 |  |  | B | 52.1 |  | 6.78 |  |  | B |  | B |  | B |  | B |  | B |  | B |  | B | 0.117 |  | 1.04 |  | 0.261 |  |  | B |  | B | 521 |  |  | B |  | B |  | B | 0.679 |  |  | B |  | B | 0.23 | L | 7.82 |  |  | B | 2.61 |  | 0.261 |  | 3.7 |  | 15.6 |  | 2.871
78-103 | 45.3047 | -106.7244 | 48 | 10 | 1979-04-05 | DA7211788 | D211790 | CoalQual_USGS | https://ncrdspublic.er.usgs.gov/coalqual/ | Montana | ROSEBUD | NORTHERN GREAT PLAINS | POWDER RIVER |  |  | FORT UNION |  | WALL | TONGUE RIVER |  | Tertiary | Paleocene |  |  | BIRNEY SW (7.5') | USGS-SCHNEIDER G B | NO DATA ENTERED | 78-103 | 78-103-3 | SUBBITUMINOUS COAL | SUBBITUMINOUS | Subbituminous C | USBM and USGS | Drill Core | As Received | Bench | [6 empty] | D211788-03 |  | 27.6 |  | 32 |  | 37.4 |  | 3 |  |  | 3.51 |  | 52.4 |  | 0.7 |  | 12.59 |  | 0.2 |  |  | 8948 |  | 0.01 |  | 0.02 |  | 0.17 |  | 2350 |  | 2420 |  | 2490 |  |  | B |  | B |  | B | 9229 | l | 45.77 | l | 56.24 |  | 12893 |  |  | B |  | B |  | B |  | B | 7.65 |  | 6.33 | r | 4.4 |  | 23.5 | o | 10.8 | o | 22.4 | o | 6.72 | o | 0.0206 |  | 3.12 | o | 0.12 | o | 4.58 | o | 0.602 | o |  | B |  | B |  | 4.71 |  | 5170 |  | 2680 |  | 7520 |  | 1900 |  | 1090 |  | 47 |  | 1500 |  | 169 |  |  | B |  | B | 0.416 |  |  | B | 70.5 |  | 470 |  |  | B |  | B |  | B | 0.235 |  |  | B | 110 | L | 0.429 |  | 2.2 |  |  | B | 3.57 |  |  | B |  | B |  | B | 37.4 |  | 1.41 |  |  | B |  | B |  | B | 0.0214 |  |  | B |  | B |  | B |  | B | 1.13 |  |  | B | 9.68 |  | 0.329 |  |  | B |  | B | 1.41 |  |  | B | 42.3 |  | 2.63 |  |  | B |  | B |  | B |  | B |  | B |  | B |  | B | 0.06 |  | 0.705 |  | 0.168 |  |  | B |  | B | 329 |  |  | B |  | B |  | B | 0.566 |  |  | B |  | B | 0.22 | L | 4.7 |  |  | B | 2.35 |  | 0.235 |  | 3.95 |  | 14.1 |  | 2.585
78-103 | 45.3047 | -106.7244 | 58 | 10 | 1979-04-05 | DA7211788 | D211791 | CoalQual_USGS | https://ncrdspublic.er.usgs.gov/coalqual/ | Montana | ROSEBUD | NORTHERN GREAT PLAINS | POWDER RIVER |  |  | FORT UNION |  | WALL | TONGUE RIVER |  | Tertiary | Paleocene |  |  | BIRNEY SW (7.5') | USGS-SCHNEIDER G B | NO DATA ENTERED | 78-103 | 78-103-4 | SUBBITUMINOUS COAL | SUBBITUMINOUS | Subbituminous C | USBM and USGS | Drill Core | As Received | Bench | [6 empty] | D211788-04D |  | 27.8 |  | 28.1 |  | 39.9 |  | 4.2 |  |  | 3.39 |  | 51 |  | 0.7 |  | 12.31 |  | 0.5 |  |  | 8759 |  | 0.01 |  | 0.08 |  | 0.38 |  | 2060 |  | 2140 |  | 2230 |  |  | B |  | B |  | B | 9162 | l | 40.83 | l | 61.82 |  | 12881 |  |  | B |  | B |  | B |  | B | 5.99 |  | 4.99 | r | 6.2 |  | 25.7 | o | 20.8 | o | 14 | o | 4.7 | o | 0.018 |  | 2.35 | o | 0.228 | o | 6.01 | o | 0.502 | o |  | B |  | B |  | 6.53 |  | 7830 |  | 7180 |  | 6530 |  | 1850 |  | 1140 |  | 124 |  | 2740 |  | 196 |  |  | B |  | B | 1.99 |  |  | B | 65.3 |  | 457 |  | 0.326 |  |  | B |  | B | 0.522 |  |  | B | 110 | L | 1.81 |  | 3.13 |  |  | B | 5.42 |  |  | B |  | B |  | B | 47.4 |  | 3.26 |  |  | B |  | B |  | B | 0.0632 |  |  | B |  | B |  | B | 6.6 | L | 8.55 |  |  | B | 11.7 |  | 4.57 |  | 1.31 |  |  | B | 6.53 |  |  | B | 196 |  | 3.2 |  |  | B |  | B |  | B |  | B |  | B |  | B |  | B | 0.393 |  | 1.96 |  | 0.619 |  |  | B |  | B | 326 |  |  | B |  | B |  | B | 1.52 |  |  | B |  | B | 1.44 |  | 9.79 |  |  | B | 6.53 |  | 0.457 |  | 12.4 |  | 13.1 |  | 13.587
78-103 | 45.3047 | -106.7244 | 68 | 6.7 | 1979-04-05 | DA7211788 | D211792 | CoalQual_USGS | https://ncrdspublic.er.usgs.gov/coalqual/ | Montana | ROSEBUD | NORTHERN GREAT PLAINS | POWDER RIVER |  |  | FORT UNION |  | WALL | TONGUE RIVER |  | Tertiary | Paleocene |  |  | BIRNEY SW (7.5') | USGS-SCHNEIDER G B | NO DATA ENTERED | 78-103 | 78-103-5 | SUBBITUMINOUS COAL | SUBBITUMINOUS | Subbituminous C | USBM and USGS | Drill Core | As Received | Bench | [6 empty] | D211788-05 |  | 28.9 |  | 28.3 |  | 39.6 |  | 3.2 |  |  | 3.47 |  | 51.3 |  | 0.8 |  | 11.93 |  | 0.5 |  |  | 8817 |  | 0.02 |  | 0.07 |  | 0.37 |  | 2030 |  | 2120 |  | 2210 |  |  | B |  | B |  | B | 9126 | l | 41.3 | l | 60.84 |  | 12985 |  |  | B |  | B |  | B |  | B | 9.66 |  | 7.66 | r | 4.5 |  | 20.1 | o | 9.45 | o | 16.8 | o | 4.55 | o | 0.0264 |  | 7.29 | o | 0.3 | o | 5.29 | o | 0.468 | o |  | B |  | B |  | 4.87 |  | 4580 |  | 2440 |  | 5850 |  | 1340 |  | 2630 |  | 122 |  | 1800 |  | 136 |  |  | B |  | B | 0.797 |  |  | B | 73.1 |  | 341 |  | 0.487 |  |  | B |  | B | 0.536 |  |  | B | 110 | L | 1.79 |  | 2.1 |  |  | B | 3.85 |  |  | B |  | B |  | B | 43.3 |  | 1.46 |  |  | B |  | B |  | B | 0.0433 |  |  | B |  | B |  | B |  | B | 1.8 |  |  | B | 12.9 |  | 1.46 |  |  | B |  | B | 4.87 |  |  | B | 20 | L | 2.88 |  |  | B |  | B |  | B |  | B |  | B |  | B |  | B | 1.67 |  | 0.975 |  | 0.258 |  |  | B |  | B | 341 |  |  | B |  | B |  | B | 0.488 |  |  | B |  | B | 0.292 |  | 7.31 |  |  | B | 3.41 |  | 0.341 |  | 9.41 |  | 9.75 |  | 3.751
78-102 | 45.3361 | -106.7628 | 99 | 2.6 | 1979-04-05 |  | D211794 | CoalQual_USGS | https://ncrdspublic.er.usgs.gov/coalqual/ | Montana | ROSEBUD | NORTHERN GREAT PLAINS | POWDER RIVER |  |  | FORT UNION |  | UNNAMED | TONGUE RIVER |  | Tertiary | Paleocene |  |  | TAINTOR DESERT (7.5') | USGS-SCHNEIDER G B | NO DATA ENTERED | 78-102 | 78-102-2 | IMPURE SUBBITUMINOUS COAL | SUBBITUMINOUS | Subbituminous C | USBM and USGS | Drill Core | As Received | Single sample | [6 empty] | D211794-00-S2 |  | 26.1 |  | 26.1 |  | 30.6 |  | 17.2 |  | Acceptable | 2.78 |  | 40 |  | 0.8 |  | 10.42 |  | 2.7 |  | Excellent | 6989 |  | 0.26 |  | 1.5 |  | 0.92 |  | 1950 |  | 2040 |  | 2120 |  |  | B |  | B |  | B | 8428 | l | 43 | l | 68.01 |  | 12326 |  |  | B |  | B |  | B |  | B | 7.51 |  | 6.25 | r | 26.7 |  | 44.9 | o | 18.7 | o | 3.08 | o | 1.62 | o | 0.0144 |  | 2.23 | o | 1.44 | o | 11.6 | o | 0.619 | o |  | B |  | B |  | 28.6 |  | 59800 |  | 28200 |  | 6270 |  | 2790 |  | 4700 |  | 3420 |  | 23100 |  | 1050 |  |  | B |  | B | 25.4 |  |  | B | 57 |  | 1420 |  | 2.85 |  |  | B |  | B | 1.99 |  |  | B | 110 | L | 8.48 |  | 25.2 |  |  | B | 58.7 |  |  | B |  | B |  | B | 52.3 |  | 14.2 |  |  | B | 5.7 |  |  | B | 0.181 |  |  | B |  | B |  | B | 29 | L | 26.8 |  |  | B | 41 |  | 14.2 |  |  | B |  | B | 57 |  |  | B | 570 |  | 15.9 |  |  | B |  | B |  | B |  | B |  | B |  | B |  | B | 1.08 |  | 8.54 |  | 2.44 |  |  | B |  | B | 570 |  |  | B |  | B |  | B | 5.86 |  |  | B |  | B | 6.08 |  | 142 |  |  | B | 28.5 |  | 2.85 |  | 71.8 |  | 57 |  | 60.35
78-102 | 45.3361 | -106.7628 | 170.2 | 8.6 | 1979-04-05 |  | D211795 | CoalQual_USGS | https://ncrdspublic.er.usgs.gov/coalqual/ | Montana | ROSEBUD | NORTHERN GREAT PLAINS | POWDER RIVER |  |  | FORT UNION |  | COOK | TONGUE RIVER |  | Tertiary | Paleocene |  |  | TAINTOR DESERT (7.5') | USGS-SCHNEIDER G B | NO DATA ENTERED | 78-102 | 78-102-3 | SUBBITUMINOUS COAL | SUBBITUMINOUS | Subbituminous C | USBM and USGS | Drill Core | As Received | Single sample | [6 empty] | D211795-00-S3 |  | 28.4 |  | 26.4 |  | 39.9 |  | 5.3 |  | Acceptable | 3.22 |  | 49.7 |  | 0.9 |  | 12.18 |  | 0.4 |  | Excellent | 8420 |  | 0.02 |  | 0.04 |  | 0.38 |  | 2060 |  | 2160 |  | 2250 |  |  | B |  | B |  | B | 8917 | l | 39.25 | l | 63.94 |  | 12700 |  |  | B |  | B |  | B |  | B | 7.01 |  | 6.01 | r | 7.3 |  | 32.1 | o | 15.9 | o | 12.7 | o | 1.54 | o | 0.0146 |  | 5.06 | o | 0.228 | o | 2.86 | o | 0.652 | o |  | B |  | B |  | 7.77 |  | 11600 |  | 6520 |  | 7070 |  | 720 |  | 2910 |  | 148 |  | 1550 |  | 303 |  |  | B |  | B | 0.492 |  |  | B | 77.7 |  | 544 |  | 0.777 |  |  | B |  | B | 0.311 |  |  | B | 110 | L | 0.611 |  | 2.68 |  |  | B | 3.73 |  |  | B |  | B |  | B | 69.2 |  | 3.88 |  |  | B |  | B |  | B | 0.0213 |  |  | B |  | B |  | B |  | B | 2.95 |  |  | B | 11.3 |  | 1.16 |  |  | B |  | B | 2.33 |  |  | B | 466 |  | 3.96 |  |  | B |  | B |  | B |  | B |  | B |  | B |  | B | 0.205 |  | 1.55 |  | 0.581 |  |  | B |  | B | 544 |  |  | B |  | B |  | B | 1.2 |  |  | B |  | B | 0.255 |  | 11.6 |  |  | B | 7.77 |  | 0.544 |  | 1.6 | L | 15.5 |  | 8.314
78-102 | 45.3361 | -106.7628 | 226.05 | 10 | 1979-04-05 | DA5211796 | D211796 | CoalQual_USGS | https://ncrdspublic.er.usgs.gov/coalqual/ | Montana | ROSEBUD | NORTHERN GREAT PLAINS | POWDER RIVER |  |  | FORT UNION |  | UPPER WALL | TONGUE RIVER |  | Tertiary | Paleocene |  |  | TAINTOR DESERT (7.5') | USGS-SCHNEIDER G B | NO DATA ENTERED | 78-102 | 78-102-4 | SUBBITUMINOUS COAL | SUBBITUMINOUS | Subbituminous C | USBM and USGS | Drill Core | As Received | Bench | [6 empty] | D211796-01D-S4 |  | 26.6 |  | 27.8 |  | 37.9 |  | 7.7 |  |  | 3.12 |  | 49.1 |  | 1 |  | 11.98 |  | 0.5 |  |  | 8416 |  | 0.01 |  | 0.16 |  | 0.37 |  | 1960 |  | 2040 |  | 2150 |  |  | B |  | B |  | B | 9161 | l | 41.54 | l | 63.24 |  | 12810 |  |  | B |  | B |  | B |  | B | 6.5 |  | 5.5 | r | 10.6 |  | 38.5 | o | 15.7 | o | 8.54 | o | 2.09 | o | 0.0133 |  | 6.36 | o | 0.769 | o | 6.29 | o | 0.585 | o |  | B |  | B |  | 11.2 |  | 20200 |  | 9310 |  | 6840 |  | 1410 |  | 5280 |  | 718 |  | 4940 |  | 393 |  |  | B |  | B | 2.26 |  |  | B | 56.1 |  | 785 |  | 0.34 | L |  | B |  | B | 0.561 |  |  | B | 110 | L | 1.66 |  | 5.79 |  |  | B | 9.98 |  |  | B |  | B |  | B | 74.1 |  | 3.36 |  |  | B |  | B |  | B | 0.0952 |  |  | B |  | B |  | B | 12 | L | 9.76 |  |  | B | 14.9 |  | 1.12 |  |  | B |  | B | 11.2 |  |  | B | 224 |  | 8.86 |  |  | B |  | B |  | B |  | B |  | B |  | B |  | B | 0.375 |  | 2.24 |  | 0.774 |  |  | B |  | B | 336 |  |  | B |  | B |  | B | 1.94 |  |  | B |  | B | 1.41 |  | 22.4 |  |  | B | 11.2 |  | 0.785 |  | 9.2 |  | 22.4 |  | 23.985
78-102 | 45.3361 | -106.7628 | 236 | 10 | 1979-04-05 | DA5211796 | D211797 | CoalQual_USGS | https://ncrdspublic.er.usgs.gov/coalqual/ | Montana | ROSEBUD | NORTHERN GREAT PLAINS | POWDER RIVER |  |  | FORT UNION |  | UPPER WALL | TONGUE RIVER |  | Tertiary | Paleocene |  |  | TAINTOR DESERT (7.5') | USGS-SCHNEIDER G B | NO DATA ENTERED | 78-102 | 78-102-5 | SUBBITUMINOUS COAL | SUBBITUMINOUS | Subbituminous C | USBM and USGS | Drill Core | As Received | Bench | [6 empty] | D211796-02-S4 |  | 26.6 |  | 30.4 |  | 37.8 |  | 5.2 |  |  | 3.42 |  | 50.7 |  | 0.7 |  | 13.08 |  | 0.2 |  |  | 8797 |  | 0.01 |  | 0.03 |  | 0.19 |  | 1960 |  | 2100 |  | 2170 |  |  | B |  | B |  | B | 9294 | l | 44.04 | l | 59.26 |  | 12899 |  |  | B |  | B |  | B |  | B | 6.62 |  | 5.62 | r | 7.1 |  | 40.7 | o | 11.9 | o | 12.5 | o | 2.81 | o | 0.0142 |  | 9.77 | o | 0.12 | o | 3.43 | o | 1.2 | o |  | B |  | B |  | 7.52 |  | 14300 |  | 4740 |  | 6690 |  | 1270 |  | 5450 |  | 75.2 |  | 1810 |  | 542 |  |  | B |  | B | 0.38 |  |  | B | 52.7 |  | 1130 |  |  | B |  | B |  | B | 0.752 |  |  | B | 110 | L | 0.629 |  | 3.82 |  |  | B | 8.2 |  |  | B |  | B |  | B | 31.8 |  | 2.26 |  |  | B |  | B |  | B | 0.0318 |  |  | B |  | B |  | B |  | B | 5.19 |  |  | B | 10.7 |  | 0.527 |  | 1.5 |  |  | B | 1.5 |  |  | B | 150 |  | 4.74 |  |  | B |  | B |  | B |  | B |  | B |  | B |  | B | 0.161 |  | 1.13 |  | 0.427 |  |  | B |  | B | 527 |  |  | B |  | B |  | B | 1.06 |  |  | B |  | B | 0.35 |  | 11.3 |  |  | B | 5.27 |  | 0.376 |  | 3.69 |  | 37.6 |  | 5.646
78-102 | 45.3361 | -106.7628 | 246 | 10 | 1979-04-05 | DA5211796 | D211798 | CoalQual_USGS | https://ncrdspublic.er.usgs.gov/coalqual/ | Montana | ROSEBUD | NORTHERN GREAT PLAINS | POWDER RIVER |  |  | FORT UNION |  | UPPER WALL | TONGUE RIVER |  | Tertiary | Paleocene |  |  | TAINTOR DESERT (7.5') | USGS-SCHNEIDER G B | NO DATA ENTERED | 78-102 | 78-102-6 | SUBBITUMINOUS COAL | SUBBITUMINOUS | Subbituminous C | USBM and USGS | Drill Core | As Received | Bench | [6 empty] | D211796-03-S4 |  | 27 |  | 31.5 |  | 37.9 |  | 3.6 |  |  | 3.48 |  | 50.9 |  | 0.7 |  | 14.22 |  | 0.2 |  |  | 8997 |  | 0.01 |  | 0.04 |  | 0.16 |  | 1910 |  | 1990 |  | 2080 |  |  | B |  | B |  | B | 9329 | l | 44.93 | l | 57.35 |  | 12964 |  |  | B |  | B |  | B |  | B | 6.17 |  | 5.17 | r | 5.4 |  | 27.8 | o | 11.2 | o | 14 | o | 3.42 | o | 0.0225 |  | 11.9 | o | 0.252 | o | 5.29 | o | 0.552 | o |  | B |  | B |  | 5.69 |  | 7400 |  | 3360 |  | 5690 |  | 1170 |  | 5020 |  | 120 |  | 2110 |  | 188 |  |  | B |  | B | 0.299 |  |  | B | 56.9 |  | 854 |  |  | B |  | B |  | B | 0.512 |  |  | B | 110 | L | 0.447 |  | 2.34 |  |  | B | 4.73 |  |  | B |  | B |  | B | 26.4 |  | 1.71 |  |  | B |  | B |  | B | 0.0211 |  |  | B |  | B |  | B |  | B | 2.68 |  |  | B | 12.8 |  |  | B |  | B |  | B | 1.71 |  |  | B | 45.6 |  | 11.8 |  |  | B |  | B |  | B |  | B |  | B |  | B |  | B | 0.075 |  | 0.854 |  | 0.11 | L |  | B |  | B | 569 |  |  | B |  | B |  | B | 0.582 |  |  | B |  | B | 0.264 |  | 8.54 |  |  | B | 3.99 |  | 0.285 |  | 4.73 |  | 17.1 |  | 4.275
78-102 | 45.3361 | -106.7628 | 256 | 7.5 | 1979-04-05 | DA5211796 | D211799 | CoalQual_USGS | https://ncrdspublic.er.usgs.gov/coalqual/ | Montana | ROSEBUD | NORTHERN GREAT PLAINS | POWDER RIVER |  |  | FORT UNION |  | UPPER WALL | TONGUE RIVER |  | Tertiary | Paleocene |  |  | TAINTOR DESERT (7.5') | USGS-SCHNEIDER G B | NO DATA ENTERED | 78-102 | 78-102-7 | SUBBITUMINOUS COAL | SUBBITUMINOUS | Subbituminous C | USBM and USGS | Drill Core | As Received | Bench | [6 empty] | D211796-04-S4 |  | 28.4 |  | 29.3 |  | 38.7 |  | 3.6 |  |  | 3.32 |  | 50.4 |  | 0.7 |  | 13.18 |  | 0.4 |  |  | 8782 |  | 0.01 |  | 0.06 |  | 0.29 |  | 2050 |  | 2140 |  | 2230 |  |  | B |  | B |  | B | 9120 | l | 42.65 | l | 59.7 |  | 12915 |  |  | B |  | B |  | B |  | B | 6.65 |  | 5.65 | r | 5.1 |  | 21.4 | o | 10.8 | o | 14 | o | 3.44 | o | 0.0228 |  | 11.6 | o | 0.288 | o | 5.72 | o | 0.502 | o |  | B |  | B |  | 5.41 |  | 5410 |  | 3080 |  | 5410 |  | 1120 |  | 4640 |  | 130 |  | 2160 |  | 162 |  |  | B |  | B | 0.745 |  |  | B | 54.1 |  | 811 |  | 0.27 |  |  | B |  | B | 0.0541 |  |  | B | 106 |  | 0.693 |  | 2.31 |  |  | B | 4.92 |  |  | B |  | B |  | B | 21.2 |  | 1.62 |  |  | B |  | B |  | B | 0.0318 |  |  | B |  | B |  | B | 5.5 | L | 2.92 |  |  | B | 12.3 |  | 0.541 |  |  | B |  | B | 3.78 |  |  | B | 22 | L | 7.35 |  |  | B |  | B |  | B |  | B |  | B |  | B |  | B | 0.098 |  | 0.811 |  | 0.403 |  |  | B |  | B | 541 |  |  | B |  | B |  | B | 0.757 |  |  | B |  | B | 0.477 |  | 8.11 |  |  | B | 3.78 |  | 0.27 |  | 4.59 |  | 16.2 |  | 9.55
78-102 | 45.3361 | -106.7628 | 270.1 | 6.9 | 1979-04-05 |  | D211800 | CoalQual_USGS | https://ncrdspublic.er.usgs.gov/coalqual/ | Montana | ROSEBUD | NORTHERN GREAT PLAINS | POWDER RIVER |  |  | FORT UNION |  | LOWER WALL | TONGUE RIVER |  | Tertiary | Paleocene |  |  | TAINTOR DESERT (7.5') | USGS-SCHNEIDER G B | NO DATA ENTERED | 78-102 | 78-102-8 | SUBBITUMINOUS COAL | SUBBITUMINOUS | Subbituminous C | USBM and USGS | Drill Core | As Received | Single sample | [6 empty] | D211800-00-S5 |  | 28 |  | 29.4 |  | 38.7 |  | 3.9 |  | Acceptable | 3.27 |  | 50.9 |  | 0.8 |  | 12.63 |  | 0.5 |  | Acceptable | 8827 |  | 0.01 |  | 0.09 |  | 0.45 |  | 2000 |  | 2080 |  | 2150 |  |  | B |  | B |  | B | 9210 | l | 42.76 | l | 59.88 |  | 12962 |  |  | B |  | B |  | B |  | B | 7.46 |  | 6.23 | r | 5.4 |  | 19.7 | o | 9.64 | o | 13.2 | o | 2.95 | o | 0.0253 |  | 10.6 | o | 0.252 | o | 7.44 | o | 0.468 | o |  | B |  | B |  | 5.77 |  | 5300 |  | 2940 |  | 5410 |  | 1030 |  | 4530 |  | 121 |  | 2990 |  | 161 |  |  | B |  | B | 4.2 |  |  | B | 86.4 |  | 403 |  | 1.15 |  |  | B |  | B | 0.0576 |  |  | B | 110 | L | 1.14 |  | 4.07 |  |  | B | 5.01 |  |  | B |  | B |  | B | 32 |  | 2.88 |  |  | B |  | B |  | B | 0.0533 |  |  | B |  | B |  | B |  | B | 2.07 |  |  | B | 14.6 |  | 2.88 |  | 1.2 | L |  | B | 4.03 |  |  | B | 24 | L | 9.27 |  |  | B |  | B |  | B |  | B |  | B |  | B |  | B | 0.394 |  | 2.88 |  | 0.266 |  |  | B |  | B | 403 |  |  | B |  | B |  | B | 0.593 |  |  | B |  | B | 0.416 |  | 8.64 |  |  | B | 5.76 |  | 0.576 |  | 5.47 |  | 17.3 |  | 6.336
78-101 | 45.2886 | -106.7297 | 91 | 4.5 | 1979-04-05 |  | D211802 | CoalQual_USGS | https://ncrdspublic.er.usgs.gov/coalqual/ | Montana | ROSEBUD | NORTHERN GREAT PLAINS | POWDER RIVER |  |  | FORT UNION |  | UNNAMED | TONGUE RIVER |  | Tertiary | Paleocene |  |  | BIRNEY SW (7.5') | USGS-SCHNEIDER G B | NO DATA ENTERED | 78-101 | 78-101-2 | SUBBITUMINOUS COAL | SUBBITUMINOUS | Subbituminous C | USBM and USGS | Drill Core | As Received | Single sample | [6 empty] | D211802-00-S2 |  | 27.8 |  | 29.1 |  | 36.4 |  | 6.7 |  | Acceptable | 3.29 |  | 47.6 |  | 0.8 |  | 11.51 |  | 2.2 |  | Excellent | 8215 |  | 0.14 |  | 0.94 |  | 1.17 |  | 1920 |  | 2010 |  | 2120 |  |  | B |  | B |  | B | 8778 | l | 42.99 | l | 61.66 |  | 12542 |  |  | B |  | B |  | B |  | B | 5.12 |  | 4.56 | r | 9.8 |  | 23.5 | o | 10.4 | o | 6.86 | o | 3.9 | o | 0.0297 |  | 2.51 | o | 0.865 | o | 24.3 | o | 0.368 | o |  | B |  | B |  | 10.2 |  | 11300 |  | 5650 |  | 5030 |  | 2410 |  | 1910 |  | 739 |  | 17500 |  | 226 |  |  | B |  | B | 23.3 |  |  | B | 71.9 |  | 719 |  | 2.05 |  |  | B |  | B | 0.103 |  |  | B | 110 | L | 1.99 |  | 6.29 |  |  | B | 10.9 |  |  | B |  | B |  | B | 62.9 |  | 5.13 |  |  | B |  | B |  | B | 0.105 |  |  | B |  | B |  | B | 11 | L | 4.31 |  |  | B | 30.5 |  | 7.19 |  |  | B |  | B | 20.5 |  |  | B | 103 |  | 5.54 |  |  | B |  | B |  | B |  | B |  | B |  | B |  | B | 0.583 |  | 5.13 |  | 1.24 |  |  | B |  | B | 205 |  |  | B |  | B |  | B | 1.14 |  |  | B |  | B | 1.79 |  | 51.3 |  |  | B | 15.4 |  | 1.54 |  | 12 |  | 20.5 |  | 27.94
78-101 | 45.2886 | -106.7297 | 323 | 5 | 1979-04-05 | DA7211803 | D211803 | CoalQual_USGS | https://ncrdspublic.er.usgs.gov/coalqual/ | Montana | ROSEBUD | NORTHERN GREAT PLAINS | POWDER RIVER |  |  | FORT UNION |  | WALL | TONGUE RIVER |  | Tertiary | Paleocene |  |  | BIRNEY SW (7.5') | USGS-SCHNEIDER G B | NO DATA ENTERED | 78-101 | 78-101-3 | SUBBITUMINOUS COAL | SUBBITUMINOUS | Subbituminous C | USBM and USGS | Drill Core | As Received | Bench | [6 empty] | D211803-01-S3 |  | 25.4 |  | 28.8 |  | 39.1 |  | 6.7 |  |  | 3.46 |  | 50.9 |  | 0.8 |  | 12.04 |  | 0.7 |  |  | 8727 |  | 0.01 |  | 0.17 |  | 0.55 |  | 2140 |  | 2260 |  | 2340 |  |  | B |  | B |  | B | 9372 | l | 41.59 | l | 62.49 |  | 12853 |  |  | B |  | B |  | B |  | B | 6.16 |  | 5.16 | r | 8.6 |  | 36.4 | o | 15.7 | o | 10.6 | o | 5.03 | o | 0.0141 |  | 0.984 | o | 0.373 | o | 6.01 | o | 0.669 | o |  | B |  | B |  | 9.07 |  | 15400 |  | 7530 |  | 6890 |  | 2750 |  | 661 |  | 281 |  | 3810 |  | 363 |  |  | B |  | B | 5.84 |  |  | B | 63.5 |  | 635 |  | 0.453 |  |  | B |  | B | 0.181 |  |  | B | 316 |  | 1.33 |  | 5.86 |  |  | B | 10.2 |  |  | B |  | B |  | B | 58 |  | 4.53 |  |  | B | 6.35 |  |  | B | 0.137 |  |  | B |  | B |  | B | 9.1 | L | 9.25 |  |  | B | 12.8 |  | 1.81 |  | 1.81 |  |  | B | 9.07 |  |  | B | 181 |  | 7.98 |  |  | B |  | B |  | B |  | B |  | B |  | B |  | B | 0.592 |  | 2.72 |  | 0.741 |  |  | B |  | B | 181 |  |  | B |  | B |  | B | 1.87 |  |  | B |  | B | 1.57 |  | 18.1 |  |  | B | 6.35 |  | 0.635 |  | 4.99 |  | 27.2 |  | 16.085
78-101 | 45.2886 | -106.7297 | 338 | 10 | 1979-04-05 | DA7211803 | D211804 | CoalQual_USGS | https://ncrdspublic.er.usgs.gov/coalqual/ | Montana | ROSEBUD | NORTHERN GREAT PLAINS | POWDER RIVER |  |  | FORT UNION |  | WALL | TONGUE RIVER |  | Tertiary | Paleocene |  |  | BIRNEY SW (7.5') | USGS-SCHNEIDER G B | NO DATA ENTERED | 78-101 | 78-101-4 | SUBBITUMINOUS COAL | SUBBITUMINOUS | Subbituminous C | USBM and USGS | Drill Core | As Received | Bench | [6 empty] | D211803-02-S3 |  | 26.9 |  | 28.1 |  | 41.5 |  | 3.5 |  |  | 3.49 |  | 52.2 |  | 0.7 |  | 12.91 |  | 0.2 |  |  | 8971 |  | 0.01 |  | 0.06 |  | 0.19 |  | 2300 |  | 2360 |  | 2420 |  |  | B |  | B |  | B | 9298 | l | 39.95 | l | 62.05 |  | 12889 |  |  | B |  | B |  | B |  | B | 7.35 |  | 6.18 | r | 4.5 |  | 23.5 | o | 13.2 | o | 21 | o | 9.5 | o | 0.0301 |  | 2.24 | o | 0.12 | o | 3.72 | o | 0.819 | o |  | B |  | B |  | 4.81 |  | 5280 |  | 3360 |  | 7190 |  | 2740 |  | 796 |  | 48 |  | 1250 |  | 235 |  |  | B |  | B | 0.376 |  |  | B | 71.9 |  | 719 |  |  | B |  | B |  | B | 0.048 | L |  | B | 107 |  | 0.587 |  | 1.95 |  |  | B | 5.04 |  |  | B |  | B |  | B | 53.3 |  | 1.44 |  |  | B |  | B |  | B | 0.0213 |  |  | B |  | B |  | B |  | B | 2.64 |  |  | B | 14.4 |  | 0.48 |  | 0.96 | L |  | B | 2.4 |  |  | B | 20 | L | 4.32 |  |  | B |  | B |  | B |  | B |  | B |  | B |  | B | 0.09 |  | 0.959 |  | 0.234 |  |  | B |  | B | 336 |  |  | B |  | B |  | B | 0.577 |  |  | B |  | B | 0.33 |  | 7.19 |  |  | B | 2.4 |  | 0.24 |  | 2.54 |  | 14.4 |  | 2.64
78-101 | 45.2886 | -106.7297 | 348 | 10 | 1979-04-05 | DA7211803 | D211805 | CoalQual_USGS | https://ncrdspublic.er.usgs.gov/coalqual/ | Montana | ROSEBUD | NORTHERN GREAT PLAINS | POWDER RIVER |  |  | FORT UNION |  | WALL | TONGUE RIVER |  | Tertiary | Paleocene |  |  | BIRNEY SW (7.5') | USGS-SCHNEIDER G B | NO DATA ENTERED | 78-101 | 78-101-5 | SUBBITUMINOUS COAL | SUBBITUMINOUS | Subbituminous B | USBM and USGS | Drill Core | As Received | Bench | [6 empty] | D211803-03-S3 |  | 25.9 |  | 31.5 |  | 39.4 |  | 3.2 |  |  | 3.6 |  | 53.1 |  | 0.7 |  | 13.2 |  | 0.2 |  |  | 9217 |  | 0.01 |  | 0.04 |  | 0.19 |  | 2310 |  | 2390 |  | 2470 |  |  | B |  | B |  | B | 9527 | l | 44.07 | l | 57.94 |  | 13000 |  |  | B |  | B |  | B |  | B | 7.03 |  | 6.01 | r | 4.4 |  | 23.5 | o | 14.6 | o | 21 | o | 9 | o | 0.0251 |  | 2.97 | o | 0.24 | o | 3.86 | o | 0.786 | o |  | B |  | B |  | 4.68 |  | 5150 |  | 3600 |  | 7020 |  | 2540 |  | 1030 |  | 93.6 |  | 1260 |  | 220 |  |  | B |  | B | 0.352 |  |  | B | 70.2 |  | 702 |  |  | B |  | B |  | B | 0.0936 |  |  | B | 110 | L | 0.57 |  | 0.11 | L |  | B | 5.24 |  |  | B |  | B |  | B | 53.2 |  | 1.4 |  |  | B |  | B |  | B | 0.0213 |  |  | B |  | B |  | B |  | B | 2.57 |  |  | B | 11.8 |  | 4.68 |  | 0.936 |  |  | B | 2.34 |  |  | B | 19 | L | 8.38 |  |  | B |  | B |  | B |  | B |  | B |  | B |  | B | 0.08 |  | 0.936 |  | 0.262 |  |  | B |  | B | 328 |  |  | B |  | B |  | B | 0.566 |  |  | B |  | B | 0.22 | L | 7.02 |  |  | B | 2.34 |  | 0.234 |  | 4.07 |  | 14 |  | 2.574
78-101 | 45.2886 | -106.7297 | 358 | 10 | 1979-04-05 | DA7211803 | D211806 | CoalQual_USGS | https://ncrdspublic.er.usgs.gov/coalqual/ | Montana | ROSEBUD | NORTHERN GREAT PLAINS | POWDER RIVER |  |  | FORT UNION |  | WALL | TONGUE RIVER |  | Tertiary | Paleocene |  |  | BIRNEY SW (7.5') | USGS-SCHNEIDER G B | NO DATA ENTERED | 78-101 | 78-101-6 | SUBBITUMINOUS COAL | SUBBITUMINOUS | Subbituminous C | USBM and USGS | Drill Core | As Received | Bench | [6 empty] | D211803-04-S3 |  | 27 |  | 29.1 |  | 41 |  | 2.8 |  |  | 3.68 |  | 52.8 |  | 0.8 |  | 12.72 |  | 0.2 |  |  | 9134 |  | 0.02 |  | 0.03 |  | 0.17 |  | 2340 |  | 2430 |  | 2500 |  |  | B |  | B |  | B | 9397 | l | 41.1 | l | 60.55 |  | 13011 |  |  | B |  | B |  | B |  | B | 7.24 |  | 6.12 | r | 4.1 |  | 23.5 | o | 11 | o | 21 | o | 8.85 | o | 0.0326 |  | 3.63 | o | 0.24 | o | 3.86 | o | 0.619 | o |  | B |  | B |  | 4.37 |  | 4800 |  | 2530 |  | 6550 |  | 2330 |  | 1170 |  | 87.3 |  | 1180 |  | 162 |  |  | B |  | B | 0.391 |  |  | B | 65.5 |  | 655 |  |  | B |  | B |  | B | 0.0437 |  |  | B | 110 | L | 0.431 |  | 2.16 |  |  | B | 3.76 |  |  | B |  | B |  | B | 47.9 |  | 1.31 |  |  | B |  | B |  | B | 0.0213 |  |  | B |  | B |  | B |  | B | 1.44 |  |  | B | 14.2 |  | 4.37 |  | 0.88 | L |  | B | 2.18 |  |  | B | 18 | L | 5.76 |  |  | B |  | B |  | B |  | B |  | B |  | B |  | B | 0.064 |  | 0.873 |  | 0.192 |  |  | B |  | B | 437 |  |  | B |  | B |  | B | 0.528 |  |  | B |  | B | 0.22 | L | 6.55 |  |  | B | 2.18 |  | 0.218 |  | 5.33 |  | 13.1 |  | 2.398
78-101 | 45.2886 | -106.7297 | 368 | 10 | 1979-04-05 | DA7211803 | D211807 | CoalQual_USGS | https://ncrdspublic.er.usgs.gov/coalqual/ | Montana | ROSEBUD | NORTHERN GREAT PLAINS | POWDER RIVER |  |  | FORT UNION |  | WALL | TONGUE RIVER |  | Tertiary | Paleocene |  |  | BIRNEY SW (7.5') | USGS-SCHNEIDER G B | NO DATA ENTERED | 78-101 | 78-101-7 | SUBBITUMINOUS COAL | SUBBITUMINOUS | Subbituminous C | USBM and USGS | Drill Core | As Received | Bench | [6 empty] | D211803-05D-S3 |  | 26.5 |  | 29.4 |  | 37.9 |  | 6.2 |  |  | 3.23 |  | 50.4 |  | 0.8 |  | 12.37 |  | 0.4 |  |  | 8737 |  | 0.01 |  | 0.09 |  | 0.34 |  | 2080 |  | 2200 |  | 2270 |  |  | B |  | B |  | B | 9346 | l | 43.07 | l | 60.89 |  | 12982 |  |  | B |  | B |  | B |  | B | 6.01 |  | 5.01 | r | 7.3 |  | 36.4 | o | 16.1 | o | 11.5 | o | 5.2 | o | 0.0254 |  | 2.71 | o | 1.15 | o | 4.15 | o | 0.602 | o |  | B |  | B |  | 7.69 |  | 13100 |  | 6530 |  | 6300 |  | 2410 |  | 1540 |  | 738 |  | 2230 |  | 277 |  |  | B |  | B | 1.56 |  |  | B | 76.9 |  | 538 |  |  | B |  | B |  | B | 0.0769 |  |  | B | 105 |  | 0.921 |  | 4.95 |  |  | B | 7.07 |  |  | B |  | B |  | B | 89.5 |  | 2.31 |  |  | B |  | B |  | B | 0.0526 |  |  | B |  | B |  | B |  | B | 4.76 |  |  | B | 19.5 |  | 1.54 |  |  | B |  | B | 3.84 |  |  | B | 377 |  | 3.54 |  |  | B |  | B |  | B |  | B |  | B |  | B |  | B | 0.345 |  | 1.54 |  | 0.744 |  |  | B |  | B | 384 |  |  | B |  | B |  | B | 1.58 |  |  | B |  | B | 1.32 |  | 11.5 |  |  | B | 3.84 |  | 0.384 |  | 9.68 |  | 15.4 |  | 4.224
78-101 | 45.2886 | -106.7297 | 378 | 7.4 | 1979-04-05 | DA7211803 | D211808 | CoalQual_USGS | https://ncrdspublic.er.usgs.gov/coalqual/ | Montana | ROSEBUD | NORTHERN GREAT PLAINS | POWDER RIVER |  |  | FORT UNION |  | WALL | TONGUE RIVER |  | Tertiary | Paleocene |  |  | BIRNEY SW (7.5') | USGS-SCHNEIDER G B | NO DATA ENTERED | 78-101 | 78-101-8 | SUBBITUMINOUS COAL | SUBBITUMINOUS | Subbituminous B | USBM and USGS | Drill Core | As Received | Bench | [6 empty] | D211803-06-S3 |  | 24.4 |  | 29.5 |  | 38.5 |  | 7.6 |  |  | 3.37 |  | 50.5 |  | 0.9 |  | 12.53 |  | 0.7 |  |  | 8806 |  | 0.01 |  | 0.15 |  | 0.57 |  | 2030 |  | 2120 |  | 2200 |  |  | B |  | B |  | B | 9571 | l | 42.58 | l | 62.15 |  | 12950 |  |  | B |  | B |  | B |  | B | 6.32 |  | 5.32 | r | 8.4 |  | 42.8 | o | 13.6 | o | 8.54 | o | 3.32 | o | 0.0256 |  | 4.51 | o | 1.56 | o | 5.72 | o | 0.619 | o |  | B |  | B |  | 8.87 |  | 17700 |  | 6390 |  | 5410 |  | 1770 |  | 2960 |  | 1150 |  | 3550 |  | 328 |  |  | B |  | B | 6.94 |  |  | B | 88.7 |  | 621 |  | 1.77 |  |  | B |  | B | 0.177 |  |  | B | 110 | L | 1.74 |  | 6.73 |  |  | B | 8.34 |  |  | B |  | B |  | B | 73.9 |  | 6.21 |  |  | B |  | B |  | B | 0.0634 |  |  | B |  | B |  | B |  | B | 3.55 |  |  | B | 22.7 |  | 1.33 |  | 1.77 |  |  | B | 8.87 |  |  | B | 36 | L | 13.8 |  |  | B |  | B |  | B |  | B |  | B |  | B |  | B | 0.605 |  | 4.44 |  | 0.437 |  |  | B |  | B | 266 |  |  | B |  | B |  | B | 1.31 |  |  | B |  | B | 0.739 |  | 26.6 |  |  | B | 8.87 |  | 0.621 |  | 16.1 |  | 26.6 |  | 9.491
NB-8 | 43.9811 | -105.307 | 103 | 5.5 | 1979-09-07 |  | D218908 | CoalQual_USGS | https://ncrdspublic.er.usgs.gov/coalqual/ | Wyoming | CAMPBELL | NORTHERN GREAT PLAINS | POWDER RIVER | GILLETTE |  | FORT UNION |  | WYODAK | TONGUE RIVER |  | Tertiary | Paleocene |  |  | NEIL BUTTE (7.5') | USGS-LONNIE T P | NO DATA ENTERED | NB-8 | NB-8-1 | SUBBITUMINOUS COAL | SUBBITUMINOUS | Subbituminous C | USBM and USGS | Drill Core | As Received | Single sample | [6 empty] | D218908-00-S1 |  | 26.9 |  | 32.8 |  | 32.6 |  | 7.7 |  | Acceptable | 3.69 |  | 48.6 |  | 1.1 |  | 11.21 |  | 0.9 |  | Excellent | 8563 |  | 0.01 |  | 0.15 |  | 0.7 |  | 2010 |  | 2130 |  | 2230 |  |  | B |  | B |  | B | 9318 | l | 49.35 | l | 56.47 |  | 13093 |  |  | B |  | B |  | B |  | B | 6.16 |  | 5.16 | r | 8.2 |  | 23.5 | o | 13.8 | o | 18.2 | o | 2.84 | o | 0.0254 |  | 1.23 | o | 0.264 | o | 10.4 | o | 0.836 | o |  | B |  | B |  | 8.65 |  | 9510 |  | 6310 |  | 11200 |  | 1480 |  | 787 |  | 190 |  | 6310 |  | 432 |  |  | B | 0.08 | L | 5.26 |  | 0.81 | L | 52.7 |  | 432 |  | 0.865 |  | 1.8 | L |  | B | 0.0865 |  | 26.8 |  | 110 | L | 6 |  | 6.29 |  |  | B | 14.5 |  | 1.8 | L | 0.81 | L | 0.18 | L | 47.4 |  | 2.68 |  | 1.8 | L | 1.3 |  | 18 | L | 0.148 |  | 1.8 | L | 8.7 | L | 8.1 | L | 12.1 |  | 1.82 |  | 1.8 | L | 22 |  | 6.66 |  | 2.16 |  | 10.4 |  | 7.78 |  | 3.8 | L | 450 |  | 2.2 | L | 0.18 | L | 13 | L | 1.8 | L |  | B | 8.1 | L | 0.38 | L | 1.8 | L | 0.601 |  | 2.16 |  | 1.12 |  | 8.1 | L | 0.81 | L | 216 |  | 87 | L | 8.1 | L |  | B | 2.33 |  | 0.81 | L | 0.81 | L | 1.33 |  | 21.6 |  | 8.1 | L | 12.1 |  | 0.865 |  | 15.6 |  | 34.6 |  | 100.465
NB-8 | 43.9811 | -105.307 | 191.6 | 2.7 | 1979-09-07 |  | D218909 | CoalQual_USGS | https://ncrdspublic.er.usgs.gov/coalqual/ | Wyoming | CAMPBELL | NORTHERN GREAT PLAINS | POWDER RIVER | GILLETTE |  | FORT UNION |  | WYODAK | TONGUE RIVER |  | Tertiary | Paleocene |  |  | NEIL BUTTE (7.5') | USGS-LONNIE T P | NO DATA ENTERED | NB-8 | NB-8-2 | SUBBITUMINOUS COAL | SUBBITUMINOUS | Subbituminous C | USBM and USGS | Drill Core | As Received | Upper bed split | [6 empty] | D218909-00-S2 |  | 26.9 |  | 27.6 |  | 29.9 |  | 15.6 |  | Acceptable | 3.09 |  | 41.3 |  | 1 |  | 11.61 |  | 0.5 |  | Excellent | 7170 |  | 0.01 |  | 0.03 |  | 0.47 |  | 2200 |  | 2320 |  | 2440 |  |  | B |  | B |  | B | 8586 | l | 46.48 | l | 64.22 |  | 12470 |  |  | B |  | B |  | B |  | B | 6.16 |  | 5.16 | r | 19 |  | 57.8 | o | 16.6 | o | 7.56 | o | 1.5 | o | 0.0045 |  | 0.562 | o | 1.07 | o | 2.15 | o | 1.51 | o |  | B |  | B |  | 20 |  | 54100 |  | 17600 |  | 10800 |  | 1810 |  | 833 |  | 1780 |  | 3010 |  | 1800 |  |  | B | 0.19 | L | 2.11 |  | 1.9 | L | 74.1 |  | 882 |  | 0.681 |  | 4.1 | L |  | B | 0.2 |  | 24 |  | 110 | L | 3.44 |  | 21.2 |  |  | B | 24.4 |  | 4.1 | L | 1.9 | L | 0.41 | L | 137 |  | 8.41 |  | 4.1 | L | 1.48 |  | 41 | L | 0.0949 |  | 4.1 | L | 21 | L | 19 | L | 13.8 |  | 6.01 |  | 4.1 | L | 9.02 |  | 3.21 |  | 15.8 |  | 19 | L | 14.2 |  | 8.7 | L | 1100 |  | 5.1 | L | 0.41 | L | 29 | L | 4.1 | L |  | B | 19 | L | 0.87 | L | 4.1 | L | 0.651 |  | 4.01 |  |  | B | 19 | L | 1.9 | L | 421 |  | 210 | L | 19 | L |  | B | 3.5 |  | 1.9 | L | 1.9 | L | 1.64 |  | 54.1 |  | 19 | L | 11.8 |  | 1.3 |  | 10.6 |  | 104 |  | 157.51
NB-8 | 43.9811 | -105.307 | 226.8 | 9.1 | 1979-09-07 | DA2218910 | D218911 | CoalQual_USGS | https://ncrdspublic.er.usgs.gov/coalqual/ | Wyoming | CAMPBELL | NORTHERN GREAT PLAINS | POWDER RIVER | GILLETTE |  | FORT UNION |  | WYODAK | TONGUE RIVER |  | Tertiary | Paleocene |  |  | NEIL BUTTE (7.5') | USGS-LONNIE T P | NO DATA ENTERED | NB-8 | NB-8-4 | SUBBITUMINOUS COAL | SUBBITUMINOUS | Subbituminous C | USBM and USGS | Drill Core | As Received | Bench | [6 empty] | D218910-02-S3 |  | 29.5 |  | 28.1 |  | 36.6 |  | 5.8 |  |  | 3.1 |  | 48.1 |  | 1.1 |  | 12 |  | 0.5 |  |  | 8215 |  | 0.01 |  | 0.08 |  | 0.38 |  | 1910 |  | 2000 |  | 2110 |  |  | B |  | B |  | B | 8739 | l | 42.75 | l | 61.08 |  | 12697 |  |  | B |  | B |  | B |  | B | 7.36 |  | 6.18 | r | 7.5 |  | 30 | o | 12.7 | o | 18.2 | o | 3.59 | o | 0.0118 |  | 0.946 | o | 0.313 | o | 6.15 | o | 1.14 | o |  | B |  | B |  | 8.01 |  | 11200 |  | 5360 |  | 10400 |  | 1730 |  | 560 |  | 208 |  | 3440 |  | 544 |  |  | B | 0.074 | L | 1.94 |  | 0.75 | L | 57.6 |  | 512 |  | 0.711 |  | 1.6 | L |  | B | 0.16 |  | 21.6 |  | 110 | L | 2.47 |  | 5.78 |  |  | B | 10.2 |  | 1.6 | L | 0.75 | L | 0.304 |  | 64 |  | 4.08 |  | 1.6 | L | 0.791 |  | 16 | L | 0.171 |  | 1.6 | L | 8 | L | 7.5 | L | 10.4 |  | 1.44 |  | 1.6 | L | 9.43 |  | 1.52 |  | 4.72 |  | 7.5 | L | 9.59 |  | 3.5 | L | 1040 |  | 2 | L | 0.16 | L | 12 | L | 1.6 | L |  | B | 7.5 | L | 0.35 | L | 1.6 | L | 0.278 |  | 2.4 |  | 1.37 |  | 7.5 | L | 0.75 | L | 360 |  | 80 | L | 7.5 | L |  | B | 1.29 |  | 0.75 | L | 0.75 | L | 0.842 |  | 25.6 |  | 7.5 | L | 11.2 |  | 0.679 |  | 20.9 |  | 48 |  | 86.583
NB-8 | 43.9811 | -105.307 | 240.7 | 4.3 | 1979-09-07 |  | D218912 | CoalQual_USGS | https://ncrdspublic.er.usgs.gov/coalqual/ | Wyoming | CAMPBELL | NORTHERN GREAT PLAINS | POWDER RIVER | GILLETTE |  | FORT UNION |  | WYODAK | TONGUE RIVER |  | Tertiary | Paleocene |  |  | NEIL BUTTE (7.5') | USGS-LONNIE T P | NO DATA ENTERED | NB-8 | NB-8-5 | SUBBITUMINOUS COAL | SUBBITUMINOUS | Subbituminous C | USBM and USGS | Drill Core | As Received | Lower bed split | [6 empty] | D218912-00-S4 |  | 25.1 |  | 29.3 |  | 32.4 |  | 13.2 |  | Acceptable | 3.29 |  | 44.9 |  | 1.1 |  | 11.81 |  | 0.5 |  | Excellent | 7764 |  | 0.01 |  | 0.06 |  | 0.48 |  | 2390 |  | 2460 |  | 2530 |  |  | B |  | B |  | B | 9006 | l | 46.16 | l | 62.56 |  | 12583 |  |  | B |  | B |  | B |  | B | 5.67 |  | 4.83 | r | 15.1 |  | 49.2 | o | 24.6 | o | 8.12 | o | 1.84 | o | 0.0033 |  | 0.716 | o | 0.817 | o | 2.43 | o | 1.17 | o |  | B |  | B |  | 15.8 |  | 36500 |  | 20600 |  | 9200 |  | 1760 |  | 841 |  | 1080 |  | 2700 |  | 1110 |  |  | B | 0.15 | L | 1.2 |  | 1.5 | L | 58.7 |  | 270 |  | 1.46 |  | 3.2 | L |  | B | 0.16 | L | 28.6 |  | 110 | L | 5.38 |  | 15.3 |  |  | B | 26.2 |  | 3.2 | L | 1.5 | L | 0.32 | L | 84.1 |  | 5.39 |  | 3.2 | L | 0.73 |  | 32 | L | 0.0841 |  | 3.2 | L | 16 | L | 15 | L | 13.2 |  | 7.3 |  | 3.2 | L | 5.24 |  | 1.14 |  | 9.52 |  | 15 | L | 10.3 |  | 6.9 | L | 95.2 |  | 7.77 |  | 0.32 | L | 23 | L | 3.2 | L |  | B | 15 | L | 0.69 | L | 3.2 | L | 0.493 |  | 3.97 |  | 1.18 |  | 15 | L | 1.5 | L | 140 |  | 160 | L | 15 | L |  | B | 4.89 |  | 1.5 | L | 1.5 | L | 2.39 |  | 39.7 |  | 15 | L | 11.9 |  | 1 |  | 7.14 |  | 71.4 |  | 138.82
H-15 | 43.7811 | -105.352 | 309.4 | 6.1 | 1979-09-07 | DA2218913 | D218913 | CoalQual_USGS | https://ncrdspublic.er.usgs.gov/coalqual/ | Wyoming | CAMPBELL | NORTHERN GREAT PLAINS | POWDER RIVER | GILLETTE |  | FORT UNION |  | WYODAK | TONGUE RIVER |  | Tertiary | Paleocene |  |  | HILIGHT (7.5') | USGS-LONNIE T P | NO DATA ENTERED | H-15 | H-15-1 | SUBBITUMINOUS COAL | SUBBITUMINOUS | Subbituminous B | USBM and USGS | Drill Core | As Received | Bench | [6 empty] | D218913-01-S1 |  | 20.5 |  | 34.8 |  | 37.5 |  | 7.2 |  |  | 4.01 |  | 53.4 |  | 1.1 |  | 12.59 |  | 1.1 |  |  | 9492 |  | 0.01 |  | 1.03 |  | 0.1 |  | 2040 |  | 2160 |  | 2250 |  |  | B |  | B |  | B | 10244 | l | 47.22 | l | 57.5 |  | 13129 |  |  | B |  | B |  | B |  | B | 5.81 |  | 4.9 | r | 8.9 |  | 27.8 | o | 17.2 | o | 15.4 | o | 1.89 | o | 0.0134 |  | 0.875 | o | 0.505 | o | 9.58 | o | 0.803 | o |  | B |  | B |  | 9.35 |  | 12200 |  | 8520 |  | 10300 |  | 1070 |  | 606 |  | 393 |  | 6270 |  | 449 |  |  | B | 0.087 | L | 4.21 |  | 0.88 | L | 53.3 |  | 449 |  | 1.03 |  | 1.9 | L |  | B | 0.187 |  | 31.8 |  | 105 |  | 4.07 |  | 10.5 |  |  | B | 18.5 |  | 2.15 |  | 0.88 | L | 0.393 |  | 73.6 |  | 2.71 |  | 1.9 | L | 0.421 |  | 19 | L | 0.147 |  | 1.9 | L | 9.4 | L | 8.8 | L | 15.9 |  | 2.62 |  | 1.9 | L | 12.5 |  | 2.99 |  | 4.02 |  | 15.9 |  | 12.2 |  | 4.1 | L | 533 |  | 3.37 |  | 0.19 | L | 14 | L | 1.9 | L |  | B | 8.8 | L | 0.41 | L | 1.9 | L | 0.482 |  | 2.81 |  | 2.62 |  | 8.8 | L | 0.88 | L | 271 |  | 94 | L | 8.8 | L |  | B | 3.14 |  | 0.88 | L | 0.88 | L | 1.25 |  | 24.3 |  | 8.8 | L | 15 |  | 1.03 |  | 37.4 |  | 46.8 |  | 121.233
NB-4 | 43.9517 | -105.324 | 25 | 4.5 | 1979-09-07 |  | D218917 | CoalQual_USGS | https://ncrdspublic.er.usgs.gov/coalqual/ | Wyoming | CAMPBELL | NORTHERN GREAT PLAINS | POWDER RIVER | GILLETTE |  | FORT UNION |  | WYODAK | TONGUE RIVER |  | Tertiary | Paleocene |  |  | NEIL BUTTE (7.5') | USGS-LONNIE T P | NO DATA ENTERED | NB-4 | NB-4-1 | SUBBITUMINOUS COAL | SUBBITUMINOUS | Subbituminous B | USBM and USGS | Drill Core | As Received | Upper bed split | [6 empty] | D218917-00-S1 |  | 19.8 |  | 31.2 |  | 29.9 |  | 19.1 |  | Acceptable | 3.48 |  | 44.3 |  | 1.1 |  | 11.02 |  | 1.1 |  | Good | 7915 |  |  | B | 0.31 |  | 0.83 |  | 2260 |  | 2370 |  | 2440 |  |  | B |  | B |  | B | 9791 | l | 48.52 | l | 63.55 |  | 12954 |  |  | B |  | B |  | B |  | B | 6.85 |  | 5.85 | r | 19.3 |  | 47.1 | o | 20.8 | o | 6.58 | o | 2.03 | o | 0.0174 |  | 0.316 | o | 1.2 | o | 5.58 | o | 0.853 | o |  | B |  | B |  | 20.5 |  | 45100 |  | 22500 |  | 9630 |  | 2500 |  | 480 |  | 2050 |  | 7990 |  | 1050 |  |  | B | 0.19 | L | 3.77 |  | 2 | L | 77.9 |  | 512 |  | 1.72 |  | 4.1 | L |  | B | 0.205 |  | 43 |  | 110 | L | 5.44 |  | 18.7 |  |  | B | 32.8 |  | 4.1 | L | 2 | L | 0.615 |  | 127 |  | 5.12 |  | 4.1 | L | 0.758 |  | 41 | L | 0.234 |  | 4.1 | L | 21 | L | 20 | L | 26.6 |  | 9.22 |  | 4.1 | L | 35.7 |  | 3.69 |  | 7.99 |  | 20 | L | 22.5 |  | 8.9 | L | 615 |  | 8.2 |  | 0.41 | L | 29 | L | 4.1 | L |  | B | 20 | L | 0.89 | L | 4.1 | L | 0.574 |  | 5.33 |  | 1.65 |  | 20 | L | 2 | L | 266 |  | 210 | L | 20 | L |  | B | 4.89 |  | 2 | L | 2 | L | 2.42 |  | 53.3 |  | 20 | L | 22.5 |  | 1.72 |  | 48 |  | 82 |  | 203.835
NB-4 | 43.9517 | -105.324 | 47 | 6.65 | 1979-09-07 |  | D218918 | CoalQual_USGS | https://ncrdspublic.er.usgs.gov/coalqual/ | Wyoming | CAMPBELL | NORTHERN GREAT PLAINS | POWDER RIVER | GILLETTE |  | FORT UNION |  | WYODAK | TONGUE RIVER |  | Tertiary | Paleocene |  |  | NEIL BUTTE (7.5') | USGS-LONNIE T P | NO DATA ENTERED | NB-4 | NB-4-2 | SUBBITUMINOUS COAL | SUBBITUMINOUS | Subbituminous B | USBM and USGS | Drill Core | As Received | Middle bed split | [6 empty] | D218918-00-S2 |  | 23.6 |  | 33.6 |  | 33.1 |  | 9.7 |  | Acceptable | 3.76 |  | 49.3 |  | 1.1 |  | 11.84 |  | 0.8 |  | Good | 8787 |  | 0.01 |  | 0.07 |  | 0.72 |  | 2100 |  | 2180 |  | 2270 |  |  | B |  | B |  | B | 9782 | l | 49.42 | l | 57.46 |  | 13174 |  |  | B |  | B |  | B |  | B | 6.49 |  | 5.49 | r | 10.3 |  | 38.5 | o | 16.1 | o | 15.4 | o | 2.32 | o | 0.0148 |  | 0.776 | o | 0.517 | o | 4.43 | o | 0.886 | o |  | B |  | B |  | 10.9 |  | 19600 |  | 9260 |  | 12000 |  | 1530 |  | 627 |  | 469 |  | 3380 |  | 578 |  |  | B | 0.11 | L | 68.5 |  | 1.1 | L | 58.8 |  | 414 |  | 1.53 |  | 2.2 | L |  | B | 0.218 |  | 37.1 |  | 110 | L | 10.2 |  | 14.7 |  |  | B | 18.7 |  | 2.2 | L | 1.1 | L | 0.22 | L | 58.2 |  | 2.51 |  | 2.2 | L | 0.49 |  | 22 | L | 0.148 |  | 2.2 | L | 11 | L | 11 | L | 19.6 |  | 3.81 |  | 2.2 | L | 16.1 |  | 2.94 |  | 4.36 |  | 13.1 |  | 14.2 |  | 4.7 | L | 512 |  | 3.38 |  | 0.22 | L | 16 | L | 2.2 | L |  | B | 11 | L | 0.47 | L | 2.2 | L | 0.546 |  | 4.47 |  | 1.59 |  | 11 | L | 1.1 | L | 283 |  | 110 | L | 11 | L |  | B | 5.82 |  | 1.1 | L | 1.1 | L | 1.95 |  | 37.1 |  | 11 | L | 19.6 |  | 1.53 |  | 48 |  | 75.2 |  | 140.15
NB-4 | 43.9517 | -105.324 | 134.8 | 1.5 | 1979-09-07 |  | D218921 | CoalQual_USGS | https://ncrdspublic.er.usgs.gov/coalqual/ | Wyoming | CAMPBELL | NORTHERN GREAT PLAINS | POWDER RIVER | GILLETTE |  | FORT UNION |  | WYODAK | TONGUE RIVER |  | Tertiary | Paleocene |  |  | NEIL BUTTE (7.5') | USGS-LONNIE T P | NO DATA ENTERED | NB-4 | NB-4-5 | SUBBITUMINOUS COAL | SUBBITUMINOUS | Subbituminous C | USBM and USGS | Drill Core | As Received | Lower bed split | [6 empty] | D218921-00-S4 |  | 25.7 |  | 31.7 |  | 35.4 |  | 7.2 |  | Acceptable | 3.62 |  | 49.5 |  | 1.2 |  | 11.98 |  | 0.8 |  | Good | 8696 |  |  | B | 0.02 |  | 0.78 |  | 2360 |  | 2420 |  | 2500 |  |  | B |  | B |  | B | 9384 | l | 46.34 | l | 58.54 |  | 12960 |  |  | B |  | B |  | B |  | B | 6.31 |  | 5.31 | r | 8.9 |  | 36.4 | o | 20.8 | o | 12.5 | o | 2.26 | o | 0.0159 |  | 1.14 | o | 0.541 | o | 4.43 | o | 0.569 | o |  | B |  | B |  | 9.4 |  | 16000 |  | 10300 |  | 8360 |  | 1280 |  | 793 |  | 423 |  | 2910 |  | 320 |  |  | B | 0.087 | L | 1.43 |  | 0.88 | L | 63.9 |  | 273 |  | 2.91 |  | 1.9 | L |  | B | 0.188 |  | 28.2 |  | 110 | L | 7.77 |  | 11.1 |  |  | B | 12.1 |  | 1.9 | L | 1.22 |  | 0.19 | L | 37 |  | 9.12 |  | 1.9 | L | 3.01 |  | 19 | L | 0.19 |  | 1.9 | L | 9.4 | L | 8.8 | L | 14.1 |  | 4.23 |  | 1.9 | L | 14.9 |  | 2.35 |  | 6.3 |  | 17.9 |  | 9.21 |  | 4.1 | L | 47 |  | 3.95 |  | 0.19 | L | 14 | L | 1.9 | L |  | B | 8.8 | L | 0.41 | L | 1.9 | L | 1.26 |  | 4.04 |  | 0.718 |  | 8.8 | L | 0.88 | L | 122 |  | 94 | L | 8.8 | L |  | B | 3.44 |  | 0.88 | L | 0.88 | L | 1.94 |  | 28.2 |  | 8.8 | L | 18.8 |  | 1.32 |  | 20.6 |  | 50.8 |  | 121.81
NB-7 | 43.9967 | -105.333 | 37.5 | 6.4 | 1979-09-07 |  | D218922 | CoalQual_USGS | https://ncrdspublic.er.usgs.gov/coalqual/ | Wyoming | CAMPBELL | NORTHERN GREAT PLAINS | POWDER RIVER | GILLETTE |  | FORT UNION |  | WYODAK | TONGUE RIVER |  | Tertiary | Paleocene |  |  | NEIL BUTTE (7.5') | USGS-LONNIE T P | NO DATA ENTERED | NB-7 | NB-7-1 | SUBBITUMINOUS COAL | SUBBITUMINOUS | Subbituminous B | USBM and USGS | Drill Core | As Received | Upper bed split | [6 empty] | D218922-00-S1 |  | 21.3 |  | 34.7 |  | 35.4 |  | 8.6 |  | Acceptable | 3.82 |  | 51.2 |  | 1.1 |  | 13.18 |  | 0.9 |  | Excellent | 8988 |  |  | B | 0.08 |  | 0.81 |  | 2260 |  | 2340 |  | 2420 |  |  | B |  | B |  | B | 9871 | l | 48.6 | l | 57.24 |  | 12822 |  |  | B |  | B |  | B |  | B | 5.97 |  | 4.99 | r | 10 |  | 38.5 | o | 18.9 | o | 12.5 | o | 2.66 | o | 0.037 |  | 0.342 | o | 0.469 | o | 5.43 | o | 1.09 | o |  | B |  | B |  | 10.5 |  | 18900 |  | 10500 |  | 9370 |  | 1680 |  | 266 |  | 410 |  | 4000 |  | 684 |  |  | B | 0.097 | L | 2.18 |  | 0.98 | L | 67.4 |  | 284 |  | 2 |  | 2.2 | L |  | B | 0.21 |  | 53.7 |  | 110 | L | 5.53 |  | 15.8 |  |  | B | 35.3 |  | 2.2 | L | 1.16 |  | 0.22 | L | 47.4 |  | 4.42 |  | 2.2 | L | 1.47 |  | 22 | L | 0.126 |  | 2.2 | L | 11 | L | 9.8 | L | 22.1 |  | 3.68 |  | 2.2 | L | 38.9 |  | 1.89 |  | 5.79 |  | 26.3 |  | 9.79 |  | 4.6 | L | 73.7 |  | 6 |  | 0.22 | L | 15 | L | 2.2 | L |  | B | 9.8 | L | 0.46 | L | 2.2 | L | 1.13 |  | 5.16 |  | 1.43 |  | 9.8 | L | 0.98 | L | 147 |  | 110 | L | 9.8 | L |  | B | 7.03 |  | 220 | L | 0.98 | L | 2.59 |  | 57.9 |  | 9.8 | L | 24.2 |  | 1.58 |  | 61 |  | 82.1 |  | 392.66
HOLE NO CD-79008 | 43.8194 | -105.283 | 75 | 4 | 1979-09-05 |  | D218926 | CoalQual_USGS | https://ncrdspublic.er.usgs.gov/coalqual/ | Wyoming | CAMPBELL | NORTHERN GREAT PLAINS | POWDER RIVER | GILLETTE |  | FORT UNION |  | WYODAK | TONGUE RIVER |  | Tertiary | Paleocene |  |  | HILIGHT (7.5') | USGS-LONNIE T P | NO DATA ENTERED | HOLE NO CD-79008 | H-7C-1 | SUBBITUMINOUS COAL | SUBBITUMINOUS | Subbituminous C | USBM and USGS | Drill Core | As Received | Upper bed split | [6 empty] | D218926-00-S1 |  | 27.2 |  | 30.3 |  | 29.7 |  | 12.8 |  | Acceptable | 3.36 |  | 44.1 |  | 1.1 |  | 10.24 |  | 1.1 |  | Good | 7890 |  |  | B | 0.75 |  | 0.39 |  | 2170 |  | 2250 |  | 2340 |  |  | B |  | B |  | B | 9078 | l | 48.88 | l | 60.39 |  | 13150 |  |  | B |  | B |  | B |  | B | 8.08 |  | 6.54 | r | 17.2 |  | 38.5 | o | 18.5 | o | 10.1 | o | 2.11 | o | 0.0247 |  | 0.448 | o | 0.889 | o | 8.29 | o | 0.719 | o |  | B |  | B |  | 18.3 |  | 33100 |  | 18000 |  | 13300 |  | 2340 |  | 611 |  | 1360 |  | 10700 |  | 791 |  |  | B | 0.17 | L | 8.46 |  | 1.8 | L | 77.3 |  | 515 |  | 2.39 |  | 3.7 | L |  | B | 0.552 |  | 47.8 |  | 110 | L | 5.48 |  | 18 |  |  | B | 36.4 |  | 4.23 |  | 1.8 | L | 0.37 | L | 107 |  | 5.89 |  | 3.7 | L | 1.1 |  | 37 | L | 0.374 |  | 3.7 | L | 19 | L | 18 | L | 23.9 |  | 6.99 |  | 3.7 | L | 45.5 |  | 2.94 |  | 7.18 |  | 23.9 |  | 17.1 |  | 8 | L | 368 |  | 7.36 |  | 0.37 | L | 26 | L | 3.7 | L |  | B | 18 | L | 0.8 | L | 3.7 | L | 0.8 |  | 5.15 |  | 2.33 |  | 18 | L | 1.8 | L | 276 |  | 190 | L | 18 | L |  | B | 5.66 |  | 1.8 | L | 1.8 | L | 3.08 |  | 60.7 |  | 18 | L | 25.8 |  | 2.39 |  | 84.7 |  | 86.5 |  | 205.09
HOLE NO CD-79008 | 43.8194 | -105.283 | 98.5 | 9.2 | 1979-09-05 |  | D218927 | CoalQual_USGS | https://ncrdspublic.er.usgs.gov/coalqual/ | Wyoming | CAMPBELL | NORTHERN GREAT PLAINS | POWDER RIVER | GILLETTE |  | FORT UNION |  | WYODAK | TONGUE RIVER |  | Tertiary | Paleocene |  |  | HILIGHT (7.5') | USGS-LONNIE T P | NO DATA ENTERED | HOLE NO CD-79008 | H-7C-2 | SUBBITUMINOUS COAL | SUBBITUMINOUS | Subbituminous C | USBM and USGS | Drill Core | As Received | Bench | [6 empty] | D218927-00-S2 |  | 28 |  | 30.1 |  | 31.5 |  | 10.4 |  | Acceptable | 3.37 |  | 45.8 |  | 1 |  | 10.03 |  | 1.5 |  | Excellent | 8116 |  |  | B | 0.89 |  | 0.58 |  | 1860 |  | 1950 |  | 2040 |  |  | B |  | B |  | B | 9071 | l | 47.36 | l | 60.18 |  | 13175 |  |  | B |  | B |  | B |  | B | 8.98 |  | 6.99 | r | 12 |  | 32.1 | o | 11.9 | o | 13.6 | o | 2.39 | o | 0.0386 |  | 0.829 | o | 0.228 | o | 11 | o | 1.2 | o |  | B |  | B |  | 12.9 |  | 19400 |  | 8130 |  | 12500 |  | 1860 |  | 792 |  | 245 |  | 9930 |  | 929 |  |  | B | 0.12 | L | 23.4 |  | 1.2 | L | 72.2 |  | 297 |  | 0.697 |  | 2.6 | L |  | B | 0.258 |  | 19.4 |  | 110 | L | 2.95 |  | 8.29 |  |  | B | 24.5 |  | 2.6 | L | 1.2 | L | 0.26 | L | 43 |  | 3.48 |  | 2.6 | L | 0.581 |  | 26 | L | 0.226 |  | 2.6 | L | 13 | L | 12 | L | 9.42 |  | 4.52 |  | 2.6 | L | 49.8 |  | 3.23 |  | 4.13 |  | 12 | L | 11 |  | 5.6 | L | 258 |  | 3.61 |  | 0.26 | L | 19 | L | 2.6 | L |  | B | 12 | L | 0.56 | L | 2.6 | L | 0.753 |  | 2.45 |  | 2.26 |  | 12 | L | 1.2 | L | 181 |  | 130 | L | 12 | L |  | B | 2.74 |  | 1.2 | L | 1.2 | L | 1.38 |  | 32.3 |  | 12 | L | 8.13 |  | 1.02 |  | 21.8 |  | 55.5 |  | 106.03
HOLE NO CD-79006 | 43.8161 | -105.319 | 175 | 1 | 1979-09-05 |  | D218929 | CoalQual_USGS | https://ncrdspublic.er.usgs.gov/coalqual/ | Wyoming | CAMPBELL | NORTHERN GREAT PLAINS | POWDER RIVER | GILLETTE |  | FORT UNION |  | WYODAK RIDER | TONGUE RIVER |  | Tertiary | Paleocene |  |  | HILIGHT (7.5') | USGS-LONNIE T P | NO DATA ENTERED | HOLE NO CD-79006 | H-12-1 | SUBBITUMINOUS COAL | SUBBITUMINOUS | Subbituminous B | USBM and USGS | Drill Core | As Received | Upper bed split | [6 empty] | D218929-00-S1 |  | 21.6 |  | 37.8 |  | 30.6 |  | 10 |  | Acceptable | 4.28 |  | 51.7 |  | 1.2 |  | 9.72 |  | 1.5 |  | Excellent | 9409 |  |  | B | 1.09 |  | 0.45 |  | 1860 |  | 1950 |  | 2060 |  |  | B |  | B |  | B | 10485 | l | 54.06 | l | 53.57 |  | 13756 |  |  | B |  | B |  | B |  | B | 7.44 |  | 6.22 | r | 18.9 |  | 44.9 | o | 16.3 | o | 8.12 | o | 4.4 | o | 0.0449 |  | 6.6 | o | 1.2 | o | 9.58 | o | 0.719 | o |  | B |  | B |  | 20.2 |  | 42300 |  | 17300 |  | 11700 |  | 5340 |  | 9850 |  | 2020 |  | 13500 |  | 867 |  |  | B | 0.19 | L | 5.04 |  | 1.9 | L | 86.7 |  | 282 |  | 4.43 |  | 4.1 | L |  | B | 0.21 | L | 30.2 |  | 110 | L | 3.37 |  | 20.6 |  |  | B | 11.3 |  | 4.23 |  | 1.9 | L | 0.423 |  | 96 |  | 10.9 |  | 4.1 | L | 2.22 |  | 41 | L | 0.341 |  | 4.1 | L | 21 | L | 19 | L | 17.5 |  | 9.27 |  | 4.1 | L | 90.5 |  | 6.05 |  | 8.46 |  | 19 | L | 17.7 |  | 8.7 | L | 161 |  | 5.1 | L | 0.41 | L | 29 | L | 4.1 | L |  | B | 19 | L | 0.87 | L | 4.1 | L | 1.3 |  | 4.64 |  | 2.13 |  | 19 | L | 1.9 | L | 202 |  | 210 | L | 19 | L |  | B | 3.72 |  | 1.9 | L | 1.9 | L | 1.51 |  | 52.4 |  | 19 | L | 30.2 |  | 2.22 |  | 8.67 |  | 78.6 |  | 186.873
HOLE NO CD-79007 | 43.7817 | -105.28 | 262.9 | 1 | 1979-09-05 |  | D218932 | CoalQual_USGS | https://ncrdspublic.er.usgs.gov/coalqual/ | Wyoming | CAMPBELL | NORTHERN GREAT PLAINS | POWDER RIVER | GILLETTE |  | FORT UNION |  | WYODAK | TONGUE RIVER |  | Tertiary | Paleocene |  |  | HILIGHT (7.5') | USGS-LONNIE T P | NO DATA ENTERED | HOLE NO CD-79007 | H-13-1 | SUBBITUMINOUS COAL | SUBBITUMINOUS | Subbituminous B | USBM and USGS | Drill Core | As Received | Upper bed split | [6 empty] | D218932-00-S1 |  | 20.1 |  | 35.1 |  | 29.6 |  | 15.2 |  | Acceptable | 3.95 |  | 47.5 |  | 1.1 |  | 9.95 |  | 2.3 |  | Excellent | 8623 |  | 0.01 |  | 1.63 |  | 0.63 |  | 2070 |  | 2160 |  | 2280 |  |  | B |  | B |  | B | 10176 | l | 52.06 | l | 58.74 |  | 13328 |  |  | B |  | B |  | B |  | B | 6.66 |  | 5.66 | r | 18.7 |  | 38.5 | o | 18.9 | o | 7.56 | o | 1.56 | o | 0.0238 |  | 0.664 | o | 1.03 | o | 11 | o | 0.702 | o |  | B |  | B |  | 19.8 |  | 35700 |  | 19800 |  | 10700 |  | 1870 |  | 975 |  | 1700 |  | 15300 |  | 833 |  |  | B | 0.19 | L | 22.8 |  | 1.9 | L | 81.3 |  | 416 |  | 2.97 |  | 4 | L |  | B | 0.595 |  | 77.3 |  | 110 | L | 10.6 |  | 23.3 |  |  | B | 26.6 |  | 4 | L | 1.9 | L | 0.912 |  | 127 |  | 8.13 |  | 4 | L | 1.41 |  | 40 | L | 0.901 |  | 4 | L | 20 | L | 19 | L | 39.6 |  | 7.14 |  | 4 | L | 47.2 |  | 6.74 |  | 8.92 |  | 27.8 |  | 41.6 |  | 8.6 | L | 793 |  | 5 | L | 0.4 | L | 28 | L | 4 | L |  | B | 19 | L | 0.86 | L | 4 | L | 1.06 |  | 6.34 |  | 4.13 |  | 19 | L | 1.9 | L | 297 |  | 200 | L | 19 | L |  | B | 4.35 |  | 1.9 | L | 1.9 | L | 2.49 |  | 71.4 |  | 19 | L | 35.7 |  | 2.18 |  | 137 |  | 87.2 |  | 269.292
HOLE NO CD-79007 | 43.7817 | -105.28 | 305 | 3.1 | 1979-09-05 | DA2218935 | D218935 | CoalQual_USGS | https://ncrdspublic.er.usgs.gov/coalqual/ | Wyoming | CAMPBELL | NORTHERN GREAT PLAINS | POWDER RIVER | GILLETTE |  | FORT UNION |  | WYODAK | TONGUE RIVER |  | Tertiary | Paleocene |  |  | HILIGHT (7.5') | USGS-LONNIE T P | NO DATA ENTERED | HOLE NO CD-79007 | H-13-4 | SUBBITUMINOUS COAL | SUBBITUMINOUS | Subbituminous C | USBM and USGS | Drill Core | As Received | Bench | [6 empty] | D218935-01-S4 |  | 25.5 |  | 30 |  | 29.6 |  | 14.9 |  |  | 3.45 |  | 43.6 |  | 1 |  | 11.05 |  | 0.5 |  |  | 7676 |  | 0.01 |  | 0.02 |  | 0.52 |  | 2380 |  | 2490 |  | 2580 |  |  | B |  | B |  | B | 9076 | l | 48.74 | l | 61.6 |  | 12879 |  |  | B |  | B |  | B |  | B | 6.64 |  | 5.64 | r | 20.3 |  | 44.9 | o | 28.4 | o | 7 | o | 1.74 | o | 0.015 |  | 0.618 | o | 1.07 | o | 2.57 | o | 1.05 | o |  | B |  | B |  | 21.5 |  | 45200 |  | 32300 |  | 10800 |  | 2260 |  | 985 |  | 1910 |  | 3870 |  | 1360 |  |  | B | 0.2 | L | 1.17 |  | 2.1 | L | 62.4 |  | 602 |  | 1.48 |  | 4.4 | L |  | B | 0.22 | L | 55.9 |  | 110 | L | 4.2 |  | 27.6 |  |  | B | 39.2 |  | 4.4 | L | 2.1 | L | 0.904 |  | 148 |  | 9.68 |  | 4.4 | L | 1.01 |  | 44 | L | 0.159 |  | 4.4 | L | 22 | L | 21 | L | 30.1 |  | 15.1 |  | 4.4 | L | 32.3 |  | 1.51 |  | 8.39 |  | 21 | L | 18.1 |  | 9.3 | L | 1610 |  | 5.4 | L | 0.44 | L | 31 | L | 4.4 | L |  | B | 21 | L | 0.93 | L | 4.4 | L | 0.909 |  | 7.53 |  | 1.48 |  | 21 | L | 2.1 | L | 452 |  | 220 | L | 21 | L |  | B | 6.48 |  | 2.1 | L | 2.1 | L | 3.2 |  | 75.3 |  | 21 | L | 20 |  | 1.89 |  | 23.7 |  | 58.1 |  | 224.594
HOLE NO CD-79007 | 43.7817 | -105.28 | 308.8 | 2 | 1979-09-05 | DA2218935 | D218936 | CoalQual_USGS | https://ncrdspublic.er.usgs.gov/coalqual/ | Wyoming | CAMPBELL | NORTHERN GREAT PLAINS | POWDER RIVER | GILLETTE |  | FORT UNION |  | WYODAK | TONGUE RIVER |  | Tertiary | Paleocene |  |  | HILIGHT (7.5') | USGS-LONNIE T P | NO DATA ENTERED | HOLE NO CD-79007 | H-13-5 | SUBBITUMINOUS COAL | SUBBITUMINOUS | Subbituminous C | USBM and USGS | Drill Core | As Received | Bench | [6 empty] | D218935-02-S4 |  | 26.8 |  | 28.6 |  | 36.3 |  | 8.3 |  |  | 3.2 |  | 47.6 |  | 1 |  | 11.5 |  | 1.6 |  |  | 8301 |  |  | B | 1.44 |  | 0.12 |  | 1890 |  | 2000 |  | 2100 |  |  | B |  | B |  | B | 9100 | l | 42.98 | l | 62.71 |  | 12790 |  |  | B |  | B |  | B |  | B | 7.58 |  | 6.29 | r | 8.4 |  | 32.1 | o | 11 | o | 15.4 | o | 2.79 | o | 0.0301 |  | 1.59 | o | 0.325 | o | 8.72 | o | 1.05 | o |  | B |  | B |  | 8.99 |  | 13400 |  | 5200 |  | 9860 |  | 1510 |  | 1060 |  | 242 |  | 5470 |  | 565 |  |  | B | 0.083 | L | 3.91 |  | 0.84 | L | 53.8 |  | 305 |  | 0.305 |  | 1.8 | L |  | B | 0.09 | L | 8.4 | L | 110 | L | 1.28 |  | 4.08 |  |  | B | 13.7 |  | 1.8 | L | 0.84 | L | 0.18 | L | 53.4 |  | 1.52 |  | 1.8 | L | 0.368 |  | 18 | L | 0.192 |  | 1.8 | L | 9 | L | 8.4 | L | 2.51 |  | 1.79 |  | 1.8 | L | 27 |  | 0.798 |  | 1.97 |  | 8.4 | L | 2.96 |  | 3.9 | L | 762 |  | 2.7 | L | 0.18 | L | 13 | L | 1.8 | L |  | B | 8.4 | L | 0.39 | L | 1.8 | L | 0.308 |  | 1.25 |  | 0.747 |  | 8.4 | L | 0.84 | L | 152 |  | 90 | L | 8.4 | L |  | B | 1.01 |  | 0.84 | L | 0.84 | L | 0.502 |  | 13.4 |  | 8.4 | L | 3.94 |  | 0.278 |  | 19.7 |  | 36.8 |  | 62.388
HOLE NO CD-79007 | 43.7817 | -105.28 | 318.2 | 5.1 | 1979-09-05 |  | D218937 | CoalQual_USGS | https://ncrdspublic.er.usgs.gov/coalqual/ | Wyoming | CAMPBELL | NORTHERN GREAT PLAINS | POWDER RIVER | GILLETTE |  | FORT UNION |  | WYODAK | TONGUE RIVER |  | Tertiary | Paleocene |  |  | HILIGHT (7.5') | USGS-LONNIE T P | NO DATA ENTERED | HOLE NO CD-79007 | H-13-6 | SUBBITUMINOUS COAL | SUBBITUMINOUS | Subbituminous C | USBM and USGS | Drill Core | As Received | Lower bed split | [6 empty] | D218937-00-S5 |  | 29.3 |  | 28.7 |  | 36.9 |  | 5.1 |  | Acceptable | 3.22 |  | 49.1 |  | 1.1 |  | 11.88 |  | 0.3 |  | Good | 8448 |  | 0.01 |  | 0.04 |  | 0.3 |  | 1920 |  | 2010 |  | 2090 |  |  | B |  | B |  | B | 8920 | l | 43.2 | l | 60.15 |  | 12878 |  |  | B |  | B |  | B |  | B | 7.7 |  | 6.35 | r | 6.4 |  | 27.8 | o | 13 | o | 21 | o | 4.28 | o | 0.0229 |  | 1.57 | o | 0.252 | o | 6.86 | o | 1.04 | o |  | B |  | B |  | 6.86 |  | 8880 |  | 4720 |  | 10300 |  | 1760 |  | 793 |  | 144 |  | 3280 |  | 424 |  |  | B | 0.063 | L | 1.12 |  | 0.64 | L | 61.5 |  | 444 |  | 0.444 |  | 1.4 | L |  | B | 0.069 | L | 10.9 |  | 110 | L | 3.99 |  | 4.92 |  |  | B | 8.47 |  | 1.4 | L | 0.64 | L | 0.185 |  | 48.1 |  | 2.67 |  | 1.4 | L | 0.417 |  | 14 | L | 0.0854 |  | 1.4 | L | 6.9 | L | 6.4 | L | 5.47 |  | 1.85 |  | 1.4 | L | 15.6 |  | 1.09 |  | 2.46 |  | 6.4 | L | 8.2 |  | 3 | L | 581 |  | 1.8 | L | 0.14 | L | 9.6 | L | 1.4 | L |  | B | 6.4 | L | 0.3 | L | 1.4 | L | 0.182 |  | 1.37 |  | 0.758 |  | 6.4 | L | 0.64 | L | 246 |  | 69 | L | 6.4 | L |  | B | 1.1 |  | 0.64 | L | 0.64 | L | 0.416 |  | 14.4 |  | 6.4 | L | 4.17 |  | 0.355 |  | 5.67 |  | 26 |  | 56.76
HOLE NO 79-13C | 44.6061 | -105.855 | 250.75 | 5.08 | 1979-09-05 | DA3218938 | D218938 | CoalQual_USGS | https://ncrdspublic.er.usgs.gov/coalqual/ | Wyoming | CAMPBELL | NORTHERN GREAT PLAINS | POWDER RIVER | SPOTTED HORSE |  | FORT UNION |  | FELIX |  |  | Tertiary | Paleocene |  |  | TRUMAN DRAW (7.5') | USGS-HOBBS R G | NO DATA ENTERED | HOLE NO 79-13C | 79-13C-1 | SUBBITUMINOUS COAL | SUBBITUMINOUS | Subbituminous C | USBM and USGS | Drill Core | As Received | Bench | [6 empty] | D218938-01 |  | 28.4 |  | 26.9 |  | 28.1 |  | 16.6 |  |  | 2.72 |  | 39.3 |  | 1.1 |  | 6.68 |  | 5.2 |  |  | 7061 |  | 0.01 |  | 4.65 |  | 0.58 |  | 1870 |  | 2010 |  | 2100 |  |  | B |  | B |  | B | 8541 | l | 45.92 | l | 67.19 |  | 12838 |  |  | B |  | B |  | B |  | B | 7.01 |  | 6.01 | r | 17.7 |  | 51.4 | o | 18.9 | o | 9.52 | o | 1.78 | o | 0.077 |  | 1.13 | o | 2.28 | o | 2.86 | o | 0.702 | o |  | B |  | B |  | 18.8 |  | 45200 |  | 18800 |  | 12800 |  | 2010 |  | 1570 |  | 3580 |  | 3770 |  | 791 |  |  | B | 0.18 | L | 1.11 |  | 1.8 | L | 160 |  | 433 |  | 0.49 |  | 3.8 | L |  | B | 0.19 | L | 18 | L | 110 | L | 1.1 |  | 15 |  |  | B | 11.5 |  | 3.8 | L | 1.8 | L | 0.38 | L | 154 |  | 6.21 |  | 3.8 | L | 0.678 |  | 38 | L | 0.0426 |  | 3.8 | L | 19 | L | 18 | L | 5.46 |  | 10.5 |  | 3.8 | L | 145 |  | 0.923 |  | 5.65 |  | 18 | L | 4.9 |  | 8.1 | L | 377 |  | 4.8 | L | 0.38 | L | 27 | L | 3.8 | L |  | B | 18 | L | 0.81 | L | 3.8 | L | 0.195 |  | 3.2 |  | 1.49 |  | 18 | L | 1.8 | L | 264 |  | 190 | L | 18 | L |  | B | 1.73 |  | 1.8 | L | 1.8 | L | 0.66 |  | 30.1 |  | 18 | L | 4.52 |  | 0.584 |  | 6.4 |  | 33.9 |  | 128.744
HOLE NO 79-13C | 44.6061 | -105.855 | 255.83 | 5 | 1979-09-05 | DA3218938 | D218939 | CoalQual_USGS | https://ncrdspublic.er.usgs.gov/coalqual/ | Wyoming | CAMPBELL | NORTHERN GREAT PLAINS | POWDER RIVER | SPOTTED HORSE |  | FORT UNION |  | FELIX |  |  | Tertiary | Paleocene |  |  | TRUMAN DRAW (7.5') | USGS-HOBBS R G | NO DATA ENTERED | HOLE NO 79-13C | 79-13C-2 | SUBBITUMINOUS COAL | SUBBITUMINOUS | Lignite A | USBM and USGS | Drill Core | As Received | Bench | [6 empty] | D218938-02 |  | 29.1 |  | 20.9 |  | 19.5 |  | 30.5 |  |  | 2.24 |  | 29.4 |  | 0.7 |  | 7.56 |  | 0.5 |  |  | 5009 |  | 0.01 |  | 0.1 |  | 0.38 |  | 2300 |  | 2430 |  | 2550 |  |  | B |  | B |  | B | 7202 | l | 45.98 | l | 74.25 |  | 12399 |  |  | B |  | B |  | B |  | B | 5.47 |  | 4.73 | r | 16.6 |  | 25.7 | o | 7.75 | o | 11.6 | o | 1.94 | o | 0.107 |  | 0.902 | o | 0.445 | o | 27.2 | o | 0.318 | o |  | B |  | B |  | 17.4 |  | 20900 |  | 7140 |  | 14500 |  | 2040 |  | 1160 |  | 645 |  | 33100 |  | 331 |  |  | B | 0.17 | L | 17 |  | 1.7 | L | 103 |  | 436 |  | 1.25 |  | 3.5 | L |  | B | 0.18 | L | 17 | L | 110 | L | 1.73 |  | 4.45 |  |  | B | 9.58 |  | 3.5 | L | 1.7 | L | 0.35 | L | 36.7 |  | 3.14 |  | 3.5 | L | 0.68 |  | 35 | L | 0.136 |  | 3.5 | L | 18 | L | 17 | L | 5.92 |  | 5.4 |  | 3.5 | L | 186 |  | 2.61 |  | 3.83 |  | 17 | L | 11.5 |  | 7.5 | L | 523 |  | 5.3 | L | 0.35 | L | 25 | L | 3.5 | L |  | B | 17 | L | 0.75 | L | 3.5 | L | 1.04 |  | 1.64 |  | 1.61 |  | 17 | L | 1.7 | L | 279 |  | 180 | L | 17 | L |  | B | 1.45 |  | 1.7 | L | 1.7 | L | 1.08 |  | 11.8 |  | 17 | L | 7.14 |  | 0.61 |  | 7.49 |  | 36.6 |  | 124.42
HOLE NO 79-13C | 44.6061 | -105.855 | 260.83 | 8.67 | 1979-09-05 | DA3218938 | D218940 | CoalQual_USGS | https://ncrdspublic.er.usgs.gov/coalqual/ | Wyoming | CAMPBELL | NORTHERN GREAT PLAINS | POWDER RIVER | SPOTTED HORSE |  | FORT UNION |  | FELIX |  |  | Tertiary | Paleocene |  |  | TRUMAN DRAW (7.5') | USGS-HOBBS R G | NO DATA ENTERED | HOLE NO 79-13C | 79-13C-3 | SUBBITUMINOUS COAL | SUBBITUMINOUS | Subbituminous C | USBM and USGS | Drill Core | As Received | Bench | [6 empty] | D218938-03 |  | 31.5 |  | 29.3 |  | 30.2 |  | 9 |  |  | 3.18 |  | 43.7 |  | 1 |  | 10.62 |  | 1 |  |  | 7687 |  | 0.01 |  | 0.19 |  | 0.77 |  | 2090 |  | 2190 |  | 2280 |  |  | B |  | B |  | B | 8439 | l | 47.86 | l | 58.86 |  | 12919 |  |  | B |  | B |  | B |  | B | 7.68 |  | 6.34 | r | 14.6 |  | 32.1 | o | 14.2 | o | 12.5 | o | 2.04 | o | 0.148 |  | 1.16 | o | 0.589 | o | 11.6 | o | 0.535 | o |  | B |  | B |  | 15.6 |  | 23400 |  | 11700 |  | 13900 |  | 1920 |  | 1340 |  | 764 |  | 12600 |  | 499 |  |  | B | 0.15 | L | 7.47 |  | 1.5 | L | 108 |  | 374 |  | 0.764 |  | 3.2 | L |  | B | 0.156 |  | 21.8 |  | 110 | L | 3.26 |  | 9 |  |  | B | 14.7 |  | 3.2 | L | 1.5 | L | 0.32 | L | 48 |  | 4.68 |  | 3.2 | L | 0.764 |  | 32 | L | 0.139 |  | 3.2 | L | 16 | L | 15 | L | 7.64 |  | 5.61 |  | 3.2 | L | 231 |  | 2.65 |  | 3.74 |  | 15 | L | 12.2 |  | 6.8 | L | 468 |  | 3.9 | L | 0.32 | L | 22 | L | 3.2 | L |  | B | 15 | L | 0.68 | L | 3.2 | L | 0.641 |  | 2.65 |  | 1.61 |  | 15 | L | 1.5 | L | 203 |  | 160 | L | 15 | L |  | B | 2.06 |  | 1.5 | L | 1.5 | L | 0.94 |  | 21.8 |  | 15 | L | 8.89 |  | 0.733 |  | 25.1 |  | 40.5 |  | 122.183
79-BR-6 | 45.1231 | -105.9447 | 260 | 6 | 1979-09-06 | DA2218941 | D218942 | CoalQual_USGS | https://ncrdspublic.er.usgs.gov/coalqual/ | Montana | POWDER RIVER | NORTHERN GREAT PLAINS | POWDER RIVER |  |  | FORT UNION |  | ANDERSON | TONGUE RIVER |  | Tertiary | Paleocene |  |  | BRADSHAW CREEK (7.5') | USGS-CORREIA G A | NO DATA ENTERED | 79-BR-6 | 79-BR-6-2 | SUBBITUMINOUS COAL | SUBBITUMINOUS | Subbituminous C | USBM and USGS | Drill Core | As Received | Bench | [6 empty] | D218941-02-S1 |  | 28.2 |  | 30.3 |  | 36.8 |  | 4.7 |  |  | 3.24 |  | 48.3 |  | 1.1 |  | 14.06 |  | 0.4 |  |  | 8245 |  |  | B | 0.05 |  | 0.38 |  | 2330 |  | 2420 |  | 2500 |  |  | B |  | B |  | B | 8641 | l | 44.49 | l | 58.55 |  | 12288 |  |  | B |  | B |  | B |  | B | 8.07 |  | 6.53 | r | 5.5 |  | 11.8 | o | 12.9 | o | 25.2 | o | 6.36 | o | 0.0244 |  | 6.39 | o | 0.0841 | o | 5.58 | o | 0.702 | o |  | B |  | B |  | 5.86 |  | 3240 |  | 4000 |  | 10600 |  | 2250 |  | 2780 |  | 41.2 |  | 2290 |  | 247 |  |  | B | 0.055 | L | 0.802 |  | 0.55 | L | 41.2 |  | 418 |  | 0.129 |  | 1.2 | L |  | B | 0.059 | L | 7.65 |  | 110 | L | 0.424 |  | 1.38 |  |  | B | 6.71 |  | 1.2 | L | 0.55 | L | 0.12 | L | 48.1 |  | 1 |  | 1.2 | L | 0.147 |  | 12 | L | 0.0535 |  | 1.2 | L | 5.9 | L | 5.5 | L | 3.53 |  | 1.82 |  | 1.2 | L | 14.4 |  | 0.53 |  | 1.24 |  | 5.5 | L | 1.24 |  | 2.6 | L | 35.3 |  | 1.94 |  | 0.12 | L | 8.3 | L | 1.2 | L |  | B | 5.5 | L | 0.26 | L | 1.2 | L | 0.037 |  | 1.06 |  | 0.278 |  | 5.5 | L | 0.55 | L | 224 |  | 59 | L | 5.5 | L |  | B | 0.444 |  | 0.55 | L | 0.55 | L | 0.332 |  | 8.24 |  | 5.5 | L | 2.71 |  | 0.247 |  | 3 |  | 15.3 |  | 44.957
79-BR-6 | 45.1231 | -105.9447 | 268 | 5.2 | 1979-09-06 |  | D218943 | CoalQual_USGS | https://ncrdspublic.er.usgs.gov/coalqual/ | Montana | POWDER RIVER | NORTHERN GREAT PLAINS | POWDER RIVER |  |  | FORT UNION |  | ANDERSON | TONGUE RIVER |  | Tertiary | Paleocene |  |  | BRADSHAW CREEK (7.5') | USGS-CORREIA G A | NO DATA ENTERED | 79-BR-6 | 79-BR-6-3 | SUBBITUMINOUS COAL | SUBBITUMINOUS | Subbituminous C | USBM and USGS | Drill Core | As Received | Middle bed split | [6 empty] | D218943-00-S2 |  | 26.1 |  | 31.1 |  | 34.9 |  | 7.9 |  | Acceptable | 3.38 |  | 47.7 |  | 1 |  | 12.82 |  | 1.1 |  | Excellent | 8250 |  | 0.01 |  | 0.19 |  | 0.89 |  | 2020 |  | 2100 |  | 2190 |  |  | B |  | B |  | B | 9000 | l | 46.25 | l | 59.37 |  | 12500 |  |  | B |  | B |  | B |  | B | 7.51 |  | 6.25 | r | 8.1 |  | 20.5 | o | 14.6 | o | 16.8 | o | 4.66 | o | 0.0157 |  | 4.4 | o | 0.12 | o | 7.29 | o | 1.24 | o |  | B |  | B |  | 8.66 |  | 8290 |  | 6650 |  | 10400 |  | 2430 |  | 2820 |  | 86.4 |  | 4410 |  | 639 |  |  | B | 0.08 | L | 2.71 |  | 0.81 | L | 34.6 |  | 363 |  | 0.501 |  | 1.8 | L |  | B | 0.087 | L | 17.3 |  | 110 | L | 1.46 |  | 6.27 |  |  | B | 22.4 |  | 1.8 | L | 0.81 | L | 0.285 |  | 53.3 |  | 2.42 |  | 1.8 | L | 0.415 |  | 18 | L | 0.16 |  | 1.8 | L | 8.7 | L | 8.1 | L | 7.95 |  | 5.62 |  | 1.8 | L | 13.6 |  | 1.38 |  | 2.85 |  | 8.1 | L | 5.01 |  | 3.8 | L | 259 |  | 3.97 |  | 0.18 | L | 13 | L | 1.8 | L |  | B | 8.1 | L | 0.38 | L | 1.8 | L | 0.394 |  | 2.59 |  | 1.26 |  | 8.1 | L | 0.81 | L | 216 |  | 87 | L | 8.1 | L |  | B | 2.05 |  | 0.81 | L | 0.81 | L | 2.97 |  | 19.9 |  | 8.1 | L | 8.21 |  | 0.579 |  | 6.05 |  | 30.2 |  | 80.444
79-BR-6 | 45.1231 | -105.9447 | 275.42 | 4.5 | 1979-09-06 |  | D218944 | CoalQual_USGS | https://ncrdspublic.er.usgs.gov/coalqual/ | Montana | POWDER RIVER | NORTHERN GREAT PLAINS | POWDER RIVER |  |  | FORT UNION |  | ANDERSON | TONGUE RIVER |  | Tertiary | Paleocene |  |  | BRADSHAW CREEK (7.5') | USGS-CORREIA G A | NO DATA ENTERED | 79-BR-6 | 79-BR-6-4 | SUBBITUMINOUS COAL | SUBBITUMINOUS | Subbituminous B | USBM and USGS | Drill Core | As Received | Middle bed split | [6 empty] | D218944-00-S1 |  | 22.9 |  | 31.2 |  | 37.7 |  | 8.2 |  | Acceptable | 3.34 |  | 50.6 |  | 1.1 |  | 12.76 |  | 1.3 |  | Good | 8775 |  |  | B | 0.55 |  | 0.7 |  | 2060 |  | 2130 |  | 2240 |  |  | B |  | B |  | B | 9605 | l | 44.32 | l | 61.06 |  | 12736 |  |  | B |  | B |  | B |  | B | 7.22 |  | 6.11 | r | 9.3 |  | 21.4 | o | 8.51 | o | 15.4 | o | 4.7 | o | 0.0156 |  | 4.02 | o | 0.373 | o | 10.6 | o | 0.535 | o |  | B |  | B |  | 9.92 |  | 9910 |  | 4460 |  | 10900 |  | 2800 |  | 2950 |  | 307 |  | 7330 |  | 317 |  |  | B | 0.092 | L | 5.77 |  | 0.93 | L | 39.6 |  | 436 |  | 0.872 |  | 2 | L |  | B | 0.1 | L | 13.9 |  | 110 | L | 1.92 |  | 8.62 |  |  | B | 12 |  | 2 | L | 0.93 | L | 0.2 | L | 47.9 |  | 1.78 |  | 2 | L | 0.584 |  | 20 | L | 0.373 |  | 2 | L | 10 | L | 9.3 | L | 7.53 |  | 2.18 |  | 2 | L | 15.5 |  | 1.68 |  | 2.97 |  | 9.3 | L | 4.16 |  | 4.3 | L | 198 |  | 5.84 |  | 0.2 | L | 14 | L | 2 | L |  | B | 9.3 | L | 0.43 | L | 2 | L | 0.627 |  | 2.97 |  | 1.92 |  | 9.3 | L | 0.93 | L | 267 |  | 100 | L | 9.3 | L |  | B | 1.59 |  | 0.93 | L | 0.93 | L | 1.97 |  | 20.8 |  | 9.3 | L | 7.43 |  | 0.594 |  | 16.3 |  | 34.7 |  | 81.414
79-BR-6 | 45.1231 | -105.9447 | 280.9667 | 6.133333 | 1979-09-06 |  | D218945 | CoalQual_USGS | https://ncrdspublic.er.usgs.gov/coalqual/ | Montana | POWDER RIVER | NORTHERN GREAT PLAINS | POWDER RIVER |  |  | FORT UNION |  | ANDERSON | TONGUE RIVER |  | Tertiary | Paleocene |  |  | BRADSHAW CREEK (7.5') | USGS-CORREIA G A | NO DATA ENTERED | 79-BR-6 | 79-BR-6-5 | SUBBITUMINOUS COAL | SUBBITUMINOUS | Subbituminous C | USBM and USGS | Drill Core | As Received | Middle bed split | [6 empty] | D218945-00-S2 |  | 23.8 |  | 31.2 |  | 35.1 |  | 9.9 |  | Acceptable | 3.34 |  | 47.8 |  | 1.1 |  | 12.56 |  | 1.6 |  | Excellent | 8280 |  | 0.01 |  | 0.43 |  | 1.15 |  | 2020 |  | 2100 |  | 2180 |  |  | B |  | B |  | B | 9191 | l | 45.6 | l | 60.93 |  | 12489 |  |  | B |  | B |  | B |  | B | 7.41 |  | 6.21 | r | 12.3 |  | 30 | o | 14.6 | o | 11.1 | o | 3.45 | o | 0.0115 |  | 3.12 | o | 0.661 | o | 8.44 | o | 0.552 | o |  | B |  | B |  | 13.1 |  | 18400 |  | 10100 |  | 10400 |  | 2730 |  | 3030 |  | 721 |  | 7740 |  | 433 |  |  | B | 0.13 | L | 6.68 |  | 1.3 | L | 34.1 |  | 315 |  | 0.643 |  | 2.7 | L |  | B | 0.14 | L | 15.7 |  | 110 | L | 1.5 |  | 8.18 |  |  | B | 17.7 |  | 2.7 | L | 1.3 | L | 0.27 | L | 96 |  | 1.84 |  | 2.7 | L | 0.511 |  | 27 | L | 0.171 |  | 2.7 | L | 14 | L | 13 | L | 8.13 |  | 9.18 |  | 2.7 | L | 15.1 |  | 2.1 |  | 3.28 |  | 13 | L | 5.11 |  | 5.7 | L | 262 |  | 39.3 |  | 0.27 | L | 19 | L | 2.7 | L |  | B | 13 | L | 0.57 | L | 2.7 | L | 0.518 |  | 2.36 |  | 1.4 |  | 13 | L | 1.3 | L | 197 |  | 140 | L | 13 | L |  | B | 2.41 |  | 1.3 | L | 1.3 | L | 3.57 |  | 26.2 |  | 13 | L | 8.13 |  | 0.721 |  | 20.3 |  | 31.5 |  | 104.351
79-BR-6 | 45.1231 | -105.9447 | 289.85 | 5.25 | 1979-09-06 |  | D218946 | CoalQual_USGS | https://ncrdspublic.er.usgs.gov/coalqual/ | Montana | POWDER RIVER | NORTHERN GREAT PLAINS | POWDER RIVER |  |  | FORT UNION |  | ANDERSON | TONGUE RIVER |  | Tertiary | Paleocene |  |  | BRADSHAW CREEK (7.5') | USGS-CORREIA G A | NO DATA ENTERED | 79-BR-6 | 79-BR-6-6 | SUBBITUMINOUS COAL | SUBBITUMINOUS | Subbituminous B | USBM and USGS | Drill Core | As Received | Lower bed split | [6 empty] | D218946-00-S3 |  | 19.5 |  | 32.3 |  | 40.6 |  | 7.6 |  | Acceptable | 3.62 |  | 53.4 |  | 1.2 |  | 13.68 |  | 1.1 |  | Excellent | 9192 |  | 0.01 |  | 0.2 |  | 0.91 |  | 2070 |  | 2150 |  | 2260 |  |  | B |  | B |  | B | 10005 | l | 43.52 | l | 61.18 |  | 12609 |  |  | B |  | B |  | B |  | B | 7.58 |  | 6.29 | r | 7.9 |  | 21.4 | o | 11 | o | 16.8 | o | 5.46 | o | 0.016 |  | 5.08 | o | 0.337 | o | 6.44 | o | 1.32 | o |  | B |  | B |  | 8.46 |  | 8430 |  | 4890 |  | 10100 |  | 2770 |  | 3170 |  | 236 |  | 3790 |  | 666 |  |  | B | 0.078 | L | 1.77 |  | 0.79 | L | 43 |  | 447 |  | 1.26 |  | 1.7 | L |  | B | 0.085 | L | 11.8 |  | 110 | L | 1.09 |  | 5.18 |  |  | B | 18.5 |  | 1.7 | L | 0.79 | L | 0.17 | L | 48 |  | 1.77 |  | 1.7 | L | 0.472 |  | 17 | L | 0.0427 |  | 1.7 | L | 8.5 | L | 7.9 | L | 5.4 |  | 2.95 |  | 1.7 | L | 13.5 |  | 0.683 |  | 4.64 |  | 7.9 | L | 2.11 |  | 3.7 | L | 337 |  | 2.6 | L | 0.17 | L | 12 | L | 1.7 | L |  | B | 7.9 | L | 0.37 | L | 1.7 | L | 0.425 |  | 2.36 |  | 0.854 |  | 7.9 | L | 0.79 | L | 261 |  | 85 | L | 7.9 | L |  | B | 0.944 |  | 0.79 | L | 0.79 | L | 0.811 |  | 16.9 |  | 7.9 | L | 10.1 |  | 0.649 |  | 3.2 |  | 48.1 |  | 72.199
79-BR-1C | 45.0375 | -105.6061 | 118.4 | 6.4 | 1979-09-06 | DA2218947 | D218948 | CoalQual_USGS | https://ncrdspublic.er.usgs.gov/coalqual/ | Montana | POWDER RIVER | NORTHERN GREAT PLAINS | POWDER RIVER |  |  | FORT UNION |  | OTTER |  |  | Tertiary | Paleocene |  |  | BAY HORSE (7.5') | USGS-CORREIA G A | NO DATA ENTERED | 79-BR-1C | 79-BR-1C-2 | IMPURE SUBBITUMINOUS COAL | SUBBITUMINOUS | Subbituminous C | USBM and USGS | Drill Core | As Received | Bench | [6 empty] | D218947-02 |  | 20.4 |  | 27.1 |  | 28.6 |  | 23.9 |  |  | 3.02 |  | 39.9 |  | 1 |  | 10.88 |  | 1 |  |  | 6865 |  | 0.01 |  | 0.29 |  | 0.66 |  | 2290 |  | 2370 |  | 2450 |  |  | B |  | B |  | B | 9122 | l | 45.79 | l | 68.86 |  | 12325 |  |  | B |  | B |  | B |  | B | 7.01 |  | 6 | r | 27.5 |  | 53.5 | o | 18.9 | o | 6.58 | o | 2.49 | o | 0.046 |  | 0.286 | o | 1.09 | o | 3.58 | o | 0.819 | o |  | B |  | B |  | 29.3 |  | 73100 |  | 29300 |  | 13800 |  | 4390 |  | 620 |  | 2660 |  | 7310 |  | 1430 |  |  | B | 0.27 | L | 2.88 |  | 2.8 | L | 76.1 |  | 380 |  | 1.23 |  | 5.9 | L |  | B | 0.3 | L | 28 | L | 110 | L | 4.54 |  | 29.6 |  |  | B | 23.7 |  | 5.9 | L | 2.8 | L | 0.59 | L | 138 |  | 5.56 |  | 5.9 | L | 1.29 |  | 59 | L | 0.16 |  | 5.9 | L | 30 | L | 28 | L | 15.8 |  | 24.9 |  | 5.9 | L | 135 |  | 1.84 |  | 9.65 |  | 28 | L | 12 |  | 13 | L | 878 |  | 12.9 |  | 0.59 | L | 41 | L | 5.9 | L |  | B | 28 | L | 1.3 | L | 5.9 | L | 0.698 |  | 4.68 |  | 1.98 |  | 28 | L | 2.8 | L | 351 |  | 300 | L | 28 | L |  | B | 7.37 |  | 2.8 | L | 2.8 | L | 3.2 |  | 46.8 |  | 28 | L | 14 |  | 1.38 |  | 17.6 |  | 76.1 |  | 213.97
79-BR-3 | 45.1872 | -105.6644 | 139.3 | 8.6 | 1979-09-06 |  | D218949 | CoalQual_USGS | https://ncrdspublic.er.usgs.gov/coalqual/ | Montana | POWDER RIVER | NORTHERN GREAT PLAINS | POWDER RIVER |  |  | FORT UNION |  | BREWSTER-ARNOLD |  |  | Tertiary | Paleocene |  |  | HUCKINS SCHOOL (7.5') | USGS-CORREIA G A | NO DATA ENTERED | 79-BR-3 | 79-BR-3-1 | SUBBITUMINOUS COAL | SUBBITUMINOUS | Lignite A | USBM and USGS | Drill Core | As Received | Single sample | [6 empty] | D218949-00-S1 |  | 31.6 |  | 27.5 |  | 33.5 |  | 7.4 |  | Acceptable | 3.16 |  | 44.5 |  | 1 |  | 11.34 |  | 1 |  | Excellent | 7613 |  | 0.01 |  | 0.29 |  | 0.66 |  | 2100 |  | 2190 |  | 2270 |  |  | B |  | B |  | B | 8240 | l | 44.09 | l | 61.25 |  | 12480 |  |  | B |  | B |  | B |  | B | 7.07 |  | 6.03 | r | 9.1 |  | 25.7 | o | 12.5 | o | 15.4 | o | 5.18 | o | 0.131 |  | 2.13 | o | 0.817 | o | 9.87 | o | 0.385 | o |  | B |  | B |  | 9.69 |  | 11600 |  | 6390 |  | 10700 |  | 3020 |  | 1530 |  | 659 |  | 6680 |  | 223 |  |  | B | 0.09 | L | 2.68 |  | 0.91 | L | 86.2 |  | 116 |  | 0.571 |  | 2 | L |  | B | 0.097 | L | 11.6 |  | 110 | L | 1.83 |  | 5.95 |  |  | B | 8.72 |  | 2 | L | 0.91 | L | 0.2 | L | 42.6 |  | 1.36 |  | 2 | L | 0.61 |  | 20 | L | 0.0851 |  | 2 | L | 9.7 | L | 9.1 | L | 4.84 |  | 4.26 |  | 2 | L | 127 |  | 1.65 |  | 1.84 |  | 9.1 | L | 4.16 |  | 4.2 | L | 39 | L | 6.68 |  | 0.2 | L | 14 | L | 2 | L |  | B | 9.1 | L | 0.42 | L | 2 | L | 0.675 |  | 1.36 |  | 0.617 |  | 9.1 | L | 0.91 | L | 116 |  | 97 | L | 9.1 | L |  | B | 1.47 |  | 0.91 | L | 0.91 | L | 2.42 |  | 14.5 |  | 9.1 | L | 4.94 |  | 0.407 |  | 17.5 |  | 13.6 |  | 73.107
79-106 | 45.3233 | -106.7331 | 188.6 | 7.1 | 1979-10-29 |  | D221108 | CoalQual_USGS | https://ncrdspublic.er.usgs.gov/coalqual/ | Montana | ROSEBUD | NORTHERN GREAT PLAINS | POWDER RIVER |  |  | FORT UNION |  | LOWER WALL | TONGUE RIVER |  | Tertiary | Paleocene |  |  | BIRNEY SW (7.5') | USBR | PRAIRIE DOG CREEK EMRIA | 79-106 | 79-106-2 | SUBBITUMINOUS COAL | SUBBITUMINOUS | Subbituminous B | USBM and USGS | Drill Core | As Received | Lower bed split | [6 empty] | D221108-00-S2 |  | 22 |  | 30.5 |  | 42.1 |  | 5.4 |  | Acceptable | 3.74 |  | 54.7 |  | 0.8 |  | 12.66 |  | 0.7 |  | Excellent | 9332 |  | 0.01 |  | 0.17 |  | 0.52 |  | 1850 |  | 1940 |  | 2040 |  |  | B |  | B |  | B | 9903 | l | 41.45 | l | 61.81 |  | 12854 |  |  | B |  | B |  | B |  | B | 7.25 |  | 6.13 | r | 6.2 |  | 36.4 | o | 10.8 | o | 9.38 | o | 0.017 | L,o | 0.0213 |  | 8.25 | o | 0.216 | o | 7.15 | o | 0.736 | o |  | B |  | B |  | 6.61 |  | 11200 |  | 3760 |  | 4430 |  | 6.7 | L | 4040 |  | 119 |  | 3300 |  | 291 |  |  | B | 0.061 | L | 17.9 |  | 0.62 | L | 48.9 |  | 99.1 |  | 0.627 |  | 1.4 | L |  | B | 0.067 | L | 6.2 | L | 110 | L | 2 |  | 2.77 |  |  | B | 4.95 |  | 1.4 | L | 0.62 | L | 0.14 | L | 26.6 |  | 1.06 |  | 1.4 | L | 0.225 |  | 14 | L | 0.0639 |  | 1.4 | L | 6.7 | L | 6.2 | L | 2.05 |  | 2.64 |  | 1.4 | L | 14.1 |  | 0.588 |  | 1.25 |  | 6.2 | L | 2.18 |  | 2.9 | L | 27 | L | 2.58 |  | 0.14 | L | 9.3 | L | 1.4 | L |  | B | 6.2 | L | 0.29 | L | 1.4 | L | 0.447 |  | 0.991 |  | 0.431 |  | 6.2 | L | 0.62 | L | 152 |  | 67 | L | 6.2 | L |  | B | 0.902 |  | 0.62 | L | 0.62 | L | 0.607 |  | 3.24 |  | 6.2 | L | 2.97 |  | 0.244 |  | 4.56 |  | 14.5 |  | 46.344
79-107 | 45.3092 | -106.6897 | 79 | 6 | 1979-10-29 |  | D221110 | CoalQual_USGS | https://ncrdspublic.er.usgs.gov/coalqual/ | Montana | ROSEBUD | NORTHERN GREAT PLAINS | POWDER RIVER |  |  | FORT UNION |  | UNNAMED | TONGUE RIVER |  | Tertiary | Paleocene |  |  | BIRNEY SW (7.5') | USBR | NO DATA ENTERED | 79-107 | 79-107-2 | SUBBITUMINOUS COAL | SUBBITUMINOUS | Subbituminous B | USBM and USGS | Drill Core | As Received | Single sample | [6 empty] | D221110-00-S2 |  | 19.3 |  | 27 |  | 37 |  | 16.7 |  | Acceptable | 3.14 |  | 46 |  | 0.9 |  | 10.86 |  | 3.2 |  | Excellent | 7947 |  | 0.17 |  | 1.91 |  | 1.08 |  | 1920 |  | 2030 |  | 2100 |  |  | B |  | B |  | B | 9540 | l | 39.29 | l | 69.78 |  | 12417 |  |  | B |  | B |  | B |  | B | 6.81 |  | 5.81 | r | 18.3 |  | 42.8 | o | 16.4 | o | 2.8 | o | 3.85 | o | 0.0125 |  | 0.655 | o | 1.56 | o | 18.6 | o | 0.569 | o |  | B |  | B |  | 19.4 |  | 38900 |  | 16900 |  | 3890 |  | 4510 |  | 942 |  | 2530 |  | 25300 |  | 661 |  |  | B | 0.18 | L | 65.1 |  | 1.9 | L | 68 |  | 486 |  | 1.94 |  | 3.9 | L |  | B | 0.194 |  | 19 | L | 110 | L | 11.3 |  | 17.5 |  |  | B | 45.3 |  | 3.9 | L | 1.9 | L | 0.39 | L | 159 |  | 4.47 |  | 3.9 | L | 1.55 |  | 39 | L | 0.287 |  | 3.9 | L | 20 | L | 19 | L | 14.8 |  | 20 |  | 3.9 | L | 24.3 |  | 4.47 |  | 5.05 |  | 19 | L | 15.5 |  | 8.4 | L | 78 | L | 7.77 |  | 0.39 | L | 28 | L | 3.9 | L |  | B | 19 | L | 0.84 | L | 3.9 | L | 1.65 |  | 4.08 |  | 2.9 |  | 19 | L | 1.9 | L | 128 |  | 200 | L | 19 | L |  | B | 4.7 |  | 1.9 | L | 1.9 | L | 5.22 |  | 38.9 |  | 19 | L | 11.9 |  | 1.01 |  | 38.9 |  | 58.3 |  | 151.5
78-105 | 45.3256 | -106.7439 | 122 | 6.4 | 1979-10-29 |  | D221113 | CoalQual_USGS | https://ncrdspublic.er.usgs.gov/coalqual/ | Montana | ROSEBUD | NORTHERN GREAT PLAINS | POWDER RIVER |  |  | FORT UNION |  | LOWER WALL | TONGUE RIVER |  | Tertiary | Paleocene |  |  | BIRNEY SW (7.5') | USBR | NO DATA ENTERED | 78-105 | 78-105-2 | SUBBITUMINOUS COAL | SUBBITUMINOUS | Subbituminous B | USBM and USGS | Drill Core | As Received | Lower bed split | [6 empty] | D221113-00-S2 |  | 20.3 |  | 30.5 |  | 45.5 |  | 3.7 |  | Acceptable | 3.83 |  | 57.1 |  | 1 |  | 13.57 |  | 0.5 |  | Excellent | 9789 |  | 0.01 |  | 0.09 |  | 0.41 |  | 2090 |  | 2170 |  | 2280 |  |  | B |  | B |  | B | 10172 | l | 39.67 | l | 62.35 |  | 12880 |  |  | B |  | B |  | B |  | B | 5.79 |  | 4.9 | r | 4.2 |  | 18.8 | o | 11.5 | o | 16.8 | o | 8.47 | o | 0.0241 |  | 1.36 | o | 0.397 | o | 6.72 | o | 0.452 | o |  | B |  | B |  | 4.41 |  | 3890 |  | 2690 |  | 5300 |  | 2250 |  | 446 |  | 146 |  | 2080 |  | 119 |  |  | B | 0.041 | L | 1.02 |  | 0.42 | L | 38.4 |  | 331 |  | 0.574 |  | 0.89 | L |  | B | 0.045 | L | 4.2 | L | 110 | L | 1.29 |  | 1.85 |  |  | B | 3.44 |  | 0.89 | L | 0.42 | L | 0.089 | L | 31.5 |  | 1.15 |  | 0.89 | L | 0.115 |  | 8.9 | L | 0.0421 |  | 0.89 | L | 4.5 | L | 4.2 | L | 2.25 |  | 0.839 |  | 0.89 | L | 10.6 |  | 0.442 |  | 0.883 |  | 4.2 | L | 1.77 |  | 1.9 | L | 18 | L | 3.22 |  | 0.089 | L | 6.2 | L | 0.89 | L |  | B | 4.2 | L | 0.19 | L | 0.89 | L | 0.137 |  | 1.06 |  | 0.322 |  | 4.2 | L | 0.42 | L | 137 |  | 45 | L | 4.2 | L |  | B | 0.435 |  | 0.42 | L | 0.42 | L | 0.231 |  | 2.38 |  | 4.2 | L | 2.43 |  | 0.203 |  | 6.23 |  | 10.2 |  | 32.372
78-105 | 45.3256 | -106.7439 | 259.5 | 7.5 | 1979-10-29 |  | D221114 | CoalQual_USGS | https://ncrdspublic.er.usgs.gov/coalqual/ | Montana | ROSEBUD | NORTHERN GREAT PLAINS | POWDER RIVER |  |  | FORT UNION |  | CARLSON | TONGUE RIVER |  | Tertiary | Paleocene |  |  | BIRNEY SW (7.5') | USBR | NO DATA ENTERED | 78-105 | 78-105-3 | IMPURE SUBBITUMINOUS COAL | SUBBITUMINOUS | Subbituminous B | USBM and USGS | Drill Core | As Received | Single sample | [6 empty] | D221114-00-S3 |  | 16.6 |  | 26.1 |  | 33.6 |  | 23.7 |  | Acceptable | 3.24 |  | 44.3 |  | 0.9 |  | 10.16 |  | 1.2 |  | Good | 7604 |  | 0.01 |  | 0.34 |  | 0.81 |  | 1930 |  | 2020 |  | 2090 |  |  | B |  | B |  | B | 10079 | l | 40.87 | l | 71.55 |  | 12737 |  |  | B |  | B |  | B |  | B | 5.55 |  | 4.77 | r | 25.7 |  | 57.8 | o | 18 | o | 2.8 | o | 5.68 | o | 0.0144 |  | 2.28 | o | 3.49 | o | 5.01 | o | 0.619 | o |  | B |  | B |  | 26.9 |  | 72900 |  | 25600 |  | 5400 |  | 9230 |  | 4560 |  | 7830 |  | 9450 |  | 999 |  |  | B | 0.25 | L | 20.3 |  | 2.6 | L | 64.8 |  | 675 |  | 2.35 |  | 5.4 | L |  | B | 0.27 |  | 26 | L | 110 | L | 3.83 |  | 20 |  |  | B | 17.3 |  | 5.4 | L | 2.6 | L | 0.621 |  | 242 |  | 6.48 |  | 5.4 | L | 4.86 |  | 54 | L | 0.0735 |  | 5.4 | L | 27 | L | 26 | L | 12.7 |  | 15.7 |  | 5.4 | L | 38.9 |  | 1.54 |  | 5.94 |  | 26 | L | 12.4 |  | 12 | L | 110 | L | 10.8 |  | 0.54 | L | 38 | L | 5.4 | L |  | B | 26 | L | 1.2 | L | 5.4 | L | 1.14 |  | 4.86 |  | 0.79 |  | 26 | L | 2.6 | L | 267 |  | 270 | L | 26 | L |  | B | 4.19 |  | 2.6 | L | 2.6 | L | 2.46 |  | 32.4 |  | 26 | L | 9.99 |  | 1.11 |  | 24.3 |  | 72.9 |  | 193.221
79-111 | 45.2683 | -106.7197 | 155.4 | 9.2 | 1979-10-29 |  | D221116 | CoalQual_USGS | https://ncrdspublic.er.usgs.gov/coalqual/ | Montana | ROSEBUD | NORTHERN GREAT PLAINS | POWDER RIVER |  |  | FORT UNION |  | COOK | TONGUE RIVER |  | Tertiary | Paleocene |  |  | BIRNEY SW (7.5') | USBR | NO DATA ENTERED | 79-111 | 79-111-1 | SUBBITUMINOUS COAL | SUBBITUMINOUS | Subbituminous C | USBM and USGS | Drill Core | As Received | Single sample | [6 empty] | D221116-00-S1 |  | 23.4 |  | 27.3 |  | 35.9 |  | 13.4 |  | Acceptable | 3.28 |  | 47.3 |  | 0.9 |  | 10.62 |  | 1 |  | Excellent | 8181 |  | 0.01 |  | 0.27 |  | 0.76 |  | 2220 |  | 2350 |  | 2480 |  |  | B |  | B |  | B | 9467 | l | 41.44 | l | 66.28 |  | 12945 |  |  | B |  | B |  | B |  | B | 7.49 |  | 6.24 | r | 13.1 |  | 62.1 | o | 9.64 | o | 4.62 | o | 2.14 | o | 0.0095 |  | 0.666 | o | 0.469 | o | 4.43 | o | 0.702 | o |  | B |  | B |  | 14 |  | 40500 |  | 7130 |  | 4610 |  | 1800 |  | 689 |  | 545 |  | 4330 |  | 587 |  |  | B | 0.13 | L | 20.5 |  | 1.3 | L | 58.7 |  | 349 |  | 0.936 |  | 2.8 | L |  | B | 0.14 |  | 18.2 |  | 107 |  | 1.25 |  | 7.26 |  |  | B | 11.7 |  | 2.8 | L | 1.3 | L | 0.28 | L | 64 |  | 2.65 |  | 2.8 | L | 2.24 |  | 28 | L | 0.181 |  | 2.8 | L | 14 | L | 13 | L | 8.38 |  | 5.73 |  | 2.8 | L | 13.3 |  | 1.38 |  | 5.31 |  | 13 | L | 5.17 |  | 6.1 | L | 559 |  | 3.5 | L | 0.28 | L | 20 | L | 2.8 | L |  | B | 13 | L | 0.61 | L | 2.8 | L | 0.86 |  | 1.96 |  | 1.07 |  | 13 | L | 1.3 | L | 238 |  | 140 | L | 13 | L |  | B | 2.36 |  | 1.3 | L | 1.3 | L | 1.43 |  | 15.4 |  | 13 | L | 6.15 |  | 0.629 |  | 5.59 |  | 72.7 |  | 106.439
79-112 | 45.3114 | -106.7536 | 190.4 | 8.4 | 1979-10-29 |  | D221119 | CoalQual_USGS | https://ncrdspublic.er.usgs.gov/coalqual/ | Montana | ROSEBUD | NORTHERN GREAT PLAINS | POWDER RIVER |  |  | FORT UNION |  | WALL | TONGUE RIVER |  | Tertiary | Paleocene |  |  | TAINTOR DESERT (7.5') | USBR | NO DATA ENTERED | 79-112 | 79-112-2 | SUBBITUMINOUS COAL | SUBBITUMINOUS | Subbituminous C | USBM and USGS | Drill Core | As Received | Lower bed split | [6 empty] | D221119-00-S2 |  | 26.5 |  | 28.7 |  | 41.1 |  | 3.7 |  | Acceptable | 3.53 |  | 52.4 |  | 0.8 |  | 12.27 |  | 0.7 |  | Excellent | 9038 |  | 0.01 |  | 0.19 |  | 0.52 |  | 1870 |  | 1960 |  | 2040 |  |  | B |  | B |  | B | 9411 | l | 40.67 | l | 61.74 |  | 12948 |  |  | B |  | B |  | B |  | B | 5.28 |  | 4.64 | r | 4.2 |  | 14.6 | o | 8.13 | o | 12 | o | 2.77 | o | 0.0412 |  | 12.1 | o | 0.228 | o | 8.72 | o | 0.368 | o |  | B |  | B |  | 4.39 |  | 3000 |  | 1890 |  | 3790 |  | 736 |  | 3940 |  | 83.7 |  | 2690 |  | 96.9 |  |  | B | 0.041 | L | 4.22 |  | 0.41 | L | 33 |  | 176 |  | 0.418 |  | 0.89 | L |  | B | 0.045 | L | 4.84 |  | 110 | L | 2.83 |  | 2.17 |  |  | B | 4.27 |  | 0.89 | L | 0.41 | L | 0.089 | L | 36.7 |  | 0.969 |  | 0.89 | L | 0.132 |  | 8.9 | L | 0.168 |  | 0.89 | L | 4.5 | L | 4.1 | L | 1.5 |  | 1.89 |  | 0.89 | L | 18.1 |  | 0.925 |  | 0.705 |  | 4.1 | L | 3.61 |  | 1.9 | L | 26.4 |  | 1.85 |  | 0.089 | L | 6.2 | L | 0.89 | L |  | B | 4.1 | L | 0.19 | L | 0.89 | L | 0.306 |  | 0.749 |  | 0.543 |  | 4.1 | L | 0.41 | L | 145 |  | 45 | L | 4.1 | L |  | B | 0.473 |  | 0.41 | L | 0.41 | L | 0.787 |  | 3.13 |  | 4.1 | L | 2.03 |  | 0.15 |  | 6.65 |  | 10.6 |  | 31.489
79-108 | 45.3506 | -106.7567 | 121.3 | 9.2 | 1979-10-29 |  | D221120 | CoalQual_USGS | https://ncrdspublic.er.usgs.gov/coalqual/ | Montana | ROSEBUD | NORTHERN GREAT PLAINS | POWDER RIVER |  |  | FORT UNION |  | CANYON | TONGUE RIVER |  | Tertiary | Paleocene |  |  | TAINTOR DESERT (7.5') | USBR | NO DATA ENTERED | 79-108 | 79-108-1 | SUBBITUMINOUS COAL | SUBBITUMINOUS | Subbituminous C | USBM and USGS | Drill Core | As Received | Single sample | [6 empty] | D221120-00-S2 |  | 28.2 |  | 27.5 |  | 39.7 |  | 4.6 |  | Acceptable | 3.04 |  | 50.3 |  | 1 |  | 12.36 |  | 0.4 |  | Acceptable | 8547 |  |  | B | 0.05 |  | 0.34 |  | 1870 |  | 2020 |  | 2100 |  |  | B |  | B |  | B | 8967 | l | 40.35 | l | 62.43 |  | 12719 |  |  | B |  | B |  | B |  | B | 9.46 |  | 7.46 | r | 5.2 |  | 25.7 | o | 9.07 | o | 15.4 | o | 5.93 | o | 0.0366 |  | 10.4 | o | 0.565 | o | 5.29 | o | 0.468 | o |  | B |  | B |  | 5.62 |  | 6740 |  | 2700 |  | 6180 |  | 2010 |  | 4330 |  | 264 |  | 2080 |  | 157 |  |  | B | 0.052 | L | 1.01 |  | 0.53 | L | 34.8 |  | 152 |  | 0.152 |  | 1.2 | L |  | B | 0.057 | L | 5.3 | L | 110 | L | 0.497 |  | 2.59 |  |  | B | 4.72 |  | 1.2 | L | 0.53 | L | 0.12 | L | 70.2 |  | 0.742 |  | 1.2 | L | 0.157 |  | 12 | L | 0.0216 |  | 1.2 | L | 5.7 | L | 5.3 | L | 1.91 |  | 1.74 |  | 1.2 | L | 20.6 |  | 0.787 |  | 0.787 |  | 5.3 | L | 1.29 |  | 2.5 | L | 225 |  | 5.56 |  | 0.12 | L | 7.9 | L | 1.2 | L |  | B | 5.3 | L | 0.25 | L | 1.2 | L | 0.239 |  | 0.388 |  | 0.346 |  | 5.3 | L | 0.53 | L | 230 |  | 57 | L | 5.3 | L |  | B | 0.718 |  | 0.53 | L | 0.53 | L | 0.605 |  | 3.37 |  | 5.3 | L | 1.46 |  | 0.0843 |  | 5.73 |  | 6.74 |  | 38.5343
79-108 | 45.3506 | -106.7567 | 208.1 | 5 | 1979-10-29 |  | D221121 | CoalQual_USGS | https://ncrdspublic.er.usgs.gov/coalqual/ | Montana | ROSEBUD | NORTHERN GREAT PLAINS | POWDER RIVER |  |  | FORT UNION |  | COOK | TONGUE RIVER |  | Tertiary | Paleocene |  |  | TAINTOR DESERT (7.5') | USBR | NO DATA ENTERED | 79-108 | 79-108-2 | SUBBITUMINOUS COAL | SUBBITUMINOUS | Subbituminous C | USBM and USGS | Drill Core | As Received | Single sample | [6 empty] | D221121-00-S1 |  | 27.3 |  | 28.3 |  | 39 |  | 5.4 |  | Acceptable | 3.15 |  | 50.4 |  | 0.9 |  | 12.45 |  | 0.4 |  | Excellent | 8532 |  |  | B | 0.03 |  | 0.37 |  | 1900 |  | 2020 |  | 2110 |  |  | B |  | B |  | B | 9037 | l | 41.45 | l | 61.89 |  | 12678 |  |  | B |  | B |  | B |  | B | 7.86 |  | 6.43 | r | 5.9 |  | 23.5 | o | 16.1 | o | 14 | o | 3.92 | o | 0.0287 |  | 10.4 | o | 0.12 | o | 3 | o | 0.452 | o |  | B |  | B |  | 6.33 |  | 6940 |  | 5360 |  | 6310 |  | 1490 |  | 4860 |  | 63.1 |  | 1320 |  | 170 |  |  | B | 0.059 | L | 0.508 |  | 0.59 | L | 39.7 |  | 240 |  | 0.391 |  | 1.3 | L |  | B | 0.064 | L | 5.86 |  | 110 | L | 1.03 |  | 2.14 |  |  | B | 4.73 |  | 1.3 | L | 0.59 | L | 0.13 | L | 96.2 |  | 1.58 |  | 1.3 | L | 0.277 |  | 13 | L | 0.0107 |  | 1.3 | L | 6.4 | L | 5.9 | L | 3.72 |  | 2.71 |  | 1.3 | L | 18.1 |  | 0.353 |  | 1.26 |  | 5.9 | L | 2.96 |  | 2.8 | L | 946 |  | 2.33 |  | 0.13 | L | 8.9 | L | 1.3 | L |  | B | 5.9 | L | 0.28 | L | 1.3 | L | 0.282 |  | 0.618 |  | 0.331 |  | 5.9 | L | 0.59 | L | 252 | G | 64 | L | 5.9 | L |  | B | 1.22 |  | 0.59 | L | 0.59 | L | 0.588 |  | 4.22 |  | 5.9 | L | 2.21 |  | 0.158 |  | 3.03 |  | 8.2 |  | 45.058
79-110 | 45.3472 | -106.7328 | 150 | 5.5 | 1979-10-29 |  | D221124 | CoalQual_USGS | https://ncrdspublic.er.usgs.gov/coalqual/ | Montana | ROSEBUD | NORTHERN GREAT PLAINS | POWDER RIVER |  |  | FORT UNION |  | LOWER WALL | TONGUE RIVER |  | Tertiary | Paleocene |  |  | BIRNEY SW (7.5') | USBR | NO DATA ENTERED | 79-110 | 79-110-2 | SUBBITUMINOUS COAL | SUBBITUMINOUS | Subbituminous B | USBM and USGS | Drill Core | As Received | Lower bed split | [6 empty] | D221124-00-S2 |  | 21.6 |  | 29.9 |  | 41.7 |  | 6.8 |  | Acceptable | 3.58 |  | 53.9 |  | 0.8 |  | 12.62 |  | 0.7 |  | Excellent | 9249 |  | 0.01 |  | 0.17 |  | 0.54 |  | 2240 |  | 2330 |  | 2420 |  |  | B |  | B |  | B | 9969 | l | 41.07 | l | 62.91 |  | 12918 |  |  | B |  | B |  | B |  | B | 5.88 |  | 4.94 | r | 7.2 |  | 38.5 | o | 11.7 | o | 11.5 | o | 4.3 | o | 0.0247 |  | 4.02 | o | 0.216 | o | 5.58 | o | 1.05 | o |  | B |  | B |  | 7.57 |  | 13600 |  | 4700 |  | 6210 |  | 1960 |  | 2260 |  | 136 |  | 2950 |  | 477 |  |  | B | 0.07 | L | 1.98 |  | 0.71 | L | 34.8 |  | 303 |  | 0.636 |  | 1.6 | L |  | B | 0.076 | L | 7.1 | L | 110 | L | 2.42 |  | 4.94 |  |  | B | 9.16 |  | 1.6 | L | 0.71 | L | 0.16 | L | 73.6 |  | 0.909 |  | 1.6 | L | 0.333 |  | 16 | L | 0.221 |  | 1.6 | L | 7.6 | L | 7.1 | L | 4.01 |  | 3.94 |  | 1.6 | L | 18.7 |  | 0.515 |  | 1.59 |  | 7.1 | L | 3.03 |  | 3.3 | L | 75.7 |  | 3.79 |  | 0.16 | L | 11 | L | 1.6 | L |  | B | 7.1 | L | 0.33 | L | 1.6 | L | 0.673 |  | 1.29 |  | 0.703 |  | 7.1 | L | 0.71 | L | 250 |  | 76 | L | 7.1 | L |  | B | 1.27 |  | 0.71 | L | 0.71 | L | 1.06 |  | 8.33 |  | 7.1 | L | 0.16 | L | 0.394 |  | 8.48 |  | 32.6 |  | 51.944
RJ-2 | 43.7508 | -105.383 | 503.6 | 5.7 | 1979-12-27 | DA2221584 | D221585 | CoalQual_USGS | https://ncrdspublic.er.usgs.gov/coalqual/ | Wyoming | CAMPBELL | NORTHERN GREAT PLAINS | POWDER RIVER | GILLETTE |  | FORT UNION |  | WYODAK-ANDERSON | TONGUE RIVER |  | Tertiary | Paleocene |  |  | RENO JUNCTION (7.5') | USGS-LONNIE T P | NO DATA ENTERED | RJ-2 | RJ-2-3 | SUBBITUMINOUS COAL | SUBBITUMINOUS | Subbituminous B | USBM and USGS | Drill Core | As Received | Bench | [6 empty] | D221584-01-S2 |  | 18.9 |  | 33.6 |  | 39.8 |  | 7.7 |  |  | 3.29 |  | 55.8 |  | 0.8 |  | 12.51 |  | 1 |  |  | 9685 |  | 0.01 |  | 0.48 |  | 0.46 |  | 1940 |  | 2030 |  | 2150 |  |  | B |  | B |  | B | 10486 | l | 44.72 | l | 59.82 |  | 13195 |  |  | B |  | B |  | B |  | B |  | B | 6 | e | 9.3 |  | 40.7 | o | 12.9 | o | 9.52 | o | 1.86 | o | 0.0103 |  | 0.608 | o | 0.12 | o | 10.2 | o | 0.819 | o |  | B |  | B |  | 9.3 |  | 18800 |  | 6730 |  | 6730 |  | 1110 |  | 445 |  | 98.9 |  | 7020 |  | 485 |  |  | B | 0.092 | L | 5.97 |  | 0.93 | L | 25.7 |  | 218 |  | 1.78 |  | 2 | L |  | B | 0.198 |  | 18.8 |  | 110 | L | 6.67 |  | 6.81 |  |  | B | 7.72 |  | 2 | L | 0.93 | L | 0.2 | L | 31.9 |  | 3.17 |  | 2 | L | 4.45 |  | 20 | L | 0.447 |  | 2 | L | 9.9 | L | 9.3 | L | 6.93 |  | 5.05 |  | 2 | L | 10.2 |  | 1.78 |  | 5.74 |  | 9.3 | L | 9.6 |  | 4.3 | L | 40 | L | 2.77 |  | 0.2 | L | 14 | L | 2 | L |  | B | 9.3 | L | 0.43 | L | 2 | L | 0.426 |  | 3.26 |  | 1.83 |  | 9.3 | L | 0.93 | L | 70.2 |  | 99 | L | 9.3 | L |  | B | 3.56 |  | 0.93 | L | 0.93 | L | 0.926 |  | 18.8 |  | 9.3 | L | 9.2 |  | 0.702 |  | 11.7 |  | 53.4 |  | 87.592
C1 | 46.2806 | -108.308 | 133.5 | 6.7 |  | DA2221596 | D221596 | CoalQual_USGS | https://ncrdspublic.er.usgs.gov/coalqual/ | Montana | MUSSELSHELL | NORTHERN GREAT PLAINS | BULL MOUNTAIN BASIN |  |  | FORT UNION |  | MAMMOTH |  |  | Tertiary | Paleocene |  |  | DUNN MOUNTAIN NORTH (7.5') | USGS-CONNOR C W | NO DATA ENTERED | C1 | C1-1 | SUBBITUMINOUS COAL | SUBBITUMINOUS | High volatile C bituminous | USBM and USGS | Drill Core | As Received | Bench | [6 empty] | D221596-01 |  | 9.6 |  | 32.8 |  | 48.8 |  | 8.8 |  |  | 4.13 |  | 63.1 |  | 1.1 |  | 12.37 |  | 0.8 |  |  | 10991 |  | 0.01 |  | 0.43 |  | 0.41 |  | 2350 |  | 2440 |  | 2530 |  |  | B |  | B |  | B | 12069 | l | 39.23 | l | 64.85 |  | 13469 |  |  | B |  | B |  | B |  | B |  | B | 6 | e | 8.9 |  | 40.7 | o | 24.6 | o | 6.02 | o | 1.2 | o | 0.0368 |  | 2.55 | o | 0.373 | o | 7.29 | o | 0.936 | o |  | B |  | B |  | 8.9 |  | 18000 |  | 12300 |  | 4070 |  | 682 |  | 1790 |  | 294 |  | 4830 |  | 530 |  |  | B | 0.088 | L | 1.71 |  | 0.89 | L | 28.4 |  | 483 |  | 0.54 |  | 1.9 | L |  | B | 0.095 | L | 16.1 |  | 110 | L | 0.809 |  | 3.11 |  |  | B | 8.14 |  | 1.9 | L | 0.89 | L | 0.19 | L | 21.3 |  | 3.98 |  | 1.9 | L | 0.701 |  | 19 | L | 0.128 |  | 1.9 | L | 9.5 | L | 8.9 | L | 6.34 |  | 12.7 |  | 1.9 | L | 34.8 |  | 1.14 |  | 5.87 |  | 8.9 | L | 2.56 |  | 4.1 | L | 38 | L | 3.98 |  | 0.19 | L | 14 | L | 1.9 | L |  | B | 8.9 | L | 0.41 | L | 1.9 | L | 0.709 |  | 1.51 |  | 1.04 |  | 8.9 | L | 0.89 | L | 256 |  | 95 | L | 8.9 | L |  | B | 1.98 |  | 0.89 | L | 0.89 | L | 1.47 |  | 11.4 |  | 8.9 | L | 5.87 |  | 0.492 |  | 10.9 |  | 104 |  | 79.072
C1 | 46.2806 | -108.308 | 140.2 | 6.3 |  | DA2221596 | D221597 | CoalQual_USGS | https://ncrdspublic.er.usgs.gov/coalqual/ | Montana | MUSSELSHELL | NORTHERN GREAT PLAINS | BULL MOUNTAIN BASIN |  |  | FORT UNION |  | MAMMOTH |  |  | Tertiary | Paleocene |  |  | DUNN MOUNTAIN NORTH (7.5') | USGS-CONNOR C W | NO DATA ENTERED | C1 | C1-2 | SUBBITUMINOUS COAL | SUBBITUMINOUS | High volatile C bituminous | USBM and USGS | Drill Core | As Received | Bench | [6 empty] | D221596-02 |  | 10.8 |  | 32.1 |  | 48.3 |  | 8.8 |  |  | 4.09 |  | 62.2 |  | 1.1 |  | 12.51 |  | 0.6 |  |  | 10800 |  | 0.01 |  | 0.25 |  | 0.37 |  | 2470 |  | 2580 |  | 2670 |  |  | B |  | B |  | B | 11860 | l | 39 | l | 65.07 |  | 13433 |  |  | B |  | B |  | B |  | B |  | B | 6 | e | 9.6 |  | 44.9 | o | 28.4 | o | 4.9 | o | 1.01 | o | 0.0325 |  | 2.43 | o | 0.421 | o | 4.58 | o | 0.903 | o |  | B |  | B |  | 9.6 |  | 21400 |  | 15300 |  | 3570 |  | 623 |  | 1840 |  | 357 |  | 3270 |  | 551 |  |  | B | 0.094 | L | 2.16 |  | 0.95 | L | 34.7 |  | 327 |  | 0.909 |  | 2.1 | L |  | B | 0.11 | L | 19.4 |  | 110 | L | 1.21 |  | 3.85 |  |  | B | 9.7 |  | 2.1 | L | 0.95 | L | 0.21 | L | 21.3 |  | 4.39 |  | 2.1 | L | 1.23 |  | 21 | L | 0.0745 |  | 2.1 | L | 11 | L | 9.5 | L | 8.68 |  | 15.9 |  | 2.1 | L | 33.2 |  | 0.776 |  | 6.33 |  | 9.5 | L | 3.17 |  | 4.4 | L | 41 | L | 5.21 |  | 0.21 | L | 15 | L | 2.1 | L |  | B | 9.5 | L | 0.44 | L | 2.1 | L | 1 |  | 2.14 |  | 0.787 |  | 9.5 | L | 0.95 | L | 245 |  | 110 | L | 9.5 | L |  | B | 2.33 |  | 0.95 | L | 0.95 | L | 1.5 |  | 16.3 |  | 9.5 | L | 9.19 |  | 0.623 |  | 6.23 |  | 101 |  | 91.903
C2 | 46.2708 | -108.297 | 280.1 | 7.9 |  |  | D221598 | CoalQual_USGS | https://ncrdspublic.er.usgs.gov/coalqual/ | Montana | MUSSELSHELL | NORTHERN GREAT PLAINS | BULL MOUNTAIN BASIN |  |  | FORT UNION |  | MAMMOTH |  |  | Tertiary | Paleocene |  |  | DUNN MOUNTAIN NORTH (7.5') | USGS-CONNOR C W | NO DATA ENTERED | C2 | C2-1 | SUBBITUMINOUS COAL | SUBBITUMINOUS | High volatile C bituminous | USBM and USGS | Drill Core | As Received | Upper bed split | [6 empty] | D221598-00-S1 |  | 11.3 |  | 31 |  | 49.4 |  | 8.3 |  | Acceptable | 4.04 |  | 62.7 |  | 1 |  | 11.66 |  | 0.9 |  | Excellent | 10781 |  | 0.01 |  | 0.55 |  | 0.37 |  | 2180 |  | 2240 |  | 2330 |  |  | B |  | B |  | B | 11775 | l | 37.59 | l | 66.21 |  | 13409 |  |  | B |  | B |  | B |  | B |  | B | 6 | e | 9.2 |  | 40.7 | o | 20.8 | o | 5.46 | o | 1.46 | o | 0.0371 |  | 2.62 | o | 0.793 | o | 9.01 | o | 1.17 | o |  | B |  | B |  | 9.2 |  | 18600 |  | 10800 |  | 3820 |  | 861 |  | 1900 |  | 646 |  | 6170 |  | 685 |  |  | B | 0.0949 |  | 2.19 |  | 0.92 | L | 34.3 |  | 254 |  | 0.675 |  | 2 | L |  | B | 0.196 |  | 15.7 |  | 110 | L | 0.793 |  | 2.73 |  |  | B | 7.54 |  | 2 | L | 0.92 | L | 0.2 | L | 26.6 |  | 3.52 |  | 2 | L | 0.656 |  | 20 | L | 0.0745 |  | 2 | L | 9.8 | L | 9.2 | L | 6.26 |  | 11.1 |  | 2 | L | 36.3 |  | 1.57 |  | 4.21 |  | 9.2 | L | 2.64 |  | 4.3 | L | 40 | L | 2.5 | L | 0.2 | L | 14 | L | 2 | L |  | B | 9.2 | L | 0.43 | L | 2 | L | 0.485 |  | 1.47 |  | 0.574 |  | 9.2 | L | 0.92 | L | 254 |  | 98 | L | 9.2 | L |  | B | 1.12 |  | 0.92 | L | 0.92 | L | 1.26 |  | 14.7 |  | 9.2 | L | 5.38 |  | 0.48 |  | 5.77 |  | 70.5 |  | 79.46
C2 | 46.2708 | -108.297 | 289 | 6.35 |  |  | D221599 | CoalQual_USGS | https://ncrdspublic.er.usgs.gov/coalqual/ | Montana | MUSSELSHELL | NORTHERN GREAT PLAINS | BULL MOUNTAIN BASIN |  |  | FORT UNION |  | MAMMOTH |  |  | Tertiary | Paleocene |  |  | DUNN MOUNTAIN NORTH (7.5') | USGS-CONNOR C W | NO DATA ENTERED | C2 | C2-2 | SUBBITUMINOUS COAL | SUBBITUMINOUS | High volatile C bituminous | USBM and USGS | Drill Core | As Received | Lower bed split | [6 empty] | D221599-00-S2 |  | 10.3 |  | 32.4 |  | 46.9 |  | 10.4 |  | Acceptable | 4.15 |  | 61.6 |  | 1.1 |  | 11.85 |  | 0.7 |  | Excellent | 10675 |  | 0.01 |  | 0.35 |  | 0.31 |  | 2620 |  | 2710 |  | 2790 |  |  | B |  | B |  | B | 11946 | l | 39.79 | l | 65.12 |  | 13462 |  |  | B |  | B |  | B |  | B |  | B | 6 | e | 12.1 |  | 44.9 | o | 28.4 | o | 4.06 | o | 0.83 | o | 0.0237 |  | 1.94 | o | 0.409 | o | 4.86 | o | 0.92 | o |  | B |  | B |  | 12.1 |  | 27000 |  | 19300 |  | 3730 |  | 644 |  | 1850 |  | 438 |  | 4380 |  | 708 |  |  | B | 0.12 | L | 1.07 |  | 1.2 | L | 43.8 |  | 734 |  | 1.06 |  | 2.6 | L |  | B | 0.13 | L | 23.2 |  | 110 | L | 1.03 |  | 3.88 |  |  | B | 11.3 |  | 2.6 | L | 1.2 | L | 0.26 | L | 26.6 |  | 7.34 |  | 2.6 | L | 1.42 |  | 26 | L | 0.0638 |  | 2.6 | L | 13 | L | 12 | L | 8.88 |  | 16.7 |  | 2.6 | L | 30.5 |  | 1.17 |  | 7.34 |  | 12 | L | 3.35 |  | 5.6 | L | 52 | L | 6.18 |  | 0.26 | L | 19 | L | 2.6 | L |  | B | 12 | L | 0.56 | L | 2.6 | L | 1.28 |  | 2.45 |  |  | B | 12 | L | 1.2 | L | 270 |  | 130 | L | 12 | L |  | B | 2.61 |  | 1.2 | L | 1.2 | L | 1.47 |  | 21.9 |  | 12 | L | 8.62 |  | 0.708 |  | 11.8 |  | 96.5 |  | 109.468
79-BR-30C | 45.3858 | -105.6533 | 293.8 | 8.2 | 1979-12-27 | DA2221623 | D221623 | CoalQual_USGS | https://ncrdspublic.er.usgs.gov/coalqual/ | Montana | POWDER RIVER | NORTHERN GREAT PLAINS | POWDER RIVER |  |  | FORT UNION |  | FLOWERS-GOODALE |  |  | Tertiary | Paleocene |  |  | EPSIE (7.5') | USGS-CORREIA G A | NO DATA ENTERED | 79-BR-30C | 79-BR-30C-1 | SUBBITUMINOUS COAL | SUBBITUMINOUS | Subbituminous C | USBM and USGS | Drill Core | As Received | Bench | [6 empty] | D221623-01-S1 |  | 21 |  | 29.6 |  | 39.2 |  | 10.2 |  |  | 2.65 |  | 49.8 |  | 0.9 |  | 15.05 |  | 0.3 |  |  | 8265 |  |  | B | 0.08 |  | 0.25 |  | 2060 |  | 2140 |  | 2220 |  |  | B |  | B |  | B | 9170 | l | 41.68 | l | 63.72 |  | 12013 |  |  | B |  | B |  | B |  | B |  | B | 6 | e | 11.3 |  | 36.4 | o | 13.8 | o | 21 | o | 3.62 | o | 0.128 |  | 1.76 | o | 0.12 | o | 3 | o | 0.987 | o |  | B |  | B |  | 11.3 |  | 20400 |  | 8780 |  | 18000 |  | 2620 |  | 1560 |  | 120 |  | 2520 |  | 709 |  |  | B | 0.12 | L | 0.87 |  | 1.2 | L | 64.9 |  | 433 |  | 0.276 |  | 2.5 | L |  | B | 0.12 |  | 12 | L | 110 | L | 0.638 |  | 3.61 |  |  | B | 12.4 |  | 2.5 | L | 1.2 | L | 0.276 |  | 21.3 |  | 2.16 |  | 2.5 | L | 0.25 | L | 25 | L | 0.255 |  | 2.5 | L | 13 | L | 12 | L | 3.01 |  | 12 |  | 2.5 | L | 154 |  | 0.373 |  | 3.01 |  | 12 | L | 0.962 |  | 5.2 | L | 361 |  | 5.29 |  | 0.25 | L | 17 | L | 2.5 | L |  | B | 12 | L | 0.52 | L | 2.5 | L | 0.551 |  | 1.08 |  | 0.702 |  | 12 | L | 1.2 | L | 276 |  | 130 | L | 12 | L |  | B | 2.34 |  | 1.2 | L | 1.2 | L | 1.43 |  | 7.21 |  | 12 | L | 3.85 |  | 0.24 |  | 5.05 |  | 52.9 |  | 84.776
79-BR-30C | 45.3858 | -105.6533 | 302 | 9.9 | 1979-12-27 | DA2221623 | D221624 | CoalQual_USGS | https://ncrdspublic.er.usgs.gov/coalqual/ | Montana | POWDER RIVER | NORTHERN GREAT PLAINS | POWDER RIVER |  |  | FORT UNION |  | FLOWERS-GOODALE |  |  | Tertiary | Paleocene |  |  | EPSIE (7.5') | USGS-CORREIA G A | NO DATA ENTERED | 79-BR-30C | 79-BR-30C-2 | SUBBITUMINOUS COAL | SUBBITUMINOUS | Subbituminous C | USBM and USGS | Drill Core | As Received | Bench | [6 empty] | D221623-02-S1 |  | 24.5 |  | 32.8 |  | 37 |  | 5.7 |  |  | 2.46 |  | 50.4 |  | 0.8 |  | 15.94 |  | 0.2 |  |  | 8485 |  | 0.01 |  | 0.04 |  | 0.18 |  | 2290 |  | 2360 |  | 2420 |  |  | B |  | B |  | B | 8959 | l | 46.12 | l | 57.27 |  | 12156 |  |  | B |  | B |  | B |  | B |  | B | 6 | e | 7.1 |  | 21.4 | o | 12.5 | o | 26.6 | o | 4.83 | o | 0.129 |  | 3.08 | o | 0.252 | o | 5.43 | o | 0.552 | o |  | B |  | B |  | 7.1 |  | 7550 |  | 4990 |  | 14400 |  | 2200 |  | 1720 |  | 159 |  | 2870 |  | 249 |  |  | B | 0.07 | L | 0.867 |  | 0.71 | L | 98.2 |  | 468 |  | 0.189 |  | 1.6 | L |  | B | 0.076 | L | 7.48 |  | 110 | L | 0.51 |  | 1.93 |  |  | B | 4.99 |  | 1.6 | L | 0.71 | L | 0.16 | L | 21.3 |  | 1.06 |  | 1.6 | L | 0.174 |  | 16 | L | 0.0426 |  | 1.6 | L | 7.6 | L | 7.1 | L | 3.55 |  | 3.4 |  | 1.6 | L | 97.4 |  | 0.65 |  | 1.44 |  | 7.1 | L | 1.74 |  | 3.3 | L | 151 |  | 2.87 |  | 0.16 | L | 11 | L | 1.6 | L |  | B | 7.1 | L | 0.33 | L | 1.6 | L | 0.339 |  | 1.06 |  | 0.214 |  | 7.1 | L | 0.71 | L | 287 |  | 76 | L | 7.1 | L |  | B | 0.984 |  | 0.71 | L | 0.71 | L | 0.691 |  | 6.5 |  | 7.1 | L | 2.95 |  | 0.196 |  | 3.1 |  | 33.2 |  | 54.456
79-BR-30C | 45.3858 | -105.6533 | 313.3 | 7.4 | 1979-12-27 |  | D221625 | CoalQual_USGS | https://ncrdspublic.er.usgs.gov/coalqual/ | Montana | POWDER RIVER | NORTHERN GREAT PLAINS | POWDER RIVER |  |  | FORT UNION |  | FLOWERS-GOODALE |  |  | Tertiary | Paleocene |  |  | EPSIE (7.5') | USGS-CORREIA G A | NO DATA ENTERED | 79-BR-30C | 79-BR-30C-3 | SUBBITUMINOUS COAL | SUBBITUMINOUS | Subbituminous C | USBM and USGS | Drill Core | As Received | Lower bed split | [6 empty] | D221625-00-S2 |  | 22.4 |  | 33.8 |  | 34.2 |  | 9.6 |  | Suspect | 2.39 |  | 48.9 |  | 0.9 |  | 15.51 |  | 0.3 |  | Suspect | 8236 |  | 0.01 |  | 0.03 |  | 0.23 |  | 2140 |  | 2260 |  | 2350 |  |  | B |  | B |  | B | 9100 | l | 48.54 | l | 57.59 |  | 12112 |  |  | B |  | B |  | B |  | B |  | B | 6 | e | 10.9 |  | 34.2 | o | 20.8 | o | 18.2 | o | 3.09 | o | 0.0862 |  | 2.12 | o | 0.204 | o | 4.15 | o | 0.719 | o |  | B |  | B |  | 10.9 |  | 18600 |  | 12800 |  | 15100 |  | 2160 |  | 1820 |  | 197 |  | 3360 |  | 499 |  |  | B | 0.11 | L | 1.06 |  | 1.1 | L | 74.2 |  | 557 |  | 0.742 |  | 2.4 | L |  | B | 0.12 | L | 11.2 |  | 110 | L | 1.9 |  | 3.77 |  |  | B | 9.86 |  | 2.4 | L | 1.1 | L | 0.24 | L | 21.3 |  | 3.36 |  | 2.4 | L | 0.742 |  | 24 | L | 0.0532 |  | 2.4 | L | 12 | L | 11 | L | 4.75 |  | 10.4 |  | 2.4 | L | 100 |  | 0.754 |  | 4.29 |  | 11 | L | 3.83 |  | 5 | L | 47 | L | 3.94 |  | 0.24 | L | 17 | L | 2.4 | L |  | B | 11 | L | 0.5 | L | 2.4 | L | 0.943 |  | 2.2 |  | 0.553 |  | 11 | L | 1.1 | L | 209 |  | 120 | L | 11 | L |  | B | 2.48 |  | 1.1 | L | 1.1 | L | 2.09 |  | 15.1 |  | 11 | L | 6.49 |  | 0.452 |  | 6.26 |  | 74.2 |  | 84.932
79-BR-22C | 45.3861 | -105.8408 | 30 | 9 | 1979-12-27 | DA2221626 | D221626 | CoalQual_USGS | https://ncrdspublic.er.usgs.gov/coalqual/ | Montana | POWDER RIVER | NORTHERN GREAT PLAINS | POWDER RIVER |  |  | FORT UNION |  | CANYON |  |  | Tertiary | Paleocene |  |  | SONNETTE (7.5') | USGS-CORREIA G A | NO DATA ENTERED | 79-BR-22C | 79-BR-22C-A | SUBBITUMINOUS COAL | SUBBITUMINOUS | Subbituminous C | USBM and USGS | Drill Core | As Received | Bench | [6 empty] | D221626-01-S1 |  | 29.4 |  | 31.5 |  | 31.3 |  | 7.8 |  |  | 1.51 |  | 45.8 |  | 0.8 |  | 14.19 |  | 0.5 |  |  | 7705 |  | 0.01 |  | 0.03 |  | 0.47 |  | 2090 |  | 2170 |  | 2260 |  |  | B |  | B |  | B | 8366 | l | 49.22 | l | 56.55 |  | 12269 |  |  | B |  | B |  | B |  | B |  | B | 6 | e | 7.9 |  | 32.1 | o | 8.7 | o | 21 | o | 6.56 | o | 0.0365 |  | 2.17 | o | 0.108 | o | 3 | o | 0.652 | o |  | B |  | B |  | 7.9 |  | 12600 |  | 3870 |  | 12600 |  | 3320 |  | 1350 |  | 75.6 |  | 1760 |  | 328 |  |  | B | 0.227 |  | 0.841 |  | 0.79 | L | 55.5 |  | 101 |  | 0.168 |  | 1.7 | L |  | B | 0.084 |  | 7.9 | L | 110 | L | 0.664 |  | 2.91 |  |  | B | 9.24 |  | 1.7 | L | 0.79 | L | 0.17 | L | 58.5 |  | 0.42 |  | 1.7 | L | 0.202 |  | 17 | L | 0.16 |  | 1.7 | L | 8.5 | L | 7.9 | L | 3.36 |  | 2.69 |  | 1.7 | L | 30.7 |  | 0.513 |  | 1.68 |  | 7.9 | L | 1.26 |  | 3.7 | L | 252 |  | 2.69 |  | 0.17 | L | 12 | L | 1.7 | L |  | B | 7.9 | L | 0.37 | L | 1.7 | L | 0.28 |  | 0.782 |  | 1.1 |  | 7.9 | L | 0.79 | L | 227 |  | 85 | L | 7.9 | L |  | B | 1.24 |  | 0.79 | L | 0.79 | L | 0.766 |  | 9.24 |  | 7.9 | L | 3.03 |  | 0.193 |  | 1.93 |  | 23.5 |  | 58.733
79-BR-22C | 45.3861 | -105.8408 | 102.9 | 7.4 | 1979-12-27 | DA2221628 | D221629 | CoalQual_USGS | https://ncrdspublic.er.usgs.gov/coalqual/ | Montana | POWDER RIVER | NORTHERN GREAT PLAINS | POWDER RIVER |  |  | FORT UNION |  | COOK |  |  | Tertiary | Paleocene |  |  | SONNETTE (7.5') | USGS-CORREIA G A | NO DATA ENTERED | 79-BR-22C | 79-BR-22C-3 | SUBBITUMINOUS COAL | SUBBITUMINOUS | Lignite A | USBM and USGS | Drill Core | As Received | Bench | [6 empty] | D221628-02-S2 |  | 30.2 |  | 29.7 |  | 33.9 |  | 6.2 |  |  | 1.62 |  | 46.3 |  | 0.7 |  | 14.58 |  | 0.4 |  |  | 7780 |  | 0.01 |  | 0.13 |  | 0.22 |  | 2230 |  | 2310 |  | 2390 |  |  | B |  | B |  | B | 8292 | l | 45.88 | l | 58.39 |  | 12233 |  |  | B |  | B |  | B |  | B |  | B | 6 | e | 7.2 |  | 23.5 | o | 10.2 | o | 21 | o | 7.24 | o | 0.0288 |  | 4.63 | o | 0.877 | o | 5.15 | o | 0.485 | o |  | B |  | B |  | 7.2 |  | 8430 |  | 4140 |  | 11500 |  | 3340 |  | 2630 |  | 559 |  | 2760 |  | 222 |  |  | B | 0.071 | L | 2.22 |  | 0.72 | L | 62 |  | 268 |  | 0.513 |  | 1.6 | L |  | B | 0.077 | L | 8.43 |  | 110 | L | 0.843 |  | 3.3 |  |  | B | 4.83 |  | 1.6 | L | 0.72 | L | 0.16 | L | 58.5 |  | 1.15 |  | 1.6 | L | 1.07 |  | 16 | L | 0.0532 |  | 1.6 | L | 7.7 | L | 7.2 | L | 5.13 |  | 2.3 |  | 1.6 | L | 22.1 |  | 0.529 |  | 2.3 |  | 7.2 | L | 2.45 |  | 3.3 | L | 76.6 |  | 2.68 |  | 0.16 | L | 11 | L | 1.6 | L |  | B | 7.2 | L | 0.33 | L | 1.6 | L | 0.506 |  | 1.23 |  | 0.628 |  | 7.2 | L | 0.72 | L | 222 |  | 77 | L | 7.2 | L |  | B | 1.07 |  | 0.72 | L | 0.72 | L | 0.734 |  | 9.96 |  | 7.2 | L | 5.29 |  | 0.337 |  | 2.76 |  | 59 |  | 59.787
79-BR-19C | 45.4714 | -105.8161 | 79.6 | 9.8 | 1979-12-27 |  | D221634 | CoalQual_USGS | https://ncrdspublic.er.usgs.gov/coalqual/ | Montana | POWDER RIVER | NORTHERN GREAT PLAINS | POWDER RIVER |  |  | FORT UNION |  | PAWNEE |  |  | Tertiary | Paleocene |  |  | SONNETTE (7.5') | USGS-CORREIA G A | NO DATA ENTERED | 79-BR-19C | 79-BR-19C-2 | SUBBITUMINOUS COAL | SUBBITUMINOUS | Lignite A | USBM and USGS | Drill Core | As Received | Lower bed split | [6 empty] | D221634-00-S2 |  | 33.3 |  | 26.2 |  | 29.7 |  | 10.8 |  | Acceptable | 2.87 |  | 40 |  | 0.8 |  | 11.53 |  | 0.6 |  | Excellent | 6824 |  | 0.01 |  | 0.09 |  | 0.51 |  | 2040 |  | 2160 |  | 2240 |  |  | B |  | B |  | B | 7690 | l | 45.63 | l | 62.37 |  | 12208 |  |  | B |  | B |  | B |  | B | 7.23 |  | 6.12 | r | 13.4 |  | 36.4 | o | 22.7 | o | 11.1 | o | 4.1 | o | 0.0235 |  | 3.04 | o | 0.553 | o | 3.72 | o | 0.702 | o |  | B |  | B |  | 14.3 |  | 24300 |  | 17100 |  | 11300 |  | 3530 |  | 3210 |  | 657 |  | 3710 |  | 599 |  |  | B | 0.14 | L | 3.32 |  | 1.4 | L | 74.2 |  | 514 |  | 0.485 |  | 2.9 | L |  | B | 0.15 | L | 14 | L | 110 | L | 1.48 |  | 6.19 |  |  | B | 12 |  | 2.9 | L | 1.4 | L | 0.29 | L | 42.6 |  | 0.62 | L | 2.9 | L | 1.21 |  | 29 | L | 0.0959 |  | 2.9 | L | 15 | L | 14 | L | 4.57 |  | 14 |  | 2.9 | L | 33.5 |  | 1.23 |  | 1.4 | L | 14 | L | 3.14 |  | 6.2 | L | 58 | L | 5 |  | 0.29 | L | 20 | L | 2.9 | L |  | B | 14 | L | 0.62 | L | 2.9 | L | 0.671 |  | 1.71 |  | 1.17 |  | 14 | L | 1.4 | L | 171 |  | 150 | L | 14 | L |  | B | 1.68 |  | 1.4 | L | 1.4 | L | 1.35 |  | 20 |  | 14 | L | 5.99 |  | 0.457 |  | 16.1 |  | 62.8 |  | 101.707
79-BR-19C | 45.4714 | -105.8161 | 413.4 | 6.5 | 1979-12-27 | DA2221635 | D221636 | CoalQual_USGS | https://ncrdspublic.er.usgs.gov/coalqual/ | Montana | POWDER RIVER | NORTHERN GREAT PLAINS | POWDER RIVER |  |  | FORT UNION |  | SAWYER |  |  | Tertiary | Paleocene |  |  | SONNETTE (7.5') | USGS-CORREIA G A | NO DATA ENTERED | 79-BR-19C | 79-BR-19C-4 | SUBBITUMINOUS COAL | SUBBITUMINOUS | Lignite A | USBM and USGS | Drill Core | As Received | Bench | [6 empty] | D221635-02-S3 |  | 34.6 |  | 25.7 |  | 35.6 |  | 4.1 |  |  | 3.03 |  | 44.6 |  | 0.7 |  | 12.67 |  | 0.2 |  |  | 7514 |  |  | B | 0.02 |  | 0.2 |  | 2240 |  | 2320 |  | 2410 |  |  | B |  | B |  | B | 7801 | l | 41.15 | l | 61.33 |  | 12258 |  |  | B |  | B |  | B |  | B | 8.02 |  | 6.51 | r | 6.2 |  | 12.8 | o | 10.6 | o | 25.2 | o | 5.76 | o | 0.0655 |  | 8.34 | o | 0.12 | o | 5.72 | o | 0.284 | o |  | B |  | B |  | 6.6 |  | 3980 |  | 3710 |  | 11900 |  | 2300 |  | 4100 |  | 66.3 |  | 2650 |  | 113 |  |  | B | 0.062 | L | 0.374 |  | 0.62 | L | 99.5 |  | 603 |  | 0.524 |  | 1.4 | L |  | B | 0.067 | L | 7.96 |  | 110 | L | 0.818 |  | 1.18 |  |  | B | 3.51 |  | 1.4 | L | 0.62 | L | 0.14 | L | 32.1 |  | 0.995 |  | 1.4 | L | 0.928 |  | 14 | L | 0.0107 |  | 1.4 | L | 6.7 | L | 6.2 | L | 2.92 |  | 1.86 |  | 1.4 | L | 43.4 |  | 0.338 |  | 1.06 |  | 6.2 | L | 1.53 |  | 2.9 | L | 133 |  | 1.79 |  | 0.14 | L | 9.3 | L | 1.4 | L |  | B | 6.2 | L | 0.29 | L | 1.4 | L | 0.295 |  | 0.995 |  | 0.197 |  | 6.2 | L | 0.62 | L | 265 | G | 67 | L | 6.2 | L |  | B | 0.553 |  | 0.62 | L | 0.62 | L | 0.46 |  | 3.65 |  | 6.2 | L | 3.65 |  | 0.265 |  | 1.53 |  | 16.6 |  | 49.675
CC13 | 44.5483 | -105.527 | 93.5 | 4.2 | 1980-07-21 |  | D228190 | CoalQual_USGS | https://ncrdspublic.er.usgs.gov/coalqual/ | Wyoming | CAMPBELL | NORTHERN GREAT PLAINS | POWDER RIVER | POWDER RIVER |  | FORT UNION |  | WYODAK RIDER | TONGUE RIVER |  | Tertiary | Paleocene |  |  | CALF CREEK (7.5') | USGS-LONNIE T P | NO DATA ENTERED | CC13 | CC13-1 | SUBBITUMINOUS COAL | SUBBITUMINOUS | Subbituminous C | GT and USGS | Drill Core | As Received | Single sample | [6 empty] | D228190-00-S1 |  | 30.56 |  | 29.79 |  | 31.69 |  | 7.96 |  | Acceptable | 3.23 |  | 44.72 |  | 0.77 |  | 11.95 |  | 0.81 |  | Excellent | 7751 |  | 0.11 |  | 0.1 |  | 0.6 |  | 2270 |  | 2400 |  | 2420 |  | 0 |  |  | B |  | B | 8434 | l | 47.43 | l | 58.48 |  | 12607 |  |  | B |  | B |  | B |  | B | 8.31 |  | 6.66 | r | 10 |  | 30 | o | 18.9 | o | 14 | o | 3.32 | o | 0.024 |  | 0.689 | o | 0.841 | o | 7.15 | o | 0.686 | o |  | B |  | B |  | 10.7 |  | 15000 |  | 10700 |  | 10700 |  | 2140 |  | 546 |  | 750 |  | 5360 |  | 439 |  |  | B | 0.011 | L | 4.01 |  | 0.73 | L | 42.9 |  | 204 |  | 0.943 |  | 1.1 | L |  | B | 0.011 | L | 8.78 |  | 107 |  | 4.08 |  | 10.3 |  |  | B | 4.71 |  | 2.4 | L | 0.5 | L | 0.24 | L | 85.7 |  | 3.43 |  | 3.5 | L | 0.5 | L | 1.7 | L | 0.0964 |  | 0.73 | L | 1.1 | L | 1.7 | L | 6.43 |  | 2.36 |  | 1.7 | L | 25.7 |  | 0.6 |  | 0.846 |  | 3.75 |  | 7.82 |  | 1.7 | L | 332 |  | 3.21 |  | 0.11 | L | 11 | L | 0.24 | L |  | B | 1.1 | L | 0.24 | L | 0.24 | L | 0.356 |  | 1.71 |  | 0.662 |  | 1.1 | L | 0.5 | L | 193 |  | 35 | L | 3.5 | L |  | B | 1.76 |  | 1.1 | L | 0.5 | L | 1.1 |  | 12.9 |  | 1.7 | L | 6 |  | 0.589 |  | 4.5 |  | 11.8 |  | 51.319
CC13 | 44.5483 | -105.527 | 112.7 | 9.7 | 1980-07-21 | DA4228192 | D228192 | CoalQual_USGS | https://ncrdspublic.er.usgs.gov/coalqual/ | Wyoming | CAMPBELL | NORTHERN GREAT PLAINS | POWDER RIVER | POWDER RIVER |  | FORT UNION |  | WYODAK | TONGUE RIVER |  | Tertiary | Paleocene |  |  | CALF CREEK (7.5') | USGS-LONNIE T P | NO DATA ENTERED | CC13 | CC13-3 | SUBBITUMINOUS COAL | SUBBITUMINOUS | Lignite A | GT and USGS | Drill Core | As Received | Bench | [6 empty] | D228192-01-S3 |  | 34.14 |  | 28.24 |  | 32.35 |  | 5.27 |  |  | 3.09 |  | 44.74 |  | 0.69 |  | 11.52 |  | 0.55 |  |  | 7659 |  | 0.05 |  | 0.13 |  | 0.37 |  | 2340 |  | 2370 |  | 2390 |  | 0 |  |  | B |  | B | 8102 | l | 45.98 | l | 58.1 |  | 12641 |  |  | B |  | B |  | B |  | B | 7.58 |  | 6.29 | r | 6.6 |  | 21.4 | o | 8.51 | o | 23.8 | o | 5.15 | o | 0.027 |  | 1.49 | o | 0.108 | o | 8.29 | o | 0.652 | o |  | B |  | B |  | 7.06 |  | 7040 |  | 3170 |  | 12000 |  | 2180 |  | 775 |  | 63.4 |  | 4080 |  | 275 |  |  | B | 0.00775 |  | 1.96 |  | 0.48 | L | 33.8 |  | 225 |  | 0.0916 |  | 0.71 | L |  | B | 0.0239 |  | 7.04 |  | 110 | L | 1.03 |  |  | B |  | B | 3.38 |  | 1.6 | L | 0.33 | L | 0.16 | L | 48 |  | 0.775 |  | 2.3 | L | 0.33 | L | 1.1 | L | 0.16 |  | 0.48 | L | 0.71 | L | 1.1 | L | 3.87 |  | 0.845 |  | 1.1 | L | 19 |  | 0.225 |  | 0.916 |  | 2.3 | L | 2.96 |  | 1.1 | L | 7.04 |  | 0.563 |  | 0.071 | L | 7.1 | L | 0.16 | L |  | B | 0.71 | L | 0.16 | L | 0.16 | L | 0.0673 |  | 0.704 |  | 0.768 |  | 0.71 | L | 0.33 | L | 232 |  | 23 | L | 2.3 | L |  | B | 0.68 |  | 0.71 | L | 0.33 | L | 0.363 |  | 5.42 |  | 1.1 | L | 1.76 |  | 0.183 |  | 1.41 |  | 16.2 |  | 31.943
CC13 | 44.5483 | -105.527 | 133 | 10 | 1980-07-21 | DA4228192 | D228194 | CoalQual_USGS | https://ncrdspublic.er.usgs.gov/coalqual/ | Wyoming | CAMPBELL | NORTHERN GREAT PLAINS | POWDER RIVER | POWDER RIVER |  | FORT UNION |  | WYODAK | TONGUE RIVER |  | Tertiary | Paleocene |  |  | CALF CREEK (7.5') | USGS-LONNIE T P | NO DATA ENTERED | CC13 | CC13-5 | SUBBITUMINOUS COAL | SUBBITUMINOUS | Lignite A | GT and USGS | Drill Core | As Received | Bench | [6 empty] | D228192-03-S3 |  | 34.48 |  | 26.59 |  | 33.86 |  | 5.07 |  |  | 2.94 |  | 44.8 |  | 0.63 |  | 11.81 |  | 0.27 |  |  | 7613 |  | 0.02 |  |  | B | 0.25 |  | 2170 |  | 2210 |  | 2240 |  | 0 |  |  | B |  | B | 8018 | l | 43.3 | l | 60.2 |  | 12594 |  |  | B |  | B |  | B |  | B | 8.27 |  | 6.64 | r | 6.5 |  | 27.8 | o | 12.5 | o | 23.8 | o | 5.31 | o | 0.013 |  | 1.28 | o | 0.12 | o | 3.86 | o | 1.52 | o |  | B |  | B |  | 6.93 |  | 9050 |  | 4590 |  | 11800 |  | 2230 |  | 661 |  | 69.6 |  | 1880 |  | 634 |  |  | B | 0.0355 |  | 0.944 |  | 0.48 | L | 48.7 |  | 355 |  | 0.0835 |  | 0.7 | L |  | B | 0.0278 |  | 10.4 |  | 107 |  | 0.753 |  | 3.22 |  |  | B | 9.05 |  | 2.23 |  | 0.33 | L | 0.16 | L | 58.9 |  | 1.67 |  | 2.58 |  | 0.33 | L | 1.1 | L | 0.182 |  | 0.48 | L | 0.7 | L | 1.1 | L | 5.15 |  | 1.67 |  | 1.1 | L | 9.05 |  | 0.285 |  | 1.25 |  | 2.3 | L | 3.9 |  | 1.1 | L | 404 |  | 2.78 |  | 0.07 | L | 7 | L | 0.16 | L |  | B | 0.7 | L | 0.16 | L | 0.16 | L | 0.0825 |  | 1.18 |  | 1.08 |  | 0.766 |  | 0.33 | L | 299 |  | 23 | L | 2.3 | L |  | B | 0.892 |  | 0.7 | L | 0.33 | L | 0.428 |  | 7.66 |  | 1.1 | L | 2.37 |  | 0.209 |  | 3.9 |  | 13.2 |  | 38.075
CC13 | 44.5483 | -105.527 | 143 | 6 | 1980-07-21 | DA4228192 | D228195 | CoalQual_USGS | https://ncrdspublic.er.usgs.gov/coalqual/ | Wyoming | CAMPBELL | NORTHERN GREAT PLAINS | POWDER RIVER | POWDER RIVER |  | FORT UNION |  | WYODAK | TONGUE RIVER |  | Tertiary | Paleocene |  |  | CALF CREEK (7.5') | USGS-LONNIE T P | NO DATA ENTERED | CC13 | CC13-6 | SUBBITUMINOUS COAL | SUBBITUMINOUS | Lignite A | GT and USGS | Drill Core | As Received | Bench | [6 empty] | D228192-04-S3 |  | 33.93 |  | 28.38 |  | 33.79 |  | 3.9 |  |  | 3.03 |  | 45.67 |  | 0.62 |  | 12.56 |  | 0.29 |  |  | 7816 |  | 0.02 |  |  | B | 0.27 |  | 2390 |  | 2450 |  | 2480 |  | 0 |  |  | B |  | B | 8136 | l | 45.15 | l | 57.69 |  | 12572 |  |  | B |  | B |  | B |  | B | 7.92 |  | 6.46 | r | 5.5 |  | 19.3 | o | 12.9 | o | 25.2 | o | 5.64 | o | 0.013 |  | 2.03 | o | 0.276 | o | 6.58 | o | 0.602 | o |  | B |  | B |  | 5.91 |  | 5290 |  | 4000 |  | 10600 |  | 2000 |  | 882 |  | 135 |  | 2700 |  | 212 |  |  | B | 0.0447 |  | 1.27 |  | 0.4 | L | 41.2 |  | 376 |  | 0.229 |  | 0.59 | L |  | B | 0.02 |  | 13.5 |  | 110 | L | 2.72 |  | 4.17 |  |  | B | 3.29 |  | 1.53 |  | 0.28 | L | 0.13 | L | 48.1 |  | 2.41 |  | 2.82 |  | 0.535 |  | 0.89 | L | 0.128 |  | 0.4 | L | 0.59 | L | 0.89 | L | 5.64 |  | 0.823 |  | 0.89 | L | 7.64 |  | 1.23 |  | 0.764 |  | 3.65 |  | 8.23 |  | 0.89 | L | 318 |  | 2.12 |  | 0.059 | L | 5.88 |  | 0.13 | L |  | B | 0.59 | L | 0.13 | L | 0.13 | L | 0.22 |  | 1.47 |  | 0.634 |  | 0.706 |  | 0.28 | L | 312 |  | 19 | L | 1.9 | L |  | B | 1.03 |  | 0.59 | L | 0.28 | L | 0.524 |  | 8.23 |  | 0.89 | L | 2.94 |  | 0.247 |  | 3.18 |  | 12.3 |  | 41.103
CC13 | 44.5483 | -105.527 | 174.2 | 5.8 | 1980-07-21 |  | D228196 | CoalQual_USGS | https://ncrdspublic.er.usgs.gov/coalqual/ | Wyoming | CAMPBELL | NORTHERN GREAT PLAINS | POWDER RIVER | POWDER RIVER |  | FORT UNION |  | UNNAMED |  |  | Tertiary | Paleocene |  |  | CALF CREEK (7.5') | USGS-LONNIE T P | NO DATA ENTERED | CC13 | CC13-7 | SUBBITUMINOUS COAL | SUBBITUMINOUS | Lignite A | GT and USGS | Drill Core | As Received | Single sample | [6 empty] | D228196-00-S4 |  | 34.53 |  | 26.76 |  | 33.71 |  | 5 |  | Acceptable | 3.06 |  | 44.58 |  | 0.67 |  | 11.87 |  | 0.29 |  | Excellent | 7623 |  | 0.03 |  |  | B | 0.26 |  | 2220 |  | 2260 |  | 2290 |  | 0 |  |  | B |  | B | 8027 | l | 43.59 | l | 59.91 |  | 12606 |  |  | B |  | B |  | B |  | B | 7.55 |  | 6.28 | r | 6 |  | 25.7 | o | 11.7 | o | 22.4 | o | 5.98 | o | 0.008 |  | 1.76 | o | 0.313 | o | 6.44 | o | 0.987 | o |  | B |  | B |  | 6.42 |  | 7680 |  | 3970 |  | 10200 |  | 2300 |  | 832 |  | 166 |  | 2880 |  | 378 |  |  | B | 0.0339 |  | 1.33 |  | 0.44 | L | 44.8 |  | 448 |  | 0.307 |  | 0.65 | L |  | B | 0.0218 |  | 11.5 |  | 110 | L | 5.24 |  | 3.09 |  |  | B | 4.87 |  | 1.73 |  | 0.589 |  | 0.15 | L | 42.7 |  | 1.73 |  | 2.24 |  | 0.3 | L | 0.97 | L | 0.064 |  | 0.44 | L | 0.65 | L | 0.97 | L | 6.15 |  | 0.896 |  | 0.97 | L | 5.12 |  | 1.41 |  | 0.96 |  | 2.1 | L | 7.68 |  | 0.97 | L | 474 |  | 1.92 |  | 0.065 | L | 6.4 |  | 0.15 | L |  | B | 0.65 | L | 0.15 | L | 0.15 | L | 0.11 |  | 1.28 |  | 0.378 |  | 0.832 |  | 0.3 | L | 346 |  | 21 | L | 2.1 | L |  | B | 0.944 |  | 0.65 | L | 0.3 | L | 0.427 |  | 7.04 |  | 0.97 | L | 4.03 |  | 0.326 |  | 1.41 |  | 12.8 |  | 40.207
CC18 | 44.545 | -105.58 | 103.5 | 8 | 1980-07-21 |  | D228199 | CoalQual_USGS | https://ncrdspublic.er.usgs.gov/coalqual/ | Wyoming | CAMPBELL | NORTHERN GREAT PLAINS | POWDER RIVER | POWDER RIVER |  | FORT UNION |  | UNNAMED |  |  | Tertiary | Paleocene |  |  | CALF CREEK (7.5') | USGS-LONNIE T P | NO DATA ENTERED | CC18 | CC18-2 | SUBBITUMINOUS COAL | SUBBITUMINOUS | Subbituminous C | GT and USGS | Drill Core | As Received | Single sample | [6 empty] | D228199-00-S2 |  | 30.23 |  | 28.18 |  | 31.33 |  | 10.26 |  | Acceptable | 3.07 |  | 43.46 |  | 0.61 |  | 11.44 |  | 0.93 |  | Good | 7580 |  | 0.16 |  | 0.24 |  | 0.53 |  | 2170 |  | 2270 |  | 2310 |  | 0 |  |  | B |  | B | 8461 | l | 45.97 | l | 61.32 |  | 12737 |  |  | B |  | B |  | B |  | B | 6.57 |  | 5.57 | r | 11.8 |  | 40.7 | o | 14 | o | 12.3 | o | 2.82 | o | 0.04 |  | 0.567 | o | 0.829 | o | 6.01 | o | 0.669 | o |  | B |  | B |  | 12.5 |  | 23700 |  | 9250 |  | 11000 |  | 2120 |  | 525 |  | 862 |  | 5250 |  | 500 |  |  | B | 0.013 | L | 4.66 |  | 0.85 | L | 57.5 |  | 175 |  | 0.737 |  | 1.3 | L |  | B | 0.013 | L | 15 |  | 110 | L | 2.54 |  | 9.39 |  |  | B | 7.5 |  | 2.8 | L | 0.58 | L | 0.375 |  | 63.5 |  | 4.25 |  | 4 | L | 0.58 | L | 1.9 | L | 0.381 |  | 0.85 | L | 1.3 | L | 1.9 | L | 9 |  | 2.75 |  | 1.9 | L | 50 |  | 1.25 |  | 1.37 |  | 4 | L | 10 |  | 1.9 | L | 387 |  | 3.5 |  | 0.13 | L | 13 | L | 0.28 | L |  | B | 1.3 | L | 0.28 | L | 0.28 | L | 0.529 |  | 2.12 |  | 1.14 |  | 1.3 | L | 0.837 |  | 212 |  | 40 | L | 4 | L |  | B | 2.55 |  | 1.3 | L | 0.58 | L | 2.38 |  | 16.2 |  | 1.9 | L | 6 |  | 0.725 |  | 5 |  | 21.2 |  | 64.83
CC18 | 44.545 | -105.58 | 133 | 10 | 1980-07-21 | DA2228201 | D228201 | CoalQual_USGS | https://ncrdspublic.er.usgs.gov/coalqual/ | Wyoming | CAMPBELL | NORTHERN GREAT PLAINS | POWDER RIVER | POWDER RIVER |  | FORT UNION |  | UNNAMED |  |  | Tertiary | Paleocene |  |  | CALF CREEK (7.5') | USGS-LONNIE T P | NO DATA ENTERED | CC18 | CC18-4 | SUBBITUMINOUS COAL | SUBBITUMINOUS | Lignite A | GT and USGS | Drill Core | As Received | Bench | [6 empty] | D228201-01-S4 |  | 34.68 |  | 25.44 |  | 32.95 |  | 6.93 |  |  | 2.84 |  | 42.89 |  | 0.6 |  | 11.54 |  | 0.52 |  |  | 7279 |  | 0.06 |  | 0.18 |  | 0.28 |  | 2160 |  | 2250 |  | 2290 |  | 0 |  |  | B |  | B | 7842 | l | 42.72 | l | 62.22 |  | 12466 |  |  | B |  | B |  | B |  | B | 9.66 |  | 7.66 | r | 10.9 |  | 30 | o | 6.81 | o | 15.4 | o | 3.49 | o | 0.038 |  | 0.405 | o | 0.421 | o | 14.3 | o | 0.619 | o |  | B |  | B |  | 11.8 |  | 16500 |  | 4250 |  | 13000 |  | 2480 |  | 354 |  | 413 |  | 11800 |  | 437 |  |  | B | 0.012 | L | 4.85 |  | 0.81 | L | 42.5 |  | 142 |  | 0.12 | L | 1.2 | L |  | B | 0.0378 |  | 11.7 |  | 110 | L | 1.07 |  | 2.91 |  |  | B | 5.67 |  | 2.6 | L | 0.55 | L | 0.26 | L | 43.3 |  | 2.48 |  | 4.72 |  | 0.55 | L | 1.8 | L | 0.531 |  | 0.81 | L | 1.2 | L | 1.8 | L | 4.13 |  | 1.65 |  | 1.8 | L | 44.9 |  | 0.508 |  | 0.81 | L | 3.8 | L | 2.24 |  | 1.8 | L | 484 |  | 3.31 |  | 0.12 | L | 12 | L | 0.26 | L |  | B | 1.2 | L | 0.26 | L | 0.26 | L | 0.161 |  | 0.567 |  | 1.55 |  | 1.2 | L | 0.55 | L | 212 |  | 38 | L | 3.8 | L |  | B | 0.691 |  | 1.2 | L | 0.55 | L | 0.379 |  | 4.72 |  | 1.8 | L | 1.3 |  | 0.142 |  | 8.5 |  | 13 |  | 50.012
CC18 | 44.545 | -105.58 | 143 | 10 | 1980-07-21 | DA2228201 | D228202 | CoalQual_USGS | https://ncrdspublic.er.usgs.gov/coalqual/ | Wyoming | CAMPBELL | NORTHERN GREAT PLAINS | POWDER RIVER | POWDER RIVER |  | FORT UNION |  | UNNAMED |  |  | Tertiary | Paleocene |  |  | CALF CREEK (7.5') | USGS-LONNIE T P | NO DATA ENTERED | CC18 | CC18-5 | SUBBITUMINOUS COAL | SUBBITUMINOUS | Lignite A | GT and USGS | Drill Core | As Received | Bench | [6 empty] | D228201-02-S4 |  | 31.51 |  | 25.55 |  | 29.32 |  | 13.62 |  |  | 2.88 |  | 40.51 |  | 0.59 |  | 10.17 |  | 0.72 |  |  | 6987 |  | 0.12 |  | 0.18 |  | 0.42 |  | 2220 |  | 2390 |  | 2480 |  | 0 |  |  | B |  | B | 8126 | l | 44.82 | l | 64.71 |  | 12734 |  |  | B |  | B |  | B |  | B | 9.21 |  | 7.21 | r | 15.9 |  | 47.1 | o | 16.3 | o | 10.6 | o | 2.82 | o | 0.026 |  | 0.743 | o | 1.08 | o | 4.58 | o | 1 | o |  | B |  | B |  | 17.1 |  | 37700 |  | 14700 |  | 13000 |  | 2910 |  | 942 |  | 1540 |  | 5480 |  | 1030 |  |  | B | 0.0257 |  | 3.29 |  | 1.2 | L | 53.1 |  | 240 |  | 0.446 |  | 1.8 | L |  | B | 0.018 | L | 18.8 |  | 108 |  | 3.96 |  | 10.4 |  |  | B | 16.5 |  | 3.8 | L | 0.79 | L | 0.38 | L | 75.4 |  | 4.63 |  | 7.03 |  | 0.79 | L | 2.6 | L | 0.42 |  | 1.2 | L | 1.8 | L | 2.6 | L | 8.57 |  | 3.77 |  | 2.6 | L | 44.6 |  | 0.394 |  | 1.88 |  | 5.5 | L | 8.91 |  | 2.6 | L | 446 |  | 7.2 |  | 0.18 | L | 18 | L | 0.38 | L |  | B | 1.8 | L | 0.38 | L | 0.38 | L | 0.299 |  | 2.23 |  | 1.93 |  | 1.8 | L | 0.977 |  | 188 |  | 55 | L | 5.5 | L |  | B | 2.76 |  | 1.8 | L | 0.79 | L | 1.38 |  | 20.6 |  | 2.6 | L | 4.8 |  | 0.754 |  | 5.14 |  | 24 |  | 81.324
RHS9 | 44.4861 | -105.532 | 65.4 | 10 | 1980-07-21 | DA4228204 | D228204 | CoalQual_USGS | https://ncrdspublic.er.usgs.gov/coalqual/ | Wyoming | CAMPBELL | NORTHERN GREAT PLAINS | POWDER RIVER | POWDER RIVER |  | FORT UNION |  | WYODAK RIDER | TONGUE RIVER |  | Tertiary | Paleocene |  |  | RAWHIDE SCHOOL (7.5') | USGS-LONNIE T P | NO DATA ENTERED | RHS9 | RHS9-1 | SUBBITUMINOUS COAL | SUBBITUMINOUS | Subbituminous C | GT and USGS | Drill Core | As Received | Bench | [6 empty] | D228204-01-S1 |  | 28.33 |  | 30.9 |  | 33.15 |  | 7.62 |  |  | 3.37 |  | 47.57 |  | 0.65 |  | 11.49 |  | 0.97 |  |  | 8211 |  | 0.13 |  | 0.27 |  | 0.57 |  | 2180 |  | 2250 |  | 2290 |  | 0 |  |  | B |  | B | 8908 | l | 47.29 | l | 58.28 |  | 12820 |  |  | B |  | B |  | B |  | B | 9.89 |  | 7.89 | r | 10.5 |  | 34.2 | o | 12.5 | o | 14 | o | 2.99 | o | 0.022 |  | 0.824 | o | 0.625 | o | 8.72 | o | 0.953 | o |  | B |  | B |  | 11.4 |  | 18200 |  | 7520 |  | 11400 |  | 2050 |  | 695 |  | 593 |  | 6950 |  | 650 |  |  | B | 0.0171 |  | 5.88 |  | 0.78 | L | 43.3 |  | 274 |  | 0.49 |  | 1.2 | L |  | B | 0.0274 |  | 11.4 |  | 110 | L | 2.42 |  | 7.19 |  |  | B | 7.75 |  | 2.6 | L | 0.53 | L | 0.26 | L | 59.7 |  | 2.51 |  | 3.7 | L | 0.53 | L | 1.8 | L | 0.402 |  | 0.78 | L | 1.2 | L | 1.8 | L | 8.09 |  | 2.28 |  | 1.8 | L | 25.1 |  | 0.319 |  | 1.04 |  | 3.7 | L | 6.61 |  | 1.8 | L | 228 |  | 3.19 |  | 0.12 | L | 12 | L | 0.26 | L |  | B | 1.2 | L | 0.26 | L | 0.26 | L | 0.316 |  | 1.48 |  | 1.85 |  | 1.2 | L | 0.53 | L | 217 |  | 37 | L | 3.7 | L |  | B | 2.07 |  | 1.2 | L | 0.53 | L | 1.04 |  | 11.4 |  | 1.8 | L | 4.79 |  | 0.581 |  | 2.51 |  | 17.1 |  | 56.331
RHS9 | 44.4861 | -105.532 | 75.4 | 10 | 1980-07-21 | DA4228204 | D228205 | CoalQual_USGS | https://ncrdspublic.er.usgs.gov/coalqual/ | Wyoming | CAMPBELL | NORTHERN GREAT PLAINS | POWDER RIVER | POWDER RIVER |  | FORT UNION |  | WYODAK RIDER | TONGUE RIVER |  | Tertiary | Paleocene |  |  | RAWHIDE SCHOOL (7.5') | USGS-LONNIE T P | NO DATA ENTERED | RHS9 | RHS9-2 | SUBBITUMINOUS COAL | SUBBITUMINOUS | Subbituminous C | GT and USGS | Drill Core | As Received | Bench | [6 empty] | D228204-02-S1 |  | 28.78 |  | 31.34 |  | 34.41 |  | 5.47 |  |  | 3.23 |  | 47.81 |  | 0.57 |  | 13.8 |  | 0.34 |  |  | 8131 |  | 0.03 |  | 0.01 |  | 0.3 |  | 2440 |  | 2500 |  | 2520 |  | 0 |  |  | B |  | B | 8553 | l | 46.66 | l | 56.8 |  | 12367 |  |  | B |  | B |  | B |  | B | 9.84 |  | 7.84 | r | 7.3 |  | 15.4 | o | 9.64 | o | 32.2 | o | 5.31 | o | 0.11 |  | 0.702 | o | 0.12 | o | 5.29 | o | 0.652 | o |  | B |  | B |  | 7.92 |  | 5700 |  | 4040 |  | 18200 |  | 2530 |  | 412 |  | 79.2 |  | 2930 |  | 309 |  |  | B | 0.008 | L | 0.498 |  | 0.54 | L | 38 |  | 364 |  | 0.135 |  | 0.8 | L |  | B | 0.019 |  | 15 |  | 110 | L | 1 |  | 2.35 |  |  | B | 4.44 |  | 1.8 | L | 0.37 | L | 0.18 | L | 54.3 |  | 1.5 |  | 2.6 | L | 0.37 | L | 1.2 | L | 0.0543 |  | 0.54 | L | 0.8 | L | 1.2 | L | 8.71 |  | 1.11 |  | 1.2 | L | 87.1 |  | 0.166 |  | 0.634 |  | 2.6 | L | 4.36 |  | 1.2 | L | 143 |  | 0.4 | L | 0.08 | L | 8 | L | 0.18 | L |  | B | 0.8 | L | 0.18 | L | 0.18 | L | 0.068 |  | 1.43 |  | 0.328 |  | 0.8 | L | 0.37 | L | 364 |  | 26 | L | 2.6 | L |  | B | 0.6 |  | 0.8 | L | 0.37 | L | 0.326 |  | 7.05 |  | 1.2 | L | 4.51 |  | 0.38 |  | 3.72 |  | 16.6 |  | 50.09
RHS9 | 44.4861 | -105.532 | 85.4 | 10 | 1980-07-21 | DA4228204 | D228206 | CoalQual_USGS | https://ncrdspublic.er.usgs.gov/coalqual/ | Wyoming | CAMPBELL | NORTHERN GREAT PLAINS | POWDER RIVER | POWDER RIVER |  | FORT UNION |  | WYODAK RIDER | TONGUE RIVER |  | Tertiary | Paleocene |  |  | RAWHIDE SCHOOL (7.5') | USGS-LONNIE T P | NO DATA ENTERED | RHS9 | RHS9-3 | SUBBITUMINOUS COAL | SUBBITUMINOUS | Subbituminous C | GT and USGS | Drill Core | As Received | Bench | [6 empty] | D228204-03-S1 |  | 30.48 |  | 30.47 |  | 34.93 |  | 4.12 |  |  | 3.14 |  | 47.73 |  | 0.58 |  | 13.74 |  | 0.21 |  |  | 8081 |  | 0.02 |  |  | B | 0.19 |  | 2380 |  | 2450 |  | 2480 |  | 0 |  |  | B |  | B | 8406 | l | 45.93 | l | 56.77 |  | 12356 |  |  | B |  | B |  | B |  | B | 9.74 |  | 7.74 | r | 5.7 |  | 21.4 | o | 9.26 | o | 28 | o | 4.98 | o | 0.026 |  | 1.89 | o | 0.216 | o | 6.72 | o | 0.669 | o |  | B |  | B |  | 6.18 |  | 6180 |  | 3030 |  | 12400 |  | 1850 |  | 865 |  | 111 |  | 2900 |  | 247 |  |  | B | 0.0297 |  | 0.531 |  | 0.43 | L | 30.9 |  | 284 |  | 0.0741 |  | 0.62 | L |  | B | 0.0062 | L | 9.89 |  | 108 |  | 0.809 |  | 1.94 |  |  | B | 4.14 |  | 1.4 | L | 0.29 | L | 0.14 | L | 48.8 |  | 0.865 |  | 2 | L | 0.29 | L | 0.93 | L | 0.0759 |  | 0.43 | L | 0.62 | L | 0.93 | L | 4.32 |  | 1.54 |  | 0.93 | L | 16.1 |  | 0.278 |  | 0.741 |  | 2 | L | 5.13 |  | 0.93 | L | 50 |  | 0.31 | L | 0.062 | L | 6.2 | L | 0.14 | L |  | B | 0.62 | L | 0.14 | L | 0.14 | L | 0.0729 |  | 0.989 |  | 0.336 |  | 0.62 | L | 0.29 | L | 290 |  | 20 | L | 2 | L |  | B | 0.471 |  | 0.62 | L | 0.29 | L | 0.336 |  | 5.68 |  | 0.93 | L | 2.66 |  | 0.241 |  | 12.4 |  | 16.7 |  | 33.741
RHS9 | 44.4861 | -105.532 | 95.4 | 7.8 | 1980-07-21 | DA4228204 | D228207 | CoalQual_USGS | https://ncrdspublic.er.usgs.gov/coalqual/ | Wyoming | CAMPBELL | NORTHERN GREAT PLAINS | POWDER RIVER | POWDER RIVER |  | FORT UNION |  | WYODAK RIDER | TONGUE RIVER |  | Tertiary | Paleocene |  |  | RAWHIDE SCHOOL (7.5') | USGS-LONNIE T P | NO DATA ENTERED | RHS9 | RHS9-4 | SUBBITUMINOUS COAL | SUBBITUMINOUS | Subbituminous C | GT and USGS | Drill Core | As Received | Bench | [6 empty] | D228204-04-S1 |  | 31.66 |  | 28.91 |  | 35.25 |  | 4.18 |  |  | 3.13 |  | 46.89 |  | 0.57 |  | 13.31 |  | 0.26 |  |  | 8013 |  | 0.04 |  |  | B | 0.22 |  | 2380 |  | 2440 |  | 2460 |  | 0 |  |  | B |  | B | 8353 | l | 44.45 | l | 58.34 |  | 12489 |  |  | B |  | B |  | B |  | B | 8.75 |  | 6.88 | r | 5.6 |  | 20.8 | o | 11.2 | o | 26.6 | o | 5.31 | o | 0.017 |  | 2.03 | o | 0.252 | o | 6.86 | o | 0.468 | o |  | B |  | B |  | 6.01 |  | 5830 |  | 3550 |  | 11400 |  | 1920 |  | 902 |  | 126 |  | 2890 |  | 168 |  |  | B | 0.00722 |  | 0.709 |  | 0.41 | L | 30.1 |  | 289 |  | 0.198 |  | 0.61 | L |  | B | 0.0061 | L | 16.8 |  | 110 | L | 1.7 |  | 2 |  |  | B | 5.71 |  | 1.98 |  | 0.28 | L | 0.14 | L | 43 |  | 0.962 |  | 2 | L | 0.28 | L | 0.91 | L | 0.0644 |  | 0.41 | L | 0.61 | L | 0.91 | L | 8.42 |  | 1.44 |  | 0.91 | L | 10.2 |  | 0.457 |  | 0.722 |  | 4.81 |  | 7.82 |  | 0.91 | L | 90.2 |  | 0.301 |  | 0.061 | L | 6.1 | L | 0.14 | L |  | B | 0.61 | L | 0.14 | L | 0.14 | L | 0.0718 |  | 1.2 |  | 0.387 |  | 1.08 |  | 0.28 | L | 385 |  | 20 | L | 2 | L |  | B | 0.824 |  | 0.61 | L | 0.28 | L | 0.397 |  | 7.22 |  | 0.91 | L | 3.79 |  | 0.331 |  | 18.6 |  | 12 |  | 49.661
RHS9 | 44.4861 | -105.532 | 130 | 10 | 1980-07-21 | DA7228208 | D228208 | CoalQual_USGS | https://ncrdspublic.er.usgs.gov/coalqual/ | Wyoming | CAMPBELL | NORTHERN GREAT PLAINS | POWDER RIVER | POWDER RIVER |  | FORT UNION |  | WYODAK | TONGUE RIVER |  | Tertiary | Paleocene |  |  | RAWHIDE SCHOOL (7.5') | USGS-LONNIE T P | NO DATA ENTERED | RHS9 | RHS9-5 | SUBBITUMINOUS COAL | SUBBITUMINOUS | Subbituminous C | GT and USGS | Drill Core | As Received | Bench | [6 empty] | D228208-01-S2 |  | 30.75 |  | 29.41 |  | 31.51 |  | 8.33 |  |  | 3.21 |  | 45.04 |  | 0.58 |  | 11.46 |  | 0.63 |  |  | 7753 |  | 0.1 |  | 0.07 |  | 0.46 |  | 2220 |  | 2320 |  | 2370 |  | 0 |  |  | B |  | B | 8486 | l | 47.34 | l | 58.86 |  | 12727 |  |  | B |  | B |  | B |  | B | 6.68 |  | 5.68 | r | 9.6 |  | 38.5 | o | 16.3 | o | 13.9 | o | 3.32 | o | 0.0063 |  | 0.716 | o | 0.589 | o | 5.72 | o | 1.47 | o |  | B |  | B |  | 10.2 |  | 18300 |  | 8750 |  | 10100 |  | 2040 |  | 539 |  | 499 |  | 4070 |  | 896 |  |  | B | 0.056 |  | 5.3 |  | 0.7 | L | 35.6 |  | 305 |  | 0.224 |  | 1.1 | L |  | B | 0.122 |  | 22.4 |  | 110 | L | 5.47 |  | 7.02 |  |  | B | 14.2 |  | 2.3 | L | 0.47 | L | 0.23 | L | 79.5 |  | 3.46 |  | 3.3 | L | 0.47 | L | 1.6 | L | 0.339 |  | 0.7 | L | 1.1 | L | 1.6 | L | 5.8 |  | 2.44 |  | 1.6 | L | 6.41 |  | 0.478 |  | 1.02 |  | 3.3 | L | 8.35 |  | 1.6 | L | 377 |  | 4.27 |  | 0.11 | L | 11 | L | 0.23 | L |  | B | 1.1 | L | 0.23 | L | 0.23 | L | 0.269 |  | 1.73 |  | 1.98 |  | 1.1 | L | 0.865 |  | 244 |  | 33 | L | 3.3 | L |  | B | 1.93 |  | 1.1 | L | 0.47 | L | 0.986 |  | 12.2 |  | 1.6 | L | 2.85 |  | 0.316 |  | 1.02 |  | 17.3 |  | 59.766
RHS9 | 44.4861 | -105.532 | 140 | 10 | 1980-07-21 | DA7228208 | D228209 | CoalQual_USGS | https://ncrdspublic.er.usgs.gov/coalqual/ | Wyoming | CAMPBELL | NORTHERN GREAT PLAINS | POWDER RIVER | POWDER RIVER |  | FORT UNION |  | WYODAK | TONGUE RIVER |  | Tertiary | Paleocene |  |  | RAWHIDE SCHOOL (7.5') | USGS-LONNIE T P | NO DATA ENTERED | RHS9 | RHS9-6 | SUBBITUMINOUS COAL | SUBBITUMINOUS | Subbituminous C | GT and USGS | Drill Core | As Received | Bench | [6 empty] | D228208-02-S2 |  | 32.99 |  | 27.55 |  | 35.29 |  | 4.17 |  |  | 3.05 |  | 47.05 |  | 0.58 |  | 11.75 |  | 0.41 |  |  | 7978 |  | 0.02 |  | 0.2 |  | 0.19 |  | 2420 |  | 2460 |  | 2480 |  | 0 |  |  | B |  | B | 8307 | l | 43.13 | l | 59.63 |  | 12696 |  |  | B |  | B |  | B |  | B | 6.68 |  | 5.68 | r | 4.5 |  | 17.1 | o | 11.2 | o | 28 | o | 6.81 | o | 0.0072 |  | 1.89 | o | 0.204 | o | 6.44 | o | 0.619 | o |  | B |  | B |  | 4.77 |  | 3820 |  | 2810 |  | 9540 |  | 1960 |  | 668 |  | 81.1 |  | 2150 |  | 177 |  |  | B | 0.0153 |  | 1.6 |  | 0.33 | L | 22.4 |  | 348 |  | 0.0716 |  | 0.48 | L |  | B | 0.0048 | L | 4.1 |  | 110 | L | 0.501 |  | 1.39 |  |  | B | 4.77 |  | 1.1 | L | 0.22 | L | 0.11 | L | 47.7 |  | 1 |  | 1.6 | L | 0.22 | L | 0.72 | L | 0.0742 |  | 0.33 | L | 0.48 | L | 0.72 | L | 4.06 |  | 1.43 |  | 0.72 | L | 3.44 |  | 0.286 |  | 0.62 |  | 1.6 | L | 4.2 |  | 0.72 | L | 76.3 |  | 0.62 |  | 0.048 | L | 4.8 | L | 0.11 | L |  | B | 0.48 | L | 0.11 | L | 0.11 | L | 0.0332 |  | 0.763 |  | 0.471 |  | 0.48 | L | 0.22 | L | 248 |  | 16 | L | 1.6 | L |  | B | 0.546 |  | 0.48 | L | 0.22 | L | 0.212 |  | 3.24 |  | 0.72 | L | 1.38 |  | 0.119 |  | 1.43 |  | 10 |  | 22.699
RHS9 | 44.4861 | -105.532 | 150 | 10 | 1980-07-21 | DA7228208 | D228210 | CoalQual_USGS | https://ncrdspublic.er.usgs.gov/coalqual/ | Wyoming | CAMPBELL | NORTHERN GREAT PLAINS | POWDER RIVER | POWDER RIVER |  | FORT UNION |  | WYODAK | TONGUE RIVER |  | Tertiary | Paleocene |  |  | RAWHIDE SCHOOL (7.5') | USGS-LONNIE T P | NO DATA ENTERED | RHS9 | RHS9-7 | SUBBITUMINOUS COAL | SUBBITUMINOUS | Lignite A | GT and USGS | Drill Core | As Received | Bench | [6 empty] | D228208-03-S2 |  | 33 |  | 29.48 |  | 33.16 |  | 4.36 |  |  | 3.18 |  | 46.61 |  | 0.58 |  | 11.98 |  | 0.29 |  |  | 7877 |  | 0.01 |  | 0.03 |  | 0.25 |  | 2210 |  | 2270 |  | 2310 |  | 0 |  |  | B |  | B | 8238 | l | 46.5 | l | 56.69 |  | 12575 |  |  | B |  | B |  | B |  | B | 6.75 |  | 5.75 | r | 5.2 |  | 23.5 | o | 14.6 | o | 22.4 | o | 6.64 | o | 0.0066 |  | 1.62 | o | 0.361 | o | 6.58 | o | 1.12 | o |  | B |  | B |  | 5.52 |  | 6070 |  | 4250 |  | 8830 |  | 2210 |  | 662 |  | 166 |  | 2540 |  | 370 |  |  | B | 0.021 |  | 1.69 |  | 0.38 | L | 25.4 |  | 287 |  | 0.121 |  | 0.56 | L |  | B | 0.0132 |  | 17.1 |  | 110 | L | 0.601 |  | 1.78 |  |  | B | 4.86 |  | 1.3 | L | 0.26 | L | 0.13 | L | 58.4 |  | 1.71 |  | 1.8 | L | 0.26 | L | 0.83 | L | 0.106 |  | 0.38 | L | 0.56 | L | 0.83 | L | 6.07 |  | 1.21 |  | 0.83 | L | 3.64 |  | 0.342 |  | 1.93 |  | 2.87 |  | 1.77 |  | 0.83 | L | 182 |  | 2.76 |  | 0.056 | L | 6.07 |  | 0.13 | L |  | B | 0.56 | L | 0.13 | L | 0.13 | L | 0.0552 |  | 1.16 |  | 0.596 |  | 0.56 | L | 0.26 | L | 237 |  | 18 | L | 1.8 | L |  | B | 0.766 |  | 0.56 | L | 0.26 | L | 0.403 |  | 6.07 |  | 0.83 | L | 2.76 |  | 0.232 |  | 1.66 |  | 23.2 |  | 42.722
RHS9 | 44.4861 | -105.532 | 160 | 10 | 1980-07-21 | DA7228208 | D228211 | CoalQual_USGS | https://ncrdspublic.er.usgs.gov/coalqual/ | Wyoming | CAMPBELL | NORTHERN GREAT PLAINS | POWDER RIVER | POWDER RIVER |  | FORT UNION |  | WYODAK | TONGUE RIVER |  | Tertiary | Paleocene |  |  | RAWHIDE SCHOOL (7.5') | USGS-LONNIE T P | NO DATA ENTERED | RHS9 | RHS9-8 | SUBBITUMINOUS COAL | SUBBITUMINOUS | Subbituminous C | GT and USGS | Drill Core | As Received | Bench | [6 empty] | D228208-04-S2 |  | 31 |  | 29.52 |  | 36.33 |  | 3.15 |  |  | 3.3 |  | 48.56 |  | 0.57 |  | 13.23 |  | 0.19 |  |  | 8272 |  |  | B | 0.01 |  | 0.18 |  | 2400 |  | 2440 |  | 2460 |  | 0 |  |  | B |  | B | 8524 | l | 44.33 | l | 57.69 |  | 12562 |  |  | B |  | B |  | B |  | B | 7.15 |  | 6.08 | r | 3.9 |  | 17.3 | o | 11.9 | o | 29.4 | o | 6.81 | o | 0.0068 |  | 2.43 | o | 0.252 | o | 6.44 | o | 1.12 | o |  | B |  | B |  | 4.16 |  | 3360 |  | 2620 |  | 8720 |  | 1700 |  | 747 |  | 87.2 |  | 1870 |  | 278 |  |  | B | 0.0187 |  | 1.04 |  | 0.29 | L | 29.1 |  | 212 |  | 0.0498 |  | 0.42 | L |  | B | 0.0042 | L | 4.57 |  | 110 | L | 0.382 |  | 1.27 |  |  | B | 3.24 |  | 0.92 | L | 0.2 | L | 0.092 | L | 63.9 |  | 1.04 |  | 1.4 | L | 0.2 | L | 0.63 | L | 0.0532 |  | 0.29 | L | 0.42 | L | 0.63 | L | 3.24 |  | 0.498 |  | 0.63 | L | 2.82 |  | 0.287 |  | 0.997 |  | 1.4 | L | 1.04 |  | 0.63 | L | 4.15 |  | 1.16 |  | 0.042 | L | 4.2 | L | 0.092 | L |  | B | 0.42 | L | 0.092 | L | 0.092 | L | 0.066 |  | 0.706 |  | 0.287 |  | 0.42 | L | 0.2 | L | 183 |  | 14 | L | 1.4 | L |  | B | 0.439 |  | 0.42 | L | 0.2 | L | 0.256 |  | 4.57 |  | 0.63 | L | 1.33 |  | 0.129 |  | 0.498 |  | 12.5 |  | 20.641
RHS9 | 44.4861 | -105.532 | 170 | 10 | 1980-07-21 | DA7228208 | D228212 | CoalQual_USGS | https://ncrdspublic.er.usgs.gov/coalqual/ | Wyoming | CAMPBELL | NORTHERN GREAT PLAINS | POWDER RIVER | POWDER RIVER |  | FORT UNION |  | WYODAK | TONGUE RIVER |  | Tertiary | Paleocene |  |  | RAWHIDE SCHOOL (7.5') | USGS-LONNIE T P | NO DATA ENTERED | RHS9 | RHS9-9 | SUBBITUMINOUS COAL | SUBBITUMINOUS | Subbituminous C | GT and USGS | Drill Core | As Received | Bench | [6 empty] | D228208-05-S2 |  | 31.73 |  | 29.59 |  | 34.75 |  | 3.93 |  |  | 3.22 |  | 47.7 |  | 0.59 |  | 12.63 |  | 0.2 |  |  | 8208 |  | 0.01 |  |  | B | 0.19 |  | 2240 |  | 2280 |  | 2300 |  | 0 |  |  | B |  | B | 8529 | l | 45.4 | l | 57.24 |  | 12757 |  |  | B |  | B |  | B |  | B | 12.69 |  | 9.84 | r | 4.6 |  | 27.8 | o | 10.6 | o | 25.2 | o | 6.64 | o | 0.0061 |  | 2.03 | o | 0.288 | o | 5.58 | o | 0.602 | o |  | B |  | B |  | 5.09 |  | 6630 |  | 2860 |  | 9180 |  | 2040 |  | 765 |  | 122 |  | 1990 |  | 184 |  |  | B | 0.0209 |  | 0.51 |  | 0.35 | L | 33.2 |  | 306 |  | 0.0612 |  | 0.52 | L |  | B | 0.0052 | L | 4.85 |  | 120 | L | 0.314 |  | 1.49 |  |  | B | 8.67 |  | 1.2 | L | 0.24 | L | 0.12 | L | 61 |  | 0.969 |  | 1.7 | L | 0.24 | L | 0.77 | L | 0.0887 |  | 0.35 | L | 0.52 | L | 0.77 | L | 3.72 |  | 1.53 |  | 0.77 | L | 3.11 |  | 0.245 |  | 1.02 |  | 1.7 | L | 1.07 |  | 0.77 | L | 51 |  | 1.02 |  | 0.052 | L | 5.2 | L | 0.12 | L |  | B | 0.52 | L | 0.12 | L | 0.12 | L | 0.0708 |  | 0.612 |  | 0.45 |  | 0.52 | L | 0.24 |  | 240 |  | 17 | L | 1.7 | L |  | B | 0.601 |  | 0.52 | L | 0.24 | L | 0.366 |  | 2.76 |  | 0.77 | L | 1.33 |  | 0.133 |  | 1.53 |  | 11.2 |  | 24.053
RHS9 | 44.4861 | -105.532 | 180 | 10 | 1980-07-21 | DA7228208 | D228213 | CoalQual_USGS | https://ncrdspublic.er.usgs.gov/coalqual/ | Wyoming | CAMPBELL | NORTHERN GREAT PLAINS | POWDER RIVER | POWDER RIVER |  | FORT UNION |  | WYODAK | TONGUE RIVER |  | Tertiary | Paleocene |  |  | RAWHIDE SCHOOL (7.5') | USGS-LONNIE T P | NO DATA ENTERED | RHS9 | RHS9-10 | SUBBITUMINOUS COAL | SUBBITUMINOUS | Subbituminous C | GT and USGS | Drill Core | As Received | Bench | [6 empty] | D228208-06-S2 |  | 32.48 |  | 26.85 |  | 35.4 |  | 5.27 |  |  | 3 |  | 46.23 |  | 0.61 |  | 12.23 |  | 0.18 |  |  | 7884 |  | 0.01 |  |  | B | 0.17 |  | 2140 |  | 2230 |  | 2260 |  | 0 |  |  | B |  | B | 8319 | l | 42.44 | l | 60.97 |  | 12665 |  |  | B |  | B |  | B |  | B | 8.7 |  | 6.85 | r | 7 |  | 40.7 | o | 15.1 | o | 18.2 | o | 9.46 | o | 0.005 |  | 1.16 | o | 0.204 | o | 3.43 | o | 0.836 | o |  | B |  | B |  | 7.5 |  | 14300 |  | 6010 |  | 9770 |  | 4280 |  | 646 |  | 128 |  | 1800 |  | 376 |  |  | B | 0.0256 |  | 0.526 |  | 0.52 | L | 34.6 |  | 248 |  | 0.113 |  | 0.76 | L |  | B | 0.0076 | L | 16.5 |  | 110 | L | 0.521 |  | 2.25 |  |  | B | 3.61 |  | 1.7 | L | 0.35 | L | 0.17 | L | 53.7 |  | 1.8 |  | 2.5 | L | 0.35 | L | 1.2 | L | 0.118 |  | 0.52 | L | 0.76 | L | 1.2 | L | 5.19 |  | 3.31 |  | 1.2 | L | 3.76 |  | 0.165 |  | 1.58 |  | 2.5 | L | 1.28 |  | 1.2 | L | 233 |  | 2.56 |  | 0.076 | L | 7.6 | L | 0.17 | L |  | B | 0.76 | L | 0.17 | L | 0.17 | L | 0.0768 |  | 0.827 |  | 0.613 |  | 0.76 | L | 0.488 |  | 233 |  | 25 | L | 2.5 | L |  | B | 1.52 |  | 0.76 | L | 0.35 | L | 0.666 |  | 3.83 |  | 1.2 | L | 1.95 |  | 0.218 |  | 0.751 |  | 18 |  | 44.418
RHS9 | 44.4861 | -105.532 | 190 | 10 | 1980-07-21 | DA7228208 | D228214 | CoalQual_USGS | https://ncrdspublic.er.usgs.gov/coalqual/ | Wyoming | CAMPBELL | NORTHERN GREAT PLAINS | POWDER RIVER | POWDER RIVER |  | FORT UNION |  | WYODAK | TONGUE RIVER |  | Tertiary | Paleocene |  |  | RAWHIDE SCHOOL (7.5') | USGS-LONNIE T P | NO DATA ENTERED | RHS9 | RHS9-11 | SUBBITUMINOUS COAL | SUBBITUMINOUS | Subbituminous C | GT and USGS | Drill Core | As Received | Bench | [6 empty] | D228208-07-S2 |  | 30.49 |  | 29.04 |  | 35.83 |  | 4.64 |  |  | 3.26 |  | 48.58 |  | 0.67 |  | 12.12 |  | 0.24 |  |  | 8303 |  | 0.03 |  |  | B | 0.21 |  | 2240 |  | 2280 |  | 2300 |  | 0 |  |  | B |  | B | 8697 | l | 44.12 | l | 58.89 |  | 12799 |  |  | B |  | B |  | B |  | B | 9.18 |  | 7.18 | r | 5.9 |  | 32.1 | o | 11 | o | 22.4 | o | 6.47 | o | 0.008 |  | 1.62 | o | 0.361 | o | 4.58 | o | 0.569 | o |  | B |  | B |  | 6.36 |  | 9530 |  | 3690 |  | 10200 |  | 2480 |  | 763 |  | 191 |  | 2030 |  | 216 |  |  | B | 0.0178 |  | 0.75 |  | 0.44 | L | 29.2 |  | 362 |  | 0.464 |  | 0.64 | L |  | B | 0.0153 |  | 10.2 |  | 110 | L | 2.23 |  | 2.65 |  |  | B | 3.11 |  | 1.4 | L | 0.3 | L | 0.14 | L | 48.5 |  | 1.46 |  | 2.1 | L | 0.826 |  | 0.96 | L | 0.226 |  | 0.44 | L | 0.64 | L | 0.96 | L | 5.85 |  | 1.27 |  | 0.96 | L | 5.09 |  | 0.331 |  | 0.953 |  | 3.11 |  | 4.45 |  | 0.96 | L | 273 |  | 2.42 |  | 0.064 | L | 6.4 | L | 0.14 | L |  | B | 0.64 | L | 0.14 | L | 0.14 | L | 0.147 |  | 1.08 |  | 0.388 |  | 0.64 | L | 0.3 | L | 299 |  | 21 | L | 2.1 | L |  | B | 0.927 |  | 0.64 | L | 0.3 | L | 0.496 |  | 4.64 |  | 0.96 | L | 2.86 |  | 0.248 |  | 1.14 |  | 17.8 |  | 37.388
80-AU-14 | 44.7306 | -105.913 | 324 | 5.3 | 1980-07-28 | DA3228744 | D228746 | CoalQual_USGS | https://ncrdspublic.er.usgs.gov/coalqual/ | Wyoming | CAMPBELL | NORTHERN GREAT PLAINS | POWDER RIVER | LITTLE POWDER RIVER |  | FORT UNION |  | SMITH | TONGUE RIVER |  | Tertiary | Paleocene |  |  | LAREY DRAW (7.5') |  | NO DATA ENTERED | 80-AU-14 | 80AU14-3 | SUBBITUMINOUS COAL | SUBBITUMINOUS |  | U.S. Geological Survey (USGS) | Drill Core | As Received | Bench | [6 empty] | D228744-03-S1 |  |  | B |  | B |  | B |  | B |  |  | B |  | B |  | B |  | B |  | B |  |  | B |  | B |  | B |  | B |  | B |  | B |  | B |  | B |  | B |  | B |  | No BTU |  | No VM |  | B |  | B |  | B |  | B |  | B |  | B |  | B | 6 | e | 12.2 |  | 34.2 | o | 14.9 | o | 10 | o | 3.49 | o | 0.036 |  | 1.76 | o | 1.67 | o | 9.05 | o | 0.585 | o |  | B |  | B |  | 12.2 |  | 20800 |  | 10200 |  | 9310 |  | 2730 |  | 1690 |  | 1800 |  | 8220 |  | 454 |  |  | B | 0.0221 |  | 9.34 |  | 0.89 | L | 45.4 |  | 143 |  | 0.506 |  | 1.3 | L |  | B | 0.0311 |  | 5.6 | L | 220 | L | 3.31 |  | 9.54 |  |  | B | 10.4 |  | 2.9 | L | 0.6 | L | 0.29 | L | 87.2 |  | 3.11 |  | 4.2 | L | 0.688 |  | 2 | L | 0.106 |  | 0.89 | L | 0.89 | L | 2 | L | 3.76 |  | 4.41 |  | 2 | L | 46.7 |  | 2.34 |  | 0.89 | L | 4.2 | L | 7.4 |  | 2 | L | 104 |  | 4.15 |  | 0.13 | L | 13 | L | 0.29 | L |  | B | 1.3 | L | 0.29 | L | 0.29 | L | 1.1 |  | 1.43 |  | 1.22 |  | 1.3 | L | 0.999 |  | 126 |  | 42 | L | 4.2 | L |  | B | 1.24 |  | 1.3 | L | 0.6 | L | 2.14 |  | 12.1 |  | 2 | L | 2.73 |  | 0.454 |  | 8.31 |  | 14.3 |  | 47.424
80-AU-14 | 44.7306 | -105.913 | 681 | 9 | 1980-07-28 | DA2228747 | D228747 | CoalQual_USGS | https://ncrdspublic.er.usgs.gov/coalqual/ | Wyoming | CAMPBELL | NORTHERN GREAT PLAINS | POWDER RIVER | LITTLE POWDER RIVER |  | FORT UNION |  | ANDERSON-CANYON | TONGUE RIVER |  | Tertiary | Paleocene |  |  | LAREY DRAW (7.5') |  | NO DATA ENTERED | 80-AU-14 | 80AU14-4 | SUBBITUMINOUS COAL | SUBBITUMINOUS |  | U.S. Geological Survey (USGS) | Drill Core | As Received | Bench | [6 empty] | D228747-01-S2 |  |  | B |  | B |  | B |  | B |  |  | B |  | B |  | B |  | B |  | B |  |  | B |  | B |  | B |  | B |  | B |  | B |  | B |  | B |  | B |  | B |  | No BTU |  | No VM |  | B |  | B |  | B |  | B |  | B |  | B |  | B | 6 | e | 13.2 |  | 42.2 | o | 18.2 | o | 8.39 | o | 2.66 | o | 0.01 |  | 1.35 | o | 0.865 | o | 5.31 | o | 1.05 | o |  | B |  | B |  | 13.2 |  | 27700 |  | 13600 |  | 8410 |  | 2250 |  | 1400 |  | 1010 |  | 5210 |  | 885 |  |  | B | 0.0562 |  | 2.74 |  | 0.96 | L | 28.1 |  | 128 |  | 0.506 |  | 1.5 | L |  | B | 0.015 | L | 15.4 |  | 220 | L | 1.6 |  | 8.3 |  |  | B | 18.3 |  | 3.1 | L | 0.65 | L | 0.31 | L | 80.9 |  | 3.09 |  | 4.5 | L | 0.65 | L | 2.2 | L | 0.0851 |  | 0.96 | L | 0.96 | L | 2.2 | L | 8.43 |  | 5.9 |  | 2.2 | L | 14 |  | 1.83 |  | 1.4 |  | 7.3 |  | 6.32 |  | 2.2 | L | 320 |  | 9.55 |  | 0.15 | L | 15 | L | 0.31 | L |  | B | 1.5 | L | 0.31 | L | 0.31 | L | 0.685 |  | 1.83 |  | 1.43 |  | 1.5 | L | 0.857 |  | 122 |  | 45 | L | 4.5 | L |  | B | 3.54 |  | 1.5 | L | 0.65 | L | 3.59 |  | 21.1 |  | 2.2 | L | 6.32 |  | 0.772 |  | 3.93 |  | 16.9 |  | 72.442
80-AU-14 | 44.7306 | -105.913 | 690 | 6 | 1980-07-28 | DA2228747 | D228748 | CoalQual_USGS | https://ncrdspublic.er.usgs.gov/coalqual/ | Wyoming | CAMPBELL | NORTHERN GREAT PLAINS | POWDER RIVER | LITTLE POWDER RIVER |  | FORT UNION |  | ANDERSON-CANYON | TONGUE RIVER |  | Tertiary | Paleocene |  |  | LAREY DRAW (7.5') |  | NO DATA ENTERED | 80-AU-14 | 80AU14-5 | SUBBITUMINOUS COAL | SUBBITUMINOUS |  | U.S. Geological Survey (USGS) | Drill Core | As Received | Bench | [6 empty] | D228747-02-S2 |  |  | B |  | B |  | B |  | B |  |  | B |  | B |  | B |  | B |  | B |  |  | B |  | B |  | B |  | B |  | B |  | B |  | B |  | B |  | B |  | B |  | No BTU |  | No VM |  | B |  | B |  | B |  | B |  | B |  | B |  | B | 6 | e | 4.3 |  | 14.6 | o | 12.1 | o | 25.4 | o | 3.82 | o | 0.022 |  | 4.59 | o | 0.156 | o | 4.55 | o | 1.17 | o |  | B |  | B |  | 4.3 |  | 3130 |  | 2920 |  | 8280 |  | 1050 |  | 1560 |  | 59.5 |  | 1450 |  | 320 |  |  | B | 0.0105 |  | 0.249 |  | 0.32 | L | 44.4 |  | 124 |  | 0.046 | L | 0.46 | L |  | B | 0.0156 |  | 2 | L | 220 | L | 0.549 |  | 1.37 |  |  | B | 5.49 |  | 1.1 | L | 0.22 | L | 0.11 | L | 28.7 |  | 1.51 |  | 1.5 | L | 0.22 | L | 0.69 | L | 0.011 | L | 0.32 | L | 0.32 | L | 0.69 | L | 3.06 |  | 0.823 |  | 0.69 | L | 10.1 |  | 0.233 |  | 0.869 |  | 1.5 | L | 1.19 |  | 0.69 | L | 10 | L | 1.46 |  | 0.046 | L | 4.6 | L | 0.11 | L |  | B | 0.46 | L | 0.11 | L | 0.11 | L | 0.0395 |  | 1.05 |  | 0.313 |  | 0.46 | L | 0.229 |  | 124 |  | 15 | L | 1.5 | L |  | B | 0.37 |  | 0.46 | L | 0.22 | L | 0.19 | L | 7.78 |  | 0.69 | L | 1.14 |  | 0.128 |  | 2.74 |  | 11.4 |  | 18.788
80-AU-14 | 44.7306 | -105.913 | 703 | 8 | 1980-07-28 | DA4228749 | D228749 | CoalQual_USGS | https://ncrdspublic.er.usgs.gov/coalqual/ | Wyoming | CAMPBELL | NORTHERN GREAT PLAINS | POWDER RIVER | LITTLE POWDER RIVER |  | FORT UNION |  | ANDERSON-CANYON | TONGUE RIVER |  | Tertiary | Paleocene |  |  | LAREY DRAW (7.5') |  | NO DATA ENTERED | 80-AU-14 | 80AU14-6 | SUBBITUMINOUS COAL | SUBBITUMINOUS |  | U.S. Geological Survey (USGS) | Drill Core | As Received | Bench | [6 empty] | D228749-01-S3 |  |  | B |  | B |  | B |  | B |  |  | B |  | B |  | B |  | B |  | B |  |  | B |  | B |  | B |  | B |  | B |  | B |  | B |  | B |  | B |  | B |  | No BTU |  | No VM |  | B |  | B |  | B |  | B |  | B |  | B |  | B | 6 | e | 4.4 |  | 16.7 | o | 12.1 | o | 25.8 | o | 6.81 | o | 0.026 |  | 3.92 | o | 0.12 | o | 3.99 | o | 0.92 | o |  | B |  | B |  | 4.4 |  | 3650 |  | 2990 |  | 8610 |  | 1920 |  | 1360 |  | 46.8 |  | 1310 |  | 257 |  |  | B | 0.00889 |  | 0.351 |  | 0.32 | L | 18.7 |  | 122 |  | 0.0562 |  | 0.47 | L |  | B | 0.0047 | L | 3.23 |  | 220 | L | 0.55 |  | 1.67 |  |  | B | 4.12 |  | 1.1 | L | 0.22 | L | 0.11 | L | 30.9 |  | 0.983 |  | 1.5 | L | 0.22 | L | 0.71 | L | 0.0319 |  | 0.32 | L | 0.32 | L | 0.71 | L | 3.7 |  | 0.843 |  | 0.71 | L | 12.2 |  | 0.108 |  | 0.749 |  | 4.59 |  | 1.12 |  | 0.71 | L | 11 | L | 1.12 |  | 0.047 | L | 4.7 | L | 0.11 | L |  | B | 0.47 | L | 0.11 | L | 0.11 | L | 0.0404 |  | 1.03 |  | 0.351 |  | 0.47 | L | 0.3 |  | 108 |  | 15 | L | 1.5 | L |  | B | 0.428 |  | 0.47 | L | 0.22 | L | 0.19 | L | 5.62 |  | 0.71 | L | 1.36 |  | 0.131 |  | 0.749 |  | 13.6 |  | 24.111
80-AU-14 | 44.7306 | -105.913 | 711 | 6.9 | 1980-07-28 | DA4228749 | D228750 | CoalQual_USGS | https://ncrdspublic.er.usgs.gov/coalqual/ | Wyoming | CAMPBELL | NORTHERN GREAT PLAINS | POWDER RIVER | LITTLE POWDER RIVER |  | FORT UNION |  | ANDERSON-CANYON | TONGUE RIVER |  | Tertiary | Paleocene |  |  | LAREY DRAW (7.5') |  | NO DATA ENTERED | 80-AU-14 | 80AU14-7 | SUBBITUMINOUS COAL | SUBBITUMINOUS |  | U.S. Geological Survey (USGS) | Drill Core | As Received | Bench | [6 empty] | D228749-02-S3 |  |  | B |  | B |  | B |  | B |  |  | B |  | B |  | B |  | B |  | B |  |  | B |  | B |  | B |  | B |  | B |  | B |  | B |  | B |  | B |  | B |  | No BTU |  | No VM |  | B |  | B |  | B |  | B |  | B |  | B |  | B | 6 | e | 4.3 |  | 13.4 | o | 13.4 | o | 23.4 | o | 7.3 | o | 0.0056 |  | 2.03 | o | 0.192 | o | 4.2 | o | 0.686 | o |  | B |  | B |  | 4.3 |  | 2870 |  | 3230 |  | 7640 |  | 2010 |  | 686 |  | 73.2 |  | 1340 |  | 188 |  |  | B | 0.0124 |  | 0.627 |  | 0.32 | L | 30.6 |  | 119 |  | 0.156 |  | 0.46 | L |  | B | 0.0146 |  | 16.5 |  | 220 | L | 0.545 |  | 1.94 |  |  | B | 3.66 |  | 1.1 | L | 0.22 | L | 0.11 | L | 31.9 |  | 1.33 |  | 1.5 | L | 0.22 | L | 0.69 | L | 0.011 | L | 0.32 | L | 0.32 | L | 0.69 | L | 5.95 |  | 0.915 |  | 0.69 | L | 2.56 |  | 1.56 |  | 1.1 |  | 2.2 |  | 3.61 |  | 0.69 | L | 28.5 |  | 4.57 |  | 0.046 | L | 4.6 | L | 0.11 | L |  | B | 0.46 | L | 0.11 | L | 0.11 | L | 0.168 |  | 1.19 |  | 0.477 |  | 0.46 | L | 0.22 | L | 142 |  | 15 | L | 1.5 | L |  | B | 0.589 |  | 0.46 | L | 0.22 | L | 0.604 |  | 8.23 |  | 0.69 | L | 2.7 |  | 0.233 |  | 2.01 |  | 16 |  | 38.543
80-AU-14 | 44.7306 | -105.913 | 718.3 | 7.7 | 1980-07-28 | DA4228749 | D228751 | CoalQual_USGS | https://ncrdspublic.er.usgs.gov/coalqual/ | Wyoming | CAMPBELL | NORTHERN GREAT PLAINS | POWDER RIVER | LITTLE POWDER RIVER |  | FORT UNION |  | ANDERSON-CANYON | TONGUE RIVER |  | Tertiary | Paleocene |  |  | LAREY DRAW (7.5') |  | NO DATA ENTERED | 80-AU-14 | 80AU14-8 | SUBBITUMINOUS COAL | SUBBITUMINOUS |  | U.S. Geological Survey (USGS) | Drill Core | As Received | Bench | [6 empty] | D228749-03-S3 |  |  | B |  | B |  | B |  | B |  |  | B |  | B |  | B |  | B |  | B |  |  | B |  | B |  | B |  | B |  | B |  | B |  | B |  | B |  | B |  | B |  | No BTU |  | No VM |  | B |  | B |  | B |  | B |  | B |  | B |  | B | 6 | e | 6.5 |  | 26.1 | o | 16.6 | o | 16 | o | 5.15 | o | 0.0079 |  | 2.97 | o | 0.541 | o | 4.35 | o | 1.25 | o |  | B |  | B |  | 6.5 |  | 8440 |  | 6070 |  | 7880 |  | 2140 |  | 1520 |  | 311 |  | 2100 |  | 519 |  |  | B | 0.029 |  | 1.71 |  | 0.48 | L | 29 |  | 131 |  | 0.18 |  | 0.7 | L |  | B | 0.0166 |  | 5.46 |  | 220 | L | 0.806 |  | 3.29 |  |  | B | 5.53 |  | 1.6 | L | 0.32 | L | 0.16 | L | 43.6 |  | 2.35 |  | 2.3 | L | 0.32 | L | 1.1 | L | 0.191 |  | 0.48 | L | 0.48 | L | 1.1 | L | 5.46 |  | 4.01 |  | 1.1 | L | 5.46 |  | 1.87 |  | 1.31 |  | 3.94 |  | 2.9 |  | 1.1 | L | 138 |  | 3.87 |  | 0.07 | L | 7 | L | 0.16 | L |  | B | 0.7 | L | 0.16 | L | 0.16 | L | 0.416 |  | 1.52 |  | 1.3 |  | 0.7 | L | 0.761 |  | 124 |  | 23 | L | 2.3 | L |  | B | 0.972 |  | 0.7 | L | 0.32 | L | 1.67 |  | 10.4 |  | 1.1 | L | 2.97 |  | 0.325 |  | 2.35 |  | 20.1 |  | 34.815
80-AU-14 | 44.7306 | -105.913 | 726 | 8.4 | 1980-07-28 | DA4228749 | D228752 | CoalQual_USGS | https://ncrdspublic.er.usgs.gov/coalqual/ | Wyoming | CAMPBELL | NORTHERN GREAT PLAINS | POWDER RIVER | LITTLE POWDER RIVER |  | FORT UNION |  | ANDERSON-CANYON | TONGUE RIVER |  | Tertiary | Paleocene |  |  | LAREY DRAW (7.5') |  | NO DATA ENTERED | 80-AU-14 | 80AU14-9 | SUBBITUMINOUS COAL | SUBBITUMINOUS |  | U.S. Geological Survey (USGS) | Drill Core | As Received | Bench | [6 empty] | D228749-04-S3 |  |  | B |  | B |  | B |  | B |  |  | B |  | B |  | B |  | B |  | B |  |  | B |  | B |  | B |  | B |  | B |  | B |  | B |  | B |  | B |  | B |  | No BTU |  | No VM |  | B |  | B |  | B |  | B |  | B |  | B |  | B | 6 | e | 3.9 |  | 14.4 | o | 11.1 | o | 26.8 | o | 8.8 | o | 0.0073 |  | 5 | o | 0.18 | o | 4.75 | o | 0.736 | o |  | B |  | B |  | 3.9 |  | 2800 |  | 2430 |  | 7920 |  | 2200 |  | 1540 |  | 62.2 |  | 1380 |  | 183 |  |  | B | 0.0042 | L | 0.336 |  | 0.29 | L | 20.7 |  | 112 |  | 0.0581 |  | 0.42 | L |  | B | 0.0042 | L | 5.39 |  | 220 | L | 0.423 |  | 1.14 |  |  | B | 2.74 |  | 0.92 | L | 0.2 | L | 0.092 | L | 26.6 |  | 0.788 |  | 1.4 | L | 0.2 | L | 0.63 | L | 0.011 | L | 0.29 | L | 0.29 | L | 0.63 | L | 3.4 |  | 0.913 |  | 0.63 | L | 3.03 |  | 0.249 |  | 0.747 |  | 1.4 | L | 1.29 |  | 0.63 | L | 9.1 | L | 3.65 |  | 0.042 | L | 4.2 | L | 0.092 | L |  | B | 0.42 | L | 0.092 | L | 0.092 | L | 0.0581 |  | 0.747 |  |  | B | 0.42 | L | 0.195 |  | 99.6 |  | 14 | L | 1.4 | L |  | B | 0.346 |  | 0.42 | L | 0.2 | L | 0.19 | L | 5.39 |  | 0.63 | L | 1.45 |  | 0.129 |  | 0.747 |  | 9.96 |  | 21.741
80-AU-14 | 44.7306 | -105.913 | 737 | 7.8 | 1980-07-28 |  | D228753 | CoalQual_USGS | https://ncrdspublic.er.usgs.gov/coalqual/ | Wyoming | CAMPBELL | NORTHERN GREAT PLAINS | POWDER RIVER | LITTLE POWDER RIVER |  | FORT UNION |  | ANDERSON-CANYON | TONGUE RIVER |  | Tertiary | Paleocene |  |  | LAREY DRAW (7.5') |  | NO DATA ENTERED | 80-AU-14 | 80AU14-10 | SUBBITUMINOUS COAL | SUBBITUMINOUS |  | U.S. Geological Survey (USGS) | Drill Core | As Received | Lower bed split | [6 empty] | D228753-00-S4 |  |  | B |  | B |  | B |  | B | Incomplete Data |  | B |  | B |  | B |  | B |  | B | Incomplete Data |  | B |  | B |  | B |  | B |  | B |  | B |  | B |  | B |  | B |  | B |  | No BTU |  | No VM |  | B |  | B |  | B |  | B |  | B |  | B |  | B | 6 | e | 6.5 |  | 34.2 | o | 14.8 | o | 16.8 | o | 5.64 | o | 0.0097 |  | 0.594 | o | 0.3 | o | 3.63 | o | 0.953 | o |  | B |  | B |  | 6.5 |  | 11100 |  | 5430 |  | 8300 |  | 2350 |  | 304 |  | 173 |  | 1760 |  | 394 |  |  | B | 0.0325 |  | 0.55 |  | 0.48 | L | 32.5 |  | 166 |  | 0.194 |  | 0.7 | L |  | B | 0.007 | L | 21.4 |  | 220 | L | 0.732 |  | 4.33 |  |  | B | 4.43 |  | 1.6 | L | 0.32 | L | 0.16 | L | 40.4 |  | 1.94 |  | 2.3 | L | 0.32 | L | 1.1 | L | 0.011 | L | 0.48 | L | 0.48 | L | 1.1 | L | 8.99 |  | 2.07 |  | 1.1 | L | 6.71 |  | 0.332 |  | 1.73 |  | 3.25 |  | 2.07 |  | 1.1 | L | 665 |  | 4.98 |  | 0.07 | L | 7 | L | 0.16 | L |  | B | 0.7 | L | 0.16 | L | 0.16 | L | 0.213 |  | 1.45 |  |  | B | 0.7 | L | 0.761 |  | 318 |  | 23 | L | 2.3 | L |  | B | 1.6 |  | 0.7 | L | 0.32 | L | 1.05 |  | 10.4 |  | 1.1 | L | 3.32 |  | 0.304 |  | 1.11 |  | 17.3 |  | 53.924
OTTER 9B | 45.3458 | -106.0708 | 70 | 3.8 | 1981-02-18 | DA2232716 | D232716 | CoalQual_USGS | https://ncrdspublic.er.usgs.gov/coalqual/ | Montana | POWDER RIVER | NORTHERN GREAT PLAINS | POWDER RIVER | SHERIDAN |  | FORT UNION |  | COOK |  |  | Tertiary | Paleocene |  |  | GOODSPEED BUTTE (7.5') | USGS-CULBERTSON W C | NO DATA ENTERED | OTTER 9B | OTTER 9B-1 | SUBBITUMINOUS COAL | SUBBITUMINOUS | Subbituminous C | GT and USGS | Drill Core | As Received | Bench | [6 empty] | D232716-01-S1 |  | 30.45 |  | 29.99 |  | 34.09 |  | 5.47 |  |  | 3.07 |  | 46.73 |  | 0.97 |  | 12.07 |  | 1.24 |  |  | 7881 |  | 0.17 |  | 0.15 |  | 0.92 |  | 2310 |  | 2370 |  | 2410 |  | 0 |  |  | B |  | B | 8313 | l | 45.75 | l | 58.22 |  | 12299 |  |  | B |  | B |  | B |  | B | 7.81 |  | 6.4 | r | 6.9 |  | 16.3 | o | 12.5 | o | 15.5 | o | 7.8 | o | 0.0082 |  | 0.675 | o | 0.228 | o | 5.62 | o | 0.535 | o |  | B |  | B |  | 7.4 |  | 5610 |  | 4870 |  | 8180 |  | 3460 |  | 369 |  | 140 |  | 2900 |  | 236 |  |  | B | 0.0074 | L | 2.03 |  | 0.51 | L | 31.7 |  | 199 |  | 0.428 |  | 0.74 | L |  | B | 0.0295 |  | 14 |  | 220 | L | 0.909 |  | 2.6 |  |  | B | 4.72 |  | 1.7 | L | 0.34 | L | 0.302 |  | 69.4 |  | 1.25 |  | 1.2 | L | 0.34 | L | 1.2 | L | 0.0321 |  | 0.51 | L | 0.51 | L | 1.2 | L | 6.63 |  | 0.885 |  | 1.2 | L | 6.05 |  | 1.03 |  | 0.531 |  | 2.4 | L | 2.65 |  | 1.2 | L | 686 |  | 1.33 |  | 0.074 | L | 5.1 | L | 0.17 | L |  | B | 0.74 | L | 0.17 | L | 0.17 | L | 0.59 |  | 0.885 |  | 1.03 |  | 0.74 | L | 0.391 |  | 236 |  | 24 | L | 2.4 | L |  | B | 1.78 |  | 0.74 | L | 0.34 | L | 1.69 |  | 7 |  | 1.2 | L | 5.01 |  | 0.42 |  | 4.13 |  | 17.7 |  | 42.692
OTTER 9B | 45.3458 | -106.0708 | 74.7 | 5 | 1981-02-18 | DA2232716 | D232717 | CoalQual_USGS | https://ncrdspublic.er.usgs.gov/coalqual/ | Montana | POWDER RIVER | NORTHERN GREAT PLAINS | POWDER RIVER | SHERIDAN |  | FORT UNION |  | COOK |  |  | Tertiary | Paleocene |  |  | GOODSPEED BUTTE (7.5') | USGS-CULBERTSON W C | NO DATA ENTERED | OTTER 9B | OTTER 9B-2 | SUBBITUMINOUS COAL | SUBBITUMINOUS | Lignite A | GT and USGS | Drill Core | As Received | Bench | [6 empty] | D232716-02-S1 |  | 34.94 |  | 28.63 |  | 33.12 |  | 3.31 |  |  | 2.89 |  | 45 |  | 0.86 |  | 12.77 |  | 0.23 |  |  | 7529 |  | 0.02 |  | 0.01 |  | 0.2 |  | 2340 |  | 2470 |  | 2520 |  | 0 |  |  | B |  | B | 7796 | l | 46 | l | 56.54 |  | 12193 |  |  | B |  | B |  | B |  | B | 7.17 |  | 6.09 | r | 6.1 |  | 20.5 | o | 12.6 | o | 17.4 | o | 6.14 | o | 0.02 |  | 3.38 | o | 0.337 | o | 7.36 | o | 0.535 | o |  | B |  | B |  | 6.5 |  | 6220 |  | 4340 |  | 8050 |  | 2400 |  | 1620 |  | 182 |  | 3350 |  | 208 |  |  | B | 0.0065 | L | 3.34 |  | 0.45 | L | 35.7 |  | 234 |  | 0.416 |  | 0.65 | L |  | B | 0.0065 | L | 11 |  | 220 | L | 0.727 |  | 3.34 |  |  | B | 2.86 |  | 1.5 | L | 0.3 | L | 0.15 | L | 63.9 |  | 1.62 |  | 0.98 | L | 0.3 | L | 0.98 | L | 0.0213 |  | 0.45 | L | 0.45 | L | 0.98 | L | 6.04 |  | 1.36 |  | 0.98 | L | 13 |  | 0.611 |  | 0.714 |  | 2.1 | L | 2.99 |  | 0.98 | L | 388 |  | 1.04 |  | 0.065 | L | 4.5 | L | 0.15 | L |  | B | 0.65 | L | 0.15 | L | 0.15 | L | 0.227 |  | 1.17 |  | 0.554 |  | 0.65 | L | 0.3 | L | 364 |  | 21 | L | 2.1 | L |  | B | 1.2 |  | 0.65 | L | 0.3 | L | 0.65 |  | 7.79 |  | 0.98 | L | 4.48 |  | 0.448 |  | 1.95 |  | 13.6 |  | 36.328
CYD 17 | 44.1633 | -105.361 | 175.8 | 9 | 1980-10-20 | DA5232719 | D232720 | CoalQual_USGS | https://ncrdspublic.er.usgs.gov/coalqual/ | Wyoming | CAMPBELL | NORTHERN GREAT PLAINS | POWDER RIVER | GILLETTE |  | FORT UNION |  | NO DATA ENTERED |  |  | Tertiary | Paleocene |  |  | COYOTE DRAW (7.5') | USGS-LONNIE T P | NO DATA ENTERED | CYD 17 | CYD 17-2 | SUBBITUMINOUS COAL | SUBBITUMINOUS | Lignite A | GT and USGS | Drill Core | As Received | Bench | [6 empty] | D232719-02-S1 |  | 36.17 |  | 27.66 |  | 31.72 |  | 4.45 |  |  | 2.93 |  | 43.36 |  | 0.64 |  | 12.17 |  | 0.28 |  |  | 7434 |  | 0.01 |  | 0.01 |  | 0.26 |  | 2300 |  | 2350 |  | 2400 |  | 0 |  |  | B |  | B | 7758 | l | 45.79 | l | 57.4 |  | 12519 |  |  | B |  | B |  | B |  | B | 6.89 |  | 5.89 | r | 5.8 |  | 24.8 | o | 10.4 | o | 23.1 | o | 4.32 | o | 0.015 |  | 3.65 | o | 0.168 | o | 4.96 | o | 0.702 | o |  | B |  | B |  | 6.16 |  | 7150 |  | 3390 |  | 10200 |  | 1600 |  | 1660 |  | 86.3 |  | 2140 |  | 259 |  |  | B | 0.0111 |  | 0.82 |  | 0.42 | L | 32.7 |  | 228 |  | 0.136 |  | 0.62 | L |  | B | 0.0062 | L | 7.4 |  | 1490 |  | 1.06 |  | 3 |  |  | B | 7.4 |  | 1.4 | L | 0.29 | L | 0.24 |  | 53.1 |  | 0.863 |  | 2 | L | 0.29 | L | 0.93 | L | 0.0531 |  | 0.42 | L | 0.62 | L | 0.93 | L | 5.55 |  | 0.863 |  | 0.93 | L | 9.24 |  | 0.179 |  | 0.61 |  | 2 | L | 2.47 |  | 0.93 | L | 160 |  | 0.493 |  | 0.062 | L | 6.2 | L | 0.14 | L |  | B | 0.62 | L | 0.14 | L | 0.14 | L | 0.0813 |  | 0.924 |  | 0.381 |  | 0.62 | L | 0.29 | L | 222 |  | 20 | L | 2 | L |  | B | 0.74 |  | 0.62 | L | 0.29 | L | 0.393 |  | 4.99 |  | 0.93 | L | 3.2 |  | 0.37 |  | 2.96 |  | 15.4 |  | 33.24
CYD 17 | 44.1633 | -105.361 | 205.7 | 9.9 | 1980-10-20 | DA5232719 | D232723 | CoalQual_USGS | https://ncrdspublic.er.usgs.gov/coalqual/ | Wyoming | CAMPBELL | NORTHERN GREAT PLAINS | POWDER RIVER | GILLETTE |  | FORT UNION |  | NO DATA ENTERED |  |  | Tertiary | Paleocene |  |  | COYOTE DRAW (7.5') | USGS-LONNIE T P | NO DATA ENTERED | CYD 17 | CYD 17-5 | SUBBITUMINOUS COAL | SUBBITUMINOUS | Lignite A | GT and USGS | Drill Core | As Received | Bench | [6 empty] | D232719-05-S1 |  | 33.57 |  | 29.23 |  | 30.48 |  | 6.72 |  |  | 3.32 |  | 44.14 |  | 0.71 |  | 11.26 |  | 0.28 |  |  | 7618 |  | 0.01 |  | 0.01 |  | 0.26 |  | 2130 |  | 2210 |  | 2300 |  | 0 |  |  | B |  | B | 8151 | l | 47.95 | l | 56.98 |  | 12758 |  |  | B |  | B |  | B |  | B | 5.82 |  | 4.91 | r | 8.5 |  | 39.8 | o | 13.9 | o | 15.4 | o | 3.49 | o | 0.0077 |  | 2.03 | o | 0.529 | o | 3.79 | o | 1.12 | o |  | B |  | B |  | 8.93 |  | 16600 |  | 6580 |  | 9830 |  | 1880 |  | 1340 |  | 393 |  | 2370 |  | 599 |  |  | B | 0.0215 |  | 1.17 |  | 0.61 | L | 35.8 |  | 197 |  | 0.483 |  | 0.9 | L |  | B | 0.0715 |  | 5.81 |  | 1050 |  | 3.67 |  | 6.28 |  |  | B | 10.7 |  | 2 | L | 0.42 | L | 0.2 | L | 63.1 |  | 2.15 |  | 2.9 | L | 0.492 |  | 1.4 | L | 0.0841 |  | 0.61 | L | 0.9 | L | 1.4 | L | 5.18 |  | 1.43 |  | 1.4 | L | 6.88 |  | 0.492 |  | 1.34 |  | 3.22 |  | 5.01 |  | 1.4 | L | 178 |  | 3.22 |  | 0.09 | L | 9 | L | 0.2 | L |  | B | 0.9 | L | 0.2 | L | 0.2 | L | 0.225 |  | 1.61 |  | 0.582 |  | 0.9 | L | 0.42 | L | 206 |  | 29 | L | 2.9 | L |  | B | 1.42 |  | 0.9 | L | 0.42 | L | 0.761 |  | 10.7 |  | 1.4 | L | 2.59 |  | 0.349 |  | 12.5 |  | 17.9 |  | 38.379
CYD 17 | 44.1633 | -105.361 | 241 | 9.6 | 1980-10-20 | DA2232724 | D232724 | CoalQual_USGS | https://ncrdspublic.er.usgs.gov/coalqual/ | Wyoming | CAMPBELL | NORTHERN GREAT PLAINS | POWDER RIVER | GILLETTE |  | FORT UNION |  | NO DATA ENTERED |  |  | Tertiary | Paleocene |  |  | COYOTE DRAW (7.5') | USGS-LONNIE T P | NO DATA ENTERED | CYD 17 | CYD 17-6 | SUBBITUMINOUS COAL | SUBBITUMINOUS | Lignite A | GT and USGS | Drill Core | As Received | Bench | [6 empty] | D232724-01-S2 |  | 33.2 |  | 27.11 |  | 32.5 |  | 7.19 |  |  | 2.92 |  | 44.03 |  | 0.74 |  | 11.52 |  | 0.4 |  |  | 7617 |  | 0.02 |  | 0.02 |  | 0.36 |  | 2140 |  | 2220 |  | 2310 |  | 0 |  |  | B |  | B | 8207 | l | 44.5 | l | 60.52 |  | 12778 |  |  | B |  | B |  | B |  | B | 6.14 |  | 5.14 | r | 7.6 |  | 32.7 | o | 15 | o | 16.9 | o | 3.65 | o | 0.0075 |  | 2.03 | o | 0.18 | o | 4.39 | o | 1.09 | o |  | B |  | B |  | 8.01 |  | 12300 |  | 6350 |  | 9690 |  | 1760 |  | 1200 |  | 120 |  | 2460 |  | 521 |  |  | B | 0.016 |  | 2.96 |  | 0.55 | L | 37.7 |  | 336 |  | 0.336 |  | 0.81 | L |  | B | 0.0625 |  | 9.61 |  | 949 |  | 3.66 |  | 5.32 |  |  | B | 8.01 |  | 1.8 | L | 0.37 | L | 0.18 | L | 36.9 |  | 2.48 |  | 2.6 | L | 0.37 | L | 1.3 | L | 0.105 |  | 0.55 | L | 0.81 | L | 1.3 | L | 6.57 |  | 1.76 |  | 1.3 | L | 6.01 |  | 0.425 |  | 1.04 |  | 2.6 | L | 7.13 |  | 1.3 | L | 590 |  | 2.88 |  | 0.081 | L | 8.1 | L | 0.18 | L |  | B | 0.81 | L | 0.18 | L | 0.18 | L | 0.225 |  | 1.12 |  | 1.33 |  | 0.81 | L | 0.457 |  | 264 |  | 26 | L | 2.6 | L |  | B | 1.61 |  | 0.81 | L | 0.37 | L | 0.611 |  | 8.81 |  | 1.3 | L | 2.88 |  | 0.345 |  | 9.61 |  | 15.2 |  | 41.125
80AU-3 | 44.7908 | -106.151 | 136.6 | 9.3 | 1981-02-18 |  | D232726 | CoalQual_USGS | https://ncrdspublic.er.usgs.gov/coalqual/ | Wyoming | SHERIDAN | NORTHERN GREAT PLAINS | POWDER RIVER | SPOTTED HORSE |  | FORT UNION |  | LOWER SMITH | TONGUE RIVER | STRINGERS | Tertiary | Paleocene |  |  | FAWN DRAW (7.5') | USGS-HOBBS R G | NO DATA ENTERED | 80AU-3 | 80AU-3-1 | SUBBITUMINOUS COAL | SUBBITUMINOUS | Subbituminous C | GT and USGS | Drill Core | As Received | Single sample | [6 empty] | D232726-00-S1 |  | 24.54 |  | 27.77 |  | 31.09 |  | 16.6 |  | Acceptable | 2.7 |  | 42.01 |  | 0.95 |  | 12.89 |  | 0.31 |  | Excellent | 7013 |  | 0.01 |  | 0.04 |  | 0.26 |  | 2250 |  | 2350 |  | 2470 |  | 0 |  |  | B |  | B | 8481 | l | 45.48 | l | 65.12 |  | 11915 |  |  | B |  | B |  | B |  | B | 6.74 |  | 5.74 | r | 10.5 |  | 44.5 | o | 13.5 | o | 13.3 | o | 3.15 | o | 0.02 |  | 2.84 | o | 1.35 | o | 6.09 | o | 0.669 | o |  | B |  | B |  | 11.1 |  | 23200 |  | 7930 |  | 10600 |  | 2120 |  | 2340 |  | 1250 |  | 4750 |  | 446 |  |  | B | 0.0234 |  | 1.42 |  | 0.76 | L | 41.2 |  | 334 |  | 0.301 |  | 1.2 | L |  | B | 0.0401 |  | 4.8 | L | 220 | L | 2.19 |  | 7.38 |  |  | B | 7.35 |  | 2.5 | L | 0.52 | L | 0.25 | L | 53 |  | 1.67 |  | 3.6 | L | 0.52 | L | 1.7 | L | 0.053 |  | 0.76 | L | 1.2 | L | 1.7 | L | 6.13 |  | 1.78 |  | 1.7 | L | 22.3 |  | 0.167 |  | 0.925 |  | 3.6 | L | 2.78 |  | 1.7 | L | 305 |  | 1.56 |  | 0.12 | L | 12 | L | 0.25 | L |  | B | 1.2 | L | 0.25 | L | 0.25 | L | 0.211 |  | 1.23 |  | 0.709 |  | 1.2 | L | 0.602 |  | 167 |  | 36 | L | 3.6 | L |  | B | 1.65 |  | 1.2 | L | 0.52 | L | 0.978 |  | 7.46 |  | 1.7 | L | 3.23 |  | 0.301 |  | 6.68 |  | 12.3 |  | 45.391
80AU-3 | 44.7908 | -106.151 | 335 | 9.7 | 1981-02-18 |  | D232727 | CoalQual_USGS | https://ncrdspublic.er.usgs.gov/coalqual/ | Wyoming | SHERIDAN | NORTHERN GREAT PLAINS | POWDER RIVER | SPOTTED HORSE |  | FORT UNION |  | ANDERSON | TONGUE RIVER |  | Tertiary | Paleocene |  |  | FAWN DRAW (7.5') | USGS-HOBBS R G | NO DATA ENTERED | 80AU-3 | 80AU-3-2 | SUBBITUMINOUS COAL | SUBBITUMINOUS | Subbituminous C | GT and USGS | Drill Core | As Received | Single sample | [6 empty] | D232727-00-S2 |  | 26.11 |  | 29.19 |  | 29.27 |  | 15.43 |  | Acceptable | 2.61 |  | 41.68 |  | 1 |  | 11.63 |  | 1.54 |  | Good | 7049 |  | 0.41 |  | 0.34 |  | 0.79 |  | 2200 |  | 2340 |  | 2420 |  | 0 |  |  | B |  | B | 8316 | l | 47.53 | l | 63 |  | 12058 |  |  | B |  | B |  | B |  | B | 7.05 |  | 6.03 | r | 13.9 |  | 25.7 | o | 12.2 | o | 10.5 | o | 4.65 | o | 0.056 |  | 2.16 | o | 0.781 | o | 19.2 | o | 0.635 | o |  | B |  | B |  | 14.8 |  | 17700 |  | 9570 |  | 11100 |  | 4140 |  | 2370 |  | 961 |  | 19800 |  | 562 |  |  | B | 0.015 | L | 4.32 |  | 1.1 | L | 41.4 |  | 340 |  | 1.01 |  | 1.5 | L |  | B | 0.0237 |  | 6.8 |  | 220 | L | 2.6 |  | 10.1 |  |  | B | 12.1 |  | 3.3 | L | 0.69 | L | 0.33 | L | 85.1 |  | 3.55 |  | 4.8 | L | 0.769 |  | 2.3 | L | 0.0638 |  | 1.1 | L | 1.5 | L | 2.3 | L | 7.1 |  | 2.66 |  | 2.3 | L | 82.8 |  | 1.92 |  | 1.63 |  | 4.8 | L | 4.59 |  | 2.3 | L | 735 |  | 2.37 |  | 0.15 | L | 15 | L | 0.33 | L |  | B | 1.5 | L | 0.33 | L | 0.33 | L | 0.707 |  | 1.63 |  | 1.63 |  | 1.5 | L | 0.69 | L | 251 |  | 48 | L | 4.8 | L |  | B | 2.63 |  | 1.5 | L | 0.69 | L | 1.83 |  | 12.9 |  | 2.3 | L | 4.44 |  | 0.518 |  | 8.28 |  | 19.2 |  | 58.978
80AU-3 | 44.7908 | -106.151 | 369.6 | 1.5 | 1981-02-18 |  | D232729 | CoalQual_USGS | https://ncrdspublic.er.usgs.gov/coalqual/ | Wyoming | SHERIDAN | NORTHERN GREAT PLAINS | POWDER RIVER | SPOTTED HORSE |  | FORT UNION |  | CANYON | TONGUE RIVER |  | Tertiary | Paleocene |  |  | FAWN DRAW (7.5') | USGS-HOBBS R G | NO DATA ENTERED | 80AU-3 | 80AU-3-4 | IMPURE SUBBITUMINOUS COAL | SUBBITUMINOUS | Subbituminous C | GT and USGS | Drill Core | As Received | Lower bed split | [6 empty] | D232729-00-S4 |  | 19.52 |  | 24.95 |  | 18.34 |  | 37.19 |  | Acceptable | 2.41 |  | 29.59 |  | 0.72 |  | 9.91 |  | 0.66 |  | Suspect | 5307 |  | 0.09 |  | 0.22 |  | 0.35 |  | 2280 |  | 2480 |  | 2570 |  | 0 |  |  | B |  | B | 8642 | l | 52.58 | l | 73.02 |  | 12259 |  |  | B |  | B |  | B |  | B | 4.28 |  | 4.14 | r | 45.1 |  | 62.3 | o | 14.4 | o | 2.49 | o | 1.01 | o | 0.061 |  | 0.648 | o | 1.59 | o | 9.22 | o | 1.2 | o |  | B |  | B |  | 47.1 |  | 137000 |  | 35900 |  | 8370 |  | 2870 |  | 2260 |  | 6210 |  | 30300 |  | 3390 |  |  | B | 0.048 | L | 7.17 |  | 3.2 | L | 46.1 |  | 221 |  | 3.11 |  | 4.8 | L |  | B | 0.169 |  | 23.1 |  | 210 | L | 8.21 |  | 35.5 |  |  | B | 30.1 |  | 11 | L | 2.2 | L | 1.1 | L | 678 |  | 6.12 |  | 16 | L | 2.35 |  | 7.1 | L | 0.136 |  | 3.2 | L | 4.8 | L | 7.1 | L | 23.5 |  | 12.2 |  | 7.1 | L | 287 |  | 0.48 | L | 8.94 |  | 16 | L | 12.2 |  | 7.1 | L | 325 |  | 7.53 |  | 0.48 | L | 48 | L | 1.1 | L |  | B | 4.8 | L | 1.1 | L | 1.1 | L | 0.814 |  | 7.53 |  |  | B | 4.8 | L | 2.2 | L | 118 |  | 160 | L | 16 | L |  | B | 7.26 |  | 4.8 | L | 2.2 | L | 3.43 |  | 56.5 |  | 7.1 | L | 17.4 |  | 1.93 |  | 32 |  | 127 |  | 196.13
80AU-15 | 44.6425 | -106.069 | 270 | 1.6 | 1981-02-18 |  | D232730 | CoalQual_USGS | https://ncrdspublic.er.usgs.gov/coalqual/ | Wyoming | SHERIDAN | NORTHERN GREAT PLAINS | POWDER RIVER | SPOTTED HORSE |  | FORT UNION |  | UNNAMED | TONGUE RIVER |  | Tertiary | Paleocene |  |  | ARVADA NE (7.5') | USGS-HOBBS R G | NO DATA ENTERED | 80AU-15 | 80AU-15-1 | SUBBITUMINOUS COAL | SUBBITUMINOUS | Subbituminous C | GT and USGS | Drill Core | As Received | Single sample | [6 empty] | D232730-00-S1 |  | 23.55 |  | 29.7 |  | 26.37 |  | 20.38 |  | Acceptable | 2.67 |  | 40.2 |  | 0.89 |  | 10.22 |  | 2.09 |  | Excellent | 6853 |  | 0.22 |  | 1.34 |  | 0.53 |  | 2010 |  | 2170 |  | 2270 |  | 0 |  |  | B |  | B | 8491 | l | 49.05 | l | 64.38 |  | 12222 |  |  | B |  | B |  | B |  | B | 6.56 |  | 5.56 | r | 22.8 |  | 41.3 | o | 13.4 | o | 6.43 | o | 1.99 | o | 0.018 |  | 1.22 | o | 1.35 | o | 13.1 | o | 0.518 | o |  | B |  | B |  | 24.1 |  | 46600 |  | 17100 |  | 11100 |  | 2900 |  | 2170 |  | 2700 |  | 22200 |  | 748 |  |  | B | 0.0531 |  | 12.1 |  | 1.7 | L | 53.1 |  | 222 |  | 4.1 |  | 2.5 | L |  | B | 0.116 |  | 10.9 |  | 220 | L | 9.13 |  | 24.1 |  |  | B | 15.5 |  | 5.4 | L | 1.2 | L | 0.54 | L | 52.9 |  | 8.45 |  | 7.8 | L | 8.45 |  | 3.7 | L | 0.116 |  | 1.7 | L | 2.5 | L | 3.7 | L | 10.9 |  | 4.35 |  | 3.7 | L | 43.5 |  | 0.748 |  | 2.9 |  | 7.8 | L | 13 |  | 3.7 | L | 642 |  | 5.31 |  | 0.25 | L | 25 | L | 0.54 | L |  | B | 2.5 | L | 0.54 | L | 0.54 | L | 1.04 |  | 3.62 |  | 1.6 |  | 2.5 | L | 1.2 | L | 183 |  | 78 | L | 7.8 | L |  | B | 4.13 |  | 2.5 | L | 1.2 | L | 2.42 |  | 26.6 |  | 3.7 | L | 9.42 |  | 0.917 |  | 17.9 |  | 72.4 |  | 98.077
80AU-15 | 44.6425 | -106.069 | 330 | 1 | 1981-02-18 |  | D232732 | CoalQual_USGS | https://ncrdspublic.er.usgs.gov/coalqual/ | Wyoming | SHERIDAN | NORTHERN GREAT PLAINS | POWDER RIVER | SPOTTED HORSE |  | FORT UNION |  | LOCAL | TONGUE RIVER |  | Tertiary | Paleocene |  |  | ARVADA NE (7.5') | USGS-HOBBS R G | NO DATA ENTERED | 80AU-15 | 80AU-15-3 | SUBBITUMINOUS COAL | SUBBITUMINOUS | Subbituminous C | GT and USGS | Drill Core | As Received | Single sample | [6 empty] | D232732-00-S3 |  | 24.55 |  | 34.67 |  | 26.94 |  | 13.84 |  | Acceptable | 3.22 |  | 44.59 |  | 0.91 |  | 12.12 |  | 0.77 |  | Excellent | 7677 |  | 0.07 |  | 0.13 |  | 0.57 |  | 2270 |  | 2420 |  | 2480 |  | 0 |  |  | B |  | B | 8868 | l | 54.18 | l | 55.92 |  | 12461 |  |  | B |  | B |  | B |  | B | 7.1 |  | 6.05 | r | 22.9 |  | 46.9 | o | 22.7 | o | 5.48 | o | 1.83 | o | 0.018 |  | 0.959 | o | 1.27 | o | 4.98 | o | 0.786 | o |  | B |  | B |  | 24.4 |  | 53400 |  | 29200 |  | 9530 |  | 2680 |  | 1730 |  | 2580 |  | 8480 |  | 1150 |  |  | B | 0.0561 |  | 2.37 |  | 1.7 | L | 56.1 |  | 171 |  | 1.44 |  | 2.5 | L |  | B | 0.166 |  | 10.5 |  | 220 | L | 4.74 |  | 28.7 |  |  | B | 22.9 |  | 5.4 | L | 1.2 | L | 0.54 | L | 160 |  | 4.63 |  | 7.8 | L | 1.2 | L | 3.7 | L | 0.0426 |  | 1.7 | L | 2.5 | L | 3.7 | L | 12.4 |  | 8.77 |  | 3.7 | L | 43.9 |  | 0.25 | L | 2.92 |  | 7.8 | L | 7.56 |  | 3.7 | L | 77.8 |  | 11.2 |  | 0.25 | L | 25 | L | 0.54 | L |  | B | 2.5 | L | 0.54 | L | 0.54 | L | 0.681 |  | 2.92 |  | 1.17 |  | 2.5 | L | 1.24 |  | 173 |  | 78 | L | 7.8 | L |  | B | 6.68 |  | 2.5 | L | 1.2 | L | 3.42 |  | 36.6 |  | 3.7 | L | 7.8 |  | 0.877 |  | 19.5 |  | 18.5 |  | 97.517
80AU-15 | 44.6425 | -106.069 | 360 | 4 | 1981-02-18 |  | D232734 | CoalQual_USGS | https://ncrdspublic.er.usgs.gov/coalqual/ | Wyoming | SHERIDAN | NORTHERN GREAT PLAINS | POWDER RIVER | SPOTTED HORSE |  | FORT UNION |  | LOWER SMITH | TONGUE RIVER |  | Tertiary | Paleocene |  |  | ARVADA NE (7.5') | USGS-HOBBS R G | NO DATA ENTERED | 80AU-15 | 80AU-15-5 | SUBBITUMINOUS COAL | SUBBITUMINOUS | Subbituminous C | GT and USGS | Drill Core | As Received | Lower bed split | [6 empty] | D232734-00-S5 |  | 23.7 |  | 35.51 |  | 36.12 |  | 4.67 |  | Acceptable | 3.42 |  | 51.77 |  | 0.97 |  | 15.19 |  | 0.28 |  | Excellent | 8658 |  | 0.01 |  | 0.01 |  | 0.26 |  | 2440 |  | 2500 |  | 2540 |  | 0 |  |  | B |  | B | 9082 | l | 49.04 | l | 54.1 |  | 12087 |  |  | B |  | B |  | B |  | B | 8.21 |  | 6.61 | r | 4.8 |  | 9.8 | o | 12.5 | o | 30 | o | 5.81 | o | 0.076 |  | 4.59 | o | 0.12 | o | 7.97 | o | 0.953 | o |  | B |  | B |  | 5.12 |  | 2350 |  | 3400 |  | 11000 |  | 1800 |  | 1750 |  | 51.4 |  | 2860 |  | 293 |  |  | B | 0.0052 | L | 0.578 |  | 0.35 | L | 46.3 |  | 365 |  | 0.72 |  | 0.52 | L |  | B | 0.0052 | L | 3.29 |  | 220 | L | 2.33 |  | 2.21 |  |  | B | 4.11 |  | 1.2 | L | 0.24 | L | 0.12 | L | 21.4 |  | 1.18 |  | 1.7 | L | 0.24 | L | 0.78 | L | 0.0107 |  | 0.35 | L | 0.52 | L | 0.78 | L | 4.57 |  | 0.514 |  | 0.78 | L | 39.1 |  | 0.144 |  | 0.473 |  | 1.7 | L | 2 |  | 0.78 | L | 316 |  | 0.617 |  | 0.052 | L | 5.2 | L | 0.12 | L |  | B | 0.52 | L | 0.12 | L | 0.12 | L | 0.282 |  | 1.08 |  | 0.236 |  | 0.52 | L | 0.24 | L | 262 |  | 17 | L | 1.7 | L |  | B | 0.432 |  | 0.52 | L | 0.24 | L | 0.35 | L | 5.14 |  | 0.78 | L | 2.98 |  | 0.252 |  | 1.34 |  | 7.71 |  | 25.122
80AU-15 | 44.6425 | -106.069 | 697 | 10 | 1981-02-18 |  | D232735 | CoalQual_USGS | https://ncrdspublic.er.usgs.gov/coalqual/ | Wyoming | SHERIDAN | NORTHERN GREAT PLAINS | POWDER RIVER | SPOTTED HORSE |  | FORT UNION |  | ANDERSON-CANYON | TONGUE RIVER |  | Tertiary | Paleocene |  |  | ARVADA NE (7.5') | USGS-HOBBS R G | NO DATA ENTERED | 80AU-15 | 80AU-15-6 | SUBBITUMINOUS COAL | SUBBITUMINOUS | Subbituminous C | GT and USGS | Drill Core | As Received | Upper bed split | [6 empty] | D232735-00-S6 |  | 24.16 |  | 34.27 |  | 27.04 |  | 14.53 |  | Acceptable | 3.28 |  | 45.08 |  | 0.79 |  | 10.64 |  | 1.52 |  | Excellent | 7799 |  | 0.23 |  | 0.35 |  | 0.94 |  | 2250 |  | 2380 |  | 2460 |  | 0 |  |  | B |  | B | 9122 | l | 53.86 | l | 57.15 |  | 12721 |  |  | B |  | B |  | B |  | B | 5.94 |  | 4.97 | r | 9.3 |  | 29.3 | o | 14.2 | o | 13.6 | o | 2.66 | o | 0.053 |  | 2.43 | o | 0.529 | o | 8.25 | o | 1.05 | o |  | B |  | B |  | 9.78 |  | 13400 |  | 7350 |  | 9510 |  | 1570 |  | 1760 |  | 431 |  | 5650 |  | 617 |  |  | B | 0.0098 | L | 3.3 |  | 0.67 | L | 22.5 |  | 245 |  | 0.538 |  | 0.98 | L |  | B | 0.0802 |  | 5.58 |  | 220 | L | 3.02 |  | 6.32 |  |  | B | 9.79 |  | 2.2 | L | 0.46 | L | 0.215 |  | 52.6 |  | 2.25 |  | 3.2 | L | 0.46 | L | 1.5 | L | 0.221 |  | 0.67 | L | 0.98 | L | 1.5 | L | 7.14 |  | 1.96 |  | 1.5 | L | 51.9 |  | 0.734 |  | 1.27 |  | 3.2 | L | 4.11 |  | 1.5 | L | 409 |  | 2.15 |  | 0.098 | L | 9.8 | L | 0.22 | L |  | B | 0.98 | L | 0.22 | L | 0.22 | L | 0.684 |  | 1.27 |  | 1.78 |  | 0.98 | L | 0.46 | L | 176 |  | 32 | L | 3.2 | L |  | B | 1.95 |  | 0.98 | L | 0.46 | L | 1.24 |  | 12.7 |  | 1.5 | L | 5.19 |  | 0.519 |  | 13.7 |  | 17.6 |  | 44.834
80AU-15 | 44.6425 | -106.069 | 727.6 | 1.6 | 1981-02-18 |  | D232736 | CoalQual_USGS | https://ncrdspublic.er.usgs.gov/coalqual/ | Wyoming | SHERIDAN | NORTHERN GREAT PLAINS | POWDER RIVER | SPOTTED HORSE |  | FORT UNION |  | ANDERSON-CANYON | TONGUE RIVER |  | Tertiary | Paleocene |  |  | ARVADA NE (7.5') | USGS-HOBBS R G | NO DATA ENTERED | 80AU-15 | 80AU-15-7 | SUBBITUMINOUS COAL | SUBBITUMINOUS | Subbituminous C | GT and USGS | Drill Core | As Received | Middle bed split | [6 empty] | D232736-00-S7 |  | 29.63 |  | 32.15 |  | 33.9 |  | 4.32 |  | Acceptable | 3.01 |  | 49.54 |  | 0.74 |  | 12.62 |  | 0.14 |  | Good | 8372 |  |  | B | 0.01 |  | 0.13 |  | 2230 |  | 2320 |  | 2370 |  | 0 |  |  | B |  | B | 8735 | l | 48.06 | l | 54.88 |  | 12675 |  |  | B |  | B |  | B |  | B | 6.43 |  | 5.43 | r | 5.2 |  | 27.8 | o | 11.4 | o | 23.4 | o | 5.81 | o | 0.033 |  | 4.32 | o | 0.541 | o | 4.2 | o | 0.585 | o |  | B |  | B |  | 5.5 |  | 7150 |  | 3320 |  | 9180 |  | 1920 |  | 1760 |  | 247 |  | 1620 |  | 192 |  |  | B | 0.0055 | L | 0.261 |  | 0.38 | L | 25.3 |  | 258 |  | 0.055 | L | 0.55 | L |  | B | 0.0154 |  | 2.4 | L | 220 | L | 0.717 |  | 1.98 |  |  | B | 3.74 |  | 1.3 | L | 0.26 | L | 0.143 |  | 21.1 |  | 0.66 |  | 1.8 | L | 0.26 | L | 0.83 | L | 0.0211 |  | 0.38 | L | 0.55 | L | 0.83 | L | 3.35 |  | 0.88 |  | 0.83 | L | 18.1 |  | 0.0605 |  | 0.38 | L | 1.8 | L | 0.88 |  | 0.83 | L | 12 | L | 2.09 |  | 0.055 | L | 5.5 | L | 0.13 | L |  | B | 0.55 | L | 0.13 | L | 0.13 | L | 0.0529 |  | 0.55 |  | 0.234 |  | 0.55 | L | 0.26 | L | 110 |  | 18 | L | 1.8 | L |  | B | 0.546 |  | 0.55 | L | 0.26 | L | 0.3 | L | 3.63 |  | 0.83 | L | 1.1 |  | 0.088 |  | 3.41 |  | 7.7 |  | 21.851
80AU-15 | 44.6425 | -106.069 | 748 | 1.2 | 1981-02-18 |  | D232738 | CoalQual_USGS | https://ncrdspublic.er.usgs.gov/coalqual/ | Wyoming | SHERIDAN | NORTHERN GREAT PLAINS | POWDER RIVER | SPOTTED HORSE |  | FORT UNION |  | ANDERSON-CANYON | TONGUE RIVER |  | Tertiary | Paleocene |  |  | ARVADA NE (7.5') | USGS-HOBBS R G | NO DATA ENTERED | 80AU-15 | 80AU-15-9 | IMPURE SUBBITUMINOUS COAL | SUBBITUMINOUS | Subbituminous C | GT and USGS | Drill Core | As Received | Lower bed split | [6 empty] | D232738-00-S9 |  | 24.25 |  | 30.88 |  | 23.39 |  | 21.48 |  | Acceptable | 2.89 |  | 38.8 |  | 0.67 |  | 10.86 |  | 1.05 |  | Good | 6614 |  | 0.04 |  | 0.19 |  | 0.82 |  | 2390 |  | 2500 |  | 2540 |  | 0 |  |  | B |  | B | 8364 | l | 53.33 | l | 62.06 |  | 12187 |  |  | B |  | B |  | B |  | B | 5.08 |  | 4.54 | r | 27.7 |  | 53.1 | o | 24.2 | o | 3.17 | o | 1.29 | o | 0.0051 |  | 0.837 | o | 1.41 | o | 3.26 | o | 1 | o |  | B |  | B |  | 28.9 |  | 72000 |  | 37100 |  | 6560 |  | 2260 |  | 1800 |  | 3400 |  | 6620 |  | 1740 |  |  | B | 0.0783 |  | 2.2 |  | 2 | L | 37.7 |  | 377 |  | 1.57 |  | 3 | L |  | B | 0.03 | L | 81.2 |  | 210 | L | 2.66 |  | 34 |  |  | B | 27.9 |  | 6.4 | L | 1.4 | L | 0.64 | L | 189 |  | 9 |  | 9.3 | L | 1.4 | L | 4.4 | L | 0.23 |  | 2 | L | 3 | L | 4.4 | L | 31.9 |  | 10.4 |  | 4.4 | L | 14.8 |  | 2.9 |  | 4.64 |  | 24.7 |  | 13.6 |  | 4.4 | L | 734 |  | 12.2 |  | 0.3 | L | 30 | L | 0.64 | L |  | B | 3 | L | 0.64 | L | 0.64 | L | 1.19 |  | 6.67 |  | 2.68 |  | 3 | L | 1.4 | L | 348 |  | 93 | L | 9.3 | L |  | B | 8.81 |  | 3 | L | 1.4 | L | 6.9 |  | 78.3 |  | 4.4 | L | 20 |  | 2.26 |  | 13.3 |  | 49.3 |  | 229.5
80AU-16 | 44.6847 | -106.038 | 66.3 | 9.8 | 1981-02-18 |  | D232742 | CoalQual_USGS | https://ncrdspublic.er.usgs.gov/coalqual/ | Wyoming | SHERIDAN | NORTHERN GREAT PLAINS | POWDER RIVER | SPOTTED HORSE |  | FORT UNION |  | ARVADA |  |  | Tertiary | Paleocene |  |  | ARVADA NE (7.5') | USGS-HOBBS R G | NO DATA ENTERED | 80AU-16 | 80AU-16-1 | SUBBITUMINOUS COAL | SUBBITUMINOUS | Lignite A | GT and USGS | Drill Core | As Received | Single sample | [6 empty] | D232742-00-S1 |  | 30.52 |  | 30.51 |  | 30.25 |  | 8.72 |  | Acceptable | 3.04 |  | 44.19 |  | 0.99 |  | 11.13 |  | 1.41 |  | Acceptable | 7432 |  | 0.22 |  | 0.35 |  | 0.84 |  | 2240 |  | 2280 |  | 2300 |  | 0 |  |  | B |  | B | 8051 | l | 48.21 | l | 57.9 |  | 12232 |  |  | B |  | B |  | B |  | B | 7.59 |  | 6.3 | r | 11.5 |  | 20.7 | o | 11.3 | o | 13.3 | o | 3.49 | o | 0.044 |  | 0.972 | o | 0.433 | o | 12.3 | o | 0.418 | o |  | B |  | B |  | 12.3 |  | 11900 |  | 7360 |  | 11700 |  | 2580 |  | 884 |  | 442 |  | 10600 |  | 307 |  |  | B | 0.013 | L | 11.6 |  | 0.84 | L | 47.9 |  | 233 |  | 0.442 |  | 1.3 | L |  | B | 0.0442 |  | 5.3 | L | 220 | L | 1.15 |  | 4.83 |  |  | B | 7.85 |  | 2.7 | L | 0.57 | L | 0.27 | L | 90.7 |  | 1.23 |  | 4 | L | 0.57 | L | 1.9 | L | 0.0854 |  | 0.84 | L | 1.3 | L | 1.9 | L | 4.54 |  | 3.19 |  | 1.9 | L | 54 |  | 2.09 |  | 1.15 |  | 4 | L | 3.44 |  | 1.9 | L | 512 |  | 1.23 |  | 0.13 | L | 13 | L | 0.27 | L |  | B | 1.3 | L | 0.27 | L | 0.27 | L | 0.64 |  | 0.773 |  | 1.57 |  | 1.3 | L | 0.57 | L | 270 |  | 40 | L | 4 | L |  | B | 1.55 |  | 1.3 | L | 0.57 | L | 2.47 |  | 7.98 |  | 1.9 | L | 2.95 |  | 0.319 |  | 5.4 |  | 11.2 |  | 46.989
80AU-16 | 44.6847 | -106.038 | 280.1 | 2 | 1981-02-18 |  | D232744 | CoalQual_USGS | https://ncrdspublic.er.usgs.gov/coalqual/ | Wyoming | SHERIDAN | NORTHERN GREAT PLAINS | POWDER RIVER | SPOTTED HORSE |  | FORT UNION |  | SMITH | TONGUE RIVER |  | Tertiary | Paleocene |  |  | ARVADA NE (7.5') | USGS-HOBBS R G | NO DATA ENTERED | 80AU-16 | 80AU-16-3 | SUBBITUMINOUS COAL | SUBBITUMINOUS | Subbituminous C | GT and USGS | Drill Core | As Received | Middle bed split | [6 empty] | D232744-00-S3 |  | 22.82 |  | 37.55 |  | 32.51 |  | 7.12 |  | Acceptable | 3.62 |  | 50.67 |  | 0.93 |  | 13.14 |  | 1.7 |  | Good | 8644 |  | 0.22 |  | 0.66 |  | 0.82 |  | 2200 |  | 2270 |  | 2300 |  | 0 |  |  | B |  | B | 9277 | l | 52.37 | l | 52.97 |  | 12338 |  |  | B |  | B |  | B |  | B | 6.84 |  | 5.84 | r | 7.9 |  | 11.8 | o | 8.13 | o | 13.5 | o | 3.15 | o | 0.029 |  | 2.84 | o | 0.252 | o | 25.3 | o | 0.385 | o |  | B |  | B |  | 8.39 |  | 4620 |  | 3610 |  | 8070 |  | 1590 |  | 1760 |  | 176 |  | 14900 |  | 193 |  |  | B | 0.0084 | L | 9.06 |  | 0.58 | L | 36.1 |  | 193 |  | 1.43 |  | 0.84 | L |  | B | 0.0336 |  | 7.55 |  | 220 | L | 1.27 |  | 5.09 |  |  | B | 6.88 |  | 1.9 | L | 0.39 | L | 0.19 | L | 31.9 |  | 1.85 |  | 2.7 | L | 0.39 | L | 1.3 | L | 0.0956 |  | 0.58 | L | 0.84 | L | 1.3 | L | 4.87 |  | 0.839 |  | 1.3 | L | 24.3 |  | 1.51 |  | 0.738 |  | 2.7 | L | 4.11 |  | 1.3 | L | 64.8 |  | 0.839 |  | 0.084 | L | 8.4 | L | 0.19 | L |  | B | 0.84 | L | 0.19 | L | 0.19 | L | 0.956 |  | 1.34 |  |  | B | 0.84 | L | 0.39 | L | 168 |  | 27 | L | 2.7 | L |  | B | 1.25 |  | 0.84 | L | 0.39 | L | 1.1 |  | 8.39 |  | 1.3 | L | 5.12 |  | 0.386 |  | 6.88 |  | 10.1 |  | 40.466
80AU-16 | 44.6847 | -106.038 | 594.6 | 2.2 | 1981-02-18 |  | D232746 | CoalQual_USGS | https://ncrdspublic.er.usgs.gov/coalqual/ | Wyoming | SHERIDAN | NORTHERN GREAT PLAINS | POWDER RIVER | SPOTTED HORSE |  | FORT UNION |  | ANDERSON RIDER | TONGUE RIVER |  | Tertiary | Paleocene |  |  | ARVADA NE (7.5') | USGS-HOBBS R G | NO DATA ENTERED | 80AU-16 | 80AU-16-5 | SUBBITUMINOUS COAL | SUBBITUMINOUS | Subbituminous C | GT and USGS | Drill Core | As Received | Single sample | [6 empty] | D232746-00-S5 |  | 23.08 |  | 31.83 |  | 25.5 |  | 19.59 |  | Acceptable | 2.92 |  | 40.66 |  | 0.69 |  | 11.42 |  | 1.64 |  | Excellent | 6958 |  | 0.41 |  | 0.26 |  | 0.97 |  | 2280 |  | 2400 |  | 2480 |  | 0 |  |  | B |  | B | 8561 | l | 52.03 | l | 61.51 |  | 12137 |  |  | B |  | B |  | B |  | B | 5.49 |  | 4.75 | r | 21.9 |  | 52.4 | o | 16 | o | 4.57 | o | 1.39 | o | 0.0085 |  | 0.891 | o | 1.66 | o | 7.02 | o | 0.903 | o |  | B |  | B |  | 22.9 |  | 56300 |  | 19500 |  | 7500 |  | 1930 |  | 1520 |  | 3170 |  | 11300 |  | 1240 |  |  | B | 0.069 |  | 18.5 |  | 1.6 | L | 32.2 |  | 322 |  | 1.98 |  | 2.3 | L |  | B | 0.156 |  | 32.2 |  | 210 | L | 2.93 |  | 17.4 |  |  | B | 21.2 |  | 5.1 | L | 1.1 | L | 0.575 |  | 52.5 |  | 8.05 |  | 7.4 | L | 1.15 |  | 3.5 | L | 0.136 |  | 1.6 | L | 2.3 | L | 3.5 | L | 19.8 |  | 5.06 |  | 3.5 | L | 19.5 |  | 2.99 |  | 4.14 |  | 7.4 | L | 10.3 |  | 3.5 | L | 248 |  | 5.52 |  | 0.23 | L | 23 | L | 0.51 | L |  | B | 2.3 | L | 0.51 | L | 0.51 | L | 1.71 |  | 5.29 |  | 2.43 |  | 2.3 | L | 1.1 | L | 221 |  | 74 | L | 7.4 | L |  | B | 5.4 |  | 2.3 | L | 1.1 | L | 4.3 |  | 50.6 |  | 3.5 | L | 17.9 |  | 1.93 |  | 18.9 |  | 43.7 |  | 133.505
80AU-16 | 44.6847 | -106.038 | 635 | 5.5 | 1981-02-18 |  | D232747 | CoalQual_USGS | https://ncrdspublic.er.usgs.gov/coalqual/ | Wyoming | SHERIDAN | NORTHERN GREAT PLAINS | POWDER RIVER | SPOTTED HORSE |  | FORT UNION |  | ANDERSON-CANYON | TONGUE RIVER |  | Tertiary | Paleocene |  |  | ARVADA NE (7.5') | USGS-HOBBS R G | NO DATA ENTERED | 80AU-16 | 80AU-16-6 | SUBBITUMINOUS COAL | SUBBITUMINOUS | Subbituminous C | GT and USGS | Drill Core | As Received | Single sample | [6 empty] | D232747-00-S6 |  | 24.81 |  | 32.79 |  | 36.09 |  | 6.31 |  | Acceptable | 3.35 |  | 51.68 |  | 0.87 |  | 12.65 |  | 0.33 |  | Good | 8628 |  | 0.02 |  | 0.02 |  | 0.29 |  | 2090 |  | 2180 |  | 2230 |  | 0 |  |  | B |  | B | 9232 | l | 46.99 | l | 57.24 |  | 12526 |  |  | B |  | B |  | B |  | B | 6.54 |  | 5.54 | r | 6.7 |  | 28.9 | o | 18.9 | o | 16.9 | o | 4.65 | o | 0.0097 |  | 3.65 | o | 0.349 | o | 4.15 | o | 2.39 | o |  | B |  | B |  | 7.09 |  | 9580 |  | 7090 |  | 8580 |  | 1990 |  | 1920 |  | 206 |  | 2060 |  | 1010 |  |  | B | 0.0291 |  | 0.949 |  | 0.49 | L | 29.1 |  | 383 |  | 0.234 |  | 0.71 | L |  | B | 0.0539 |  | 7.8 |  | 220 | L | 1.41 |  | 4.8 |  |  | B | 9.93 |  | 1.6 | L | 0.33 | L | 0.298 |  | 74.1 |  | 2.62 |  | 2.3 | L | 0.33 | L | 1.1 | L | 0.0318 |  | 0.49 | L | 0.71 | L | 1.1 | L | 6.45 |  | 3.26 |  | 1.1 | L | 6.88 |  | 0.603 |  | 1.49 |  | 2.41 |  | 4.82 |  | 1.1 | L | 572 |  | 2.13 |  | 0.071 | L | 7.1 | L | 0.16 | L |  | B | 0.71 | L | 0.16 | L | 0.16 | L | 0.166 |  | 1.99 |  | 1.11 |  | 0.71 | L | 0.78 |  | 312 |  | 23 | L | 2.3 | L |  | B | 1.36 |  | 0.71 | L | 0.33 | L | 0.723 |  | 12.8 |  | 1.1 | L | 5.25 |  | 0.518 |  | 4.54 |  | 17 |  | 39.366
80AU-17 | 44.6561 | -106.156 | 401.8 | 1.9 | 1981-02-18 |  | D232748 | CoalQual_USGS | https://ncrdspublic.er.usgs.gov/coalqual/ | Wyoming | SHERIDAN | NORTHERN GREAT PLAINS | POWDER RIVER | SPOTTED HORSE |  | FORT UNION |  | LOWER SMITH | TONGUE RIVER |  | Tertiary | Paleocene |  |  | ARVADA (7.5') | USGS-HOBBS R G | NO DATA ENTERED | 80AU-17 | 80AU-17-1 | SUBBITUMINOUS COAL | SUBBITUMINOUS | Subbituminous C | GT and USGS | Drill Core | As Received | Upper bed split | [6 empty] | D232748-00-S1 |  | 20.21 |  | 27.85 |  | 31.76 |  | 20.18 |  | Acceptable | 3.15 |  | 43.67 |  | 0.7 |  | 11.77 |  | 0.32 |  | Good | 7368 |  | 0.04 |  | 0.02 |  | 0.26 |  | 2500 |  | 2630 |  | 2710 |  | 0 |  |  | B |  | B | 9279 | l | 44.38 | l | 67.28 |  | 12360 |  |  | B |  | B |  | B |  | B | 6.07 |  | 5.07 | r | 5.9 |  | 29.3 | o | 11.1 | o | 21.4 | o | 5.48 | o | 0.045 |  | 4.05 | o | 0.745 | o | 9.24 | o | 0.518 | o |  | B |  | B |  | 6.22 |  | 8510 |  | 3640 |  | 9510 |  | 2050 |  | 1860 |  | 385 |  | 4010 |  | 193 |  |  | B | 0.00994 |  | 0.822 |  | 0.43 | L | 55.9 |  | 373 |  | 0.149 |  | 0.63 | L |  | B | 0.0063 | L | 4.29 |  | 220 | L | 0.629 |  | 3.14 |  |  | B | 2.98 |  | 1.18 |  | 0.29 | L | 0.14 | L | 36.9 |  | 0.932 |  | 2 | L | 0.29 | L | 0.94 | L | 0.011 | L | 0.43 | L | 0.63 | L | 0.94 | L | 3.05 |  | 0.622 |  | 0.94 | L | 28 |  | 0.311 |  | 0.572 |  | 2 | L | 1.18 |  | 0.94 | L | 278 |  | 1.12 |  | 0.063 | L | 6.3 | L | 0.14 | L |  | B | 0.63 | L | 0.14 | L | 0.14 | L | 0.158 |  | 0.746 |  |  | B | 0.63 | L | 0.29 | L | 292 |  | 20 | L | 2 | L |  | B | 0.691 |  | 0.63 | L | 0.29 | L | 0.31 | L | 5.03 |  | 0.94 | L | 1.74 |  | 0.131 |  | 1.49 |  | 8.08 |  | 25.751
80AU-17 | 44.6561 | -106.156 | 408.9 | 1.9 | 1981-02-18 |  | D232749 | CoalQual_USGS | https://ncrdspublic.er.usgs.gov/coalqual/ | Wyoming | SHERIDAN | NORTHERN GREAT PLAINS | POWDER RIVER | SPOTTED HORSE |  | FORT UNION |  | LOWER SMITH | TONGUE RIVER |  | Tertiary | Paleocene |  |  | ARVADA (7.5') | USGS-HOBBS R G | NO DATA ENTERED | 80AU-17 | 80AU-17-2 | SUBBITUMINOUS COAL | SUBBITUMINOUS | Subbituminous C | GT and USGS | Drill Core | As Received | Middle bed split | [6 empty] | D232749-00-S2 |  | 28.42 |  | 30.82 |  | 29.91 |  | 10.85 |  | Acceptable | 2.92 |  | 45.38 |  | 0.95 |  | 11.12 |  | 0.36 |  | Good | 7521 |  | 0.02 |  | 0.01 |  | 0.33 |  | 2230 |  | 2340 |  | 2390 |  | 0 |  |  | B |  | B | 8478 | l | 49.67 | l | 58.36 |  | 12384 |  |  | B |  | B |  | B |  | B | 6.45 |  | 5.45 | r | 9.4 |  | 36.4 | o | 18.5 | o | 15.5 | o | 3.65 | o | 0.064 |  | 3.11 | o | 0.745 | o | 4.59 | o | 1 | o |  | B |  | B |  | 9.94 |  | 16900 |  | 9740 |  | 11000 |  | 2190 |  | 2290 |  | 616 |  | 3190 |  | 597 |  |  | B | 0.01 | L | 0.709 |  | 0.68 | L | 32.8 |  | 398 |  | 0.229 |  | 1 | L |  | B | 0.0278 |  | 7.36 |  | 220 | L | 1.06 |  | 10.1 |  |  | B | 9.54 |  | 2.2 | L | 0.46 | L | 0.22 | L | 37 |  | 3.28 |  | 3.2 | L | 0.46 | L | 1.5 | L | 0.0317 |  | 0.68 | L | 1 | L | 1.5 | L | 6.56 |  | 2.39 |  | 1.5 | L | 63.6 |  | 0.1 | L | 0.825 |  | 7.75 |  | 2.19 |  | 1.5 | L | 575 |  | 3.58 |  | 0.1 | L | 10 | L | 0.22 | L |  | B | 1 | L | 0.22 | L | 0.22 | L | 0.387 |  | 1.39 |  | 1.3 |  | 1 | L | 0.537 |  | 249 |  | 32 | L | 3.2 | L |  | B | 2.33 |  | 1 | L | 0.46 | L | 1.08 |  | 11.9 |  | 1.5 | L | 3.68 |  | 0.328 |  | 4.77 |  | 12.9 |  | 49.138
80AU-17 | 44.6561 | -106.156 | 415 | 1.7 | 1981-02-18 |  | D232750 | CoalQual_USGS | https://ncrdspublic.er.usgs.gov/coalqual/ | Wyoming | SHERIDAN | NORTHERN GREAT PLAINS | POWDER RIVER | SPOTTED HORSE |  | FORT UNION |  | LOWER SMITH | TONGUE RIVER |  | Tertiary | Paleocene |  |  | ARVADA (7.5') | USGS-HOBBS R G | NO DATA ENTERED | 80AU-17 | 80AU-17-3 | SUBBITUMINOUS COAL | SUBBITUMINOUS | Subbituminous C | GT and USGS | Drill Core | As Received | Lower bed split | [6 empty] | D232750-00-S3 |  | 26.68 |  | 33.96 |  | 34.27 |  | 5.09 |  | Acceptable | 3.24 |  | 49.63 |  | 1.04 |  | 13.92 |  | 0.4 |  | Excellent | 8340 |  | 0.02 |  |  | B | 0.38 |  | 2410 |  | 2490 |  | 2520 |  | 0 |  |  | B |  | B | 8794 | l | 49.19 | l | 54.46 |  | 12223 |  |  | B |  | B |  | B |  | B | 7.39 |  | 6.2 | r | 5.4 |  | 12.5 | o | 12.6 | o | 25.6 | o | 6.31 | o | 0.11 |  | 5 | o | 0.264 | o | 8.22 | o | 1.09 | o |  | B |  | B |  | 5.77 |  | 3350 |  | 3840 |  | 10500 |  | 2190 |  | 2130 |  | 127 |  | 3310 |  | 374 |  |  | B | 0.0058 | L | 0.708 |  | 0.4 | L | 31.7 |  | 691 |  | 1.5 |  | 0.58 | L |  | B | 0.0461 |  | 15.5 |  | 220 | L | 6.34 |  | 4.34 |  |  | B | 4.61 |  | 2.13 |  | 0.27 | L | 0.13 | L | 16 |  | 3.34 |  | 2.48 |  | 1.04 |  | 0.87 | L | 0.011 | L | 0.4 | L | 0.58 | L | 0.87 | L | 7.48 |  | 0.576 |  | 0.87 | L | 63.3 |  | 0.173 |  | 1.55 |  | 3.63 |  | 5.18 |  | 0.87 | L | 461 |  | 1.84 |  | 0.058 | L | 6.33 |  | 0.13 | L |  | B | 0.58 | L | 0.13 | L | 0.13 | L | 1.02 |  | 3.45 |  |  | B | 0.921 |  | 0.27 | L | 397 |  | 19 | L | 1.9 | L |  | B | 0.731 |  | 0.58 | L | 0.27 | L | 0.437 |  | 15 |  | 0.87 | L | 7.48 |  | 0.633 |  | 10.4 |  | 35.7 |  | 50.734
80AU-17 | 44.6561 | -106.156 | 703.4 | 6.6 | 1981-02-18 |  | D232751 | CoalQual_USGS | https://ncrdspublic.er.usgs.gov/coalqual/ | Wyoming | SHERIDAN | NORTHERN GREAT PLAINS | POWDER RIVER | SPOTTED HORSE |  | FORT UNION |  | ANDERSON | TONGUE RIVER |  | Tertiary | Paleocene |  |  | ARVADA (7.5') | USGS-HOBBS R G | NO DATA ENTERED | 80AU-17 | 80AU-17-4 | SUBBITUMINOUS COAL | SUBBITUMINOUS | Subbituminous C | GT and USGS | Drill Core | As Received | Upper bed split | [6 empty] | D232751-00-S4 |  | 27.01 |  | 33.66 |  | 35.05 |  | 4.28 |  | Acceptable | 3.3 |  | 51.11 |  | 0.93 |  | 13.06 |  | 0.31 |  | Excellent | 8672 |  | 0.02 |  | 0.01 |  | 0.28 |  | 2310 |  | 2370 |  | 2400 |  | 0 |  |  | B |  | B | 9054 | l | 48.43 | l | 54.52 |  | 12621 |  |  | B |  | B |  | B |  | B | 7.22 |  | 6.11 | r | 5.5 |  | 12.4 | o | 17 | o | 23.8 | o | 6.64 | o | 0.034 |  | 5.54 | o | 0.156 | o | 7.04 | o | 0.669 | o |  | B |  | B |  | 5.86 |  | 3400 |  | 5250 |  | 9960 |  | 2340 |  | 2400 |  | 76.2 |  | 2880 |  | 234 |  |  | B | 0.0059 | L | 0.213 |  | 0.4 | L | 44.5 |  | 480 |  | 0.082 |  | 0.59 | L |  | B | 0.0059 | L | 6.44 |  | 220 | L | 1.1 |  | 1.4 |  |  | B | 5.27 |  | 1.3 | L | 0.27 | L | 0.13 | L | 26.6 |  | 1.11 |  | 1.9 | L | 0.27 | L | 0.88 | L | 0.011 | L | 0.4 | L | 0.59 | L | 0.88 | L | 5.21 |  | 0.82 |  | 0.88 | L | 19.9 |  | 0.0996 |  | 0.457 |  | 2.05 |  | 1.41 |  | 0.88 | L | 215 |  | 0.469 |  | 0.059 | L | 5.9 | L | 0.13 | L |  | B | 0.59 | L | 0.13 | L | 0.13 | L | 0.0351 |  | 1.11 |  |  | B | 0.59 | L | 0.27 | L | 281 |  | 19 | L | 1.9 | L |  | B | 0.431 |  | 0.59 | L | 0.27 | L | 0.36 | L | 5.86 |  | 0.88 | L | 2.93 |  | 0.199 |  | 1.76 |  | 8.2 |  | 30.689
80AU-17 | 44.6561 | -106.156 | 715.25 | 4.75 | 1981-02-18 |  | D232752 | CoalQual_USGS | https://ncrdspublic.er.usgs.gov/coalqual/ | Wyoming | SHERIDAN | NORTHERN GREAT PLAINS | POWDER RIVER | SPOTTED HORSE |  | FORT UNION |  | ANDERSON | TONGUE RIVER | PARTING | Tertiary | Paleocene |  |  | ARVADA (7.5') | USGS-HOBBS R G | NO DATA ENTERED | 80AU-17 | 80AU-17-5 | SUBBITUMINOUS COAL | SUBBITUMINOUS | Subbituminous C | GT and USGS | Drill Core | As Received | Lower bed split | [6 empty] | D232752-00-S5 |  | 24.47 |  | 33.1 |  | 36.9 |  | 5.53 |  | Acceptable | 3.32 |  | 51.68 |  | 1 |  | 13.63 |  | 0.37 |  | Excellent | 8754 |  | 0.02 |  | 0.03 |  | 0.32 |  | 2140 |  | 2250 |  | 2280 |  | 0 |  |  | B |  | B | 9272 | l | 46.65 | l | 56.96 |  | 12506 |  |  | B |  | B |  | B |  | B | 7.21 |  | 6.11 | r | 5.7 |  | 21.2 | o | 12.2 | o | 21.7 | o | 5.15 | o | 0.037 |  | 4.59 | o | 0.228 | o | 7.84 | o | 1.91 | o |  | B |  | B |  | 6.08 |  | 6010 |  | 3920 |  | 9410 |  | 1880 |  | 2060 |  | 115 |  | 3330 |  | 692 |  |  | B | 0.0061 | L | 0.694 |  | 0.42 | L | 30.4 |  | 370 |  | 0.492 |  | 0.61 | L |  | B | 0.0061 | L | 10.9 |  | 220 | L | 1.55 |  | 3.77 |  |  | B | 9.71 |  | 1.4 | L | 0.28 | L | 0.243 |  | 42.6 |  | 1.58 |  | 2 | L | 0.28 | L | 0.92 | L | 0.032 |  | 0.42 | L | 0.61 | L | 0.92 | L | 5.95 |  | 0.728 |  | 0.92 | L | 22.5 |  | 0.14 |  | 1.15 |  | 2 | L | 1.7 |  | 0.92 | L | 533 |  | 0.607 |  | 0.061 | L | 6.1 | L | 0.14 | L |  | B | 0.61 | L | 0.14 | L | 0.14 | L | 0.0881 |  | 1.46 |  |  | B | 0.61 | L | 0.28 | L | 285 |  | 20 | L | 2 | L |  | B | 0.733 |  | 0.61 | L | 0.28 | L | 0.3 | L | 10.9 |  | 0.92 | L | 4.61 |  | 0.461 |  | 1.34 |  | 14 |  | 38.504
80AU-17 | 44.6561 | -106.156 | 779.5 | 9.9 | 1981-02-18 |  | D232753 | CoalQual_USGS | https://ncrdspublic.er.usgs.gov/coalqual/ | Wyoming | SHERIDAN | NORTHERN GREAT PLAINS | POWDER RIVER | SPOTTED HORSE |  | FORT UNION |  | CANYON | TONGUE RIVER | STRINGERS | Tertiary | Paleocene |  |  | ARVADA (7.5') | USGS-HOBBS R G | NO DATA ENTERED | 80AU-17 | 80AU-17-6 | SUBBITUMINOUS COAL | SUBBITUMINOUS | Subbituminous C | GT and USGS | Drill Core | As Received | Upper bed split | [6 empty] | D232753-00-S6 |  | 23.11 |  | 29.75 |  | 34.4 |  | 12.74 |  | Acceptable | 3.11 |  | 47.76 |  | 0.96 |  | 11.57 |  | 0.75 |  | Excellent | 8060 |  | 0.05 |  | 0.07 |  | 0.63 |  | 2140 |  | 2260 |  | 2300 |  | 0 |  |  | B |  | B | 9284 | l | 44.98 | l | 63.02 |  | 12564 |  |  | B |  | B |  | B |  | B | 6.15 |  | 5.15 | r | 10 |  | 35.5 | o | 14.6 | o | 11.4 | o | 2.99 | o | 0.12 |  | 2.97 | o | 0.877 | o | 11.6 | o | 0.803 | o |  | B |  | B |  | 10.5 |  | 17500 |  | 8140 |  | 8600 |  | 1900 |  | 2320 |  | 770 |  | 8570 |  | 506 |  |  | B | 0.011 | L | 1.48 |  | 0.72 | L | 74.9 |  | 316 |  | 0.253 |  | 1.1 | L |  | B | 0.0295 |  | 4.6 | L | 220 | L | 1.12 |  | 5.43 |  |  | B | 11.6 |  | 2.4 | L | 0.49 | L | 0.242 |  | 58 |  | 2.74 |  | 3.4 | L | 0.654 |  | 1.6 | L | 0.0633 |  | 0.72 | L | 1.1 | L | 1.6 | L | 5.17 |  | 4.43 |  | 1.6 | L | 127 |  | 1.79 |  | 0.991 |  | 3.4 | L | 2.32 |  | 1.6 | L | 394 |  | 1.48 |  | 0.11 | L | 11 | L | 0.24 | L |  | B | 1.1 | L | 0.24 | L | 0.24 | L | 1.04 |  | 1.27 |  | 1.42 |  | 1.1 | L | 0.49 | L | 169 |  | 34 | L | 3.4 | L |  | B | 1.57 |  | 1.1 | L | 0.49 | L | 3.24 |  | 10.3 |  | 1.6 | L | 3.16 |  | 0.306 |  | 5.06 |  | 15.8 |  | 42.088
80AU-17 | 44.6561 | -106.156 | 792 | 2.8 | 1981-02-18 |  | D232754 | CoalQual_USGS | https://ncrdspublic.er.usgs.gov/coalqual/ | Wyoming | SHERIDAN | NORTHERN GREAT PLAINS | POWDER RIVER | SPOTTED HORSE |  | FORT UNION |  | CANYON | TONGUE RIVER |  | Tertiary | Paleocene |  |  | ARVADA (7.5') | USGS-HOBBS R G | NO DATA ENTERED | 80AU-17 | 80AU-17-7 | SUBBITUMINOUS COAL | SUBBITUMINOUS | Subbituminous C | GT and USGS | Drill Core | As Received | Lower bed split | [6 empty] | D232754-00-S7 |  | 24.91 |  | 31.84 |  | 35.78 |  | 7.47 |  | Acceptable | 3.44 |  | 50.03 |  | 1.16 |  | 12.32 |  | 0.67 |  | Excellent | 8505 |  | 0.07 |  | 0.04 |  | 0.56 |  | 2070 |  | 2170 |  | 2240 |  | 0 |  |  | B |  | B | 9120 | l | 45.71 | l | 58.75 |  | 12578 |  |  | B |  | B |  | B |  | B | 6.12 |  | 5.12 | r | 10.2 |  | 30.6 | o | 16.3 | o | 10.3 | o | 2.99 | o | 0.011 |  | 3.38 | o | 1.05 | o | 7.71 | o | 0.753 | o |  | B |  | B |  | 10.8 |  | 15400 |  | 9290 |  | 7880 |  | 1940 |  | 2690 |  | 935 |  | 5790 |  | 484 |  |  | B | 0.0237 |  | 3.55 |  | 0.74 | L | 36.6 |  | 258 |  | 0.903 |  | 1.1 | L |  | B | 0.0387 |  | 6.99 |  | 220 | L | 3.4 |  | 8.4 |  |  | B | 9.46 |  | 2.4 | L | 0.5 | L | 0.333 |  | 79 |  | 3.98 |  | 3.5 | L | 1.94 |  | 1.7 | L | 0.0738 |  | 0.74 | L | 1.1 | L | 1.7 | L | 6.99 |  | 2.37 |  | 1.7 | L | 11.8 |  | 0.204 |  | 1.08 |  | 3.5 | L | 5.59 |  | 1.7 | L | 196 |  | 2.8 |  | 0.11 | L | 11 | L | 0.24 | L |  | B | 1.1 | L | 0.24 | L | 0.24 | L | 0.383 |  | 2.04 |  | 1.17 |  | 1.1 | L | 0.5 | L | 140 |  | 35 | L | 3.5 | L |  | B | 1.99 |  | 1.1 | L | 0.5 | L | 1.67 |  | 16.1 |  | 1.7 | L | 4.62 |  | 0.505 |  | 5.38 |  | 23.7 |  | 48.478
DH-7C | 45.7581 | -107.0469 | 27.7 | 6.3 | 1982-01-25 | DA3240942 | D240942 | CoalQual_USGS | https://ncrdspublic.er.usgs.gov/coalqual/ | Montana | BIG HORN | NORTHERN GREAT PLAINS | POWDER RIVER |  |  | FORT UNION |  | ROSEBUD |  |  | Tertiary | Paleocene |  |  | WOLF SCHOOL (7.5') | USGS-ROBINSON L N | NO DATA ENTERED | DH-7C | DH-7C-1 | SUBBITUMINOUS COAL | SUBBITUMINOUS | Subbituminous C | GT and USGS | Drill Core | As Received | Bench | [6 empty] | D240942-01-S1 |  | 27.36 |  | 28.62 |  | 37.68 |  | 6.34 |  |  | 3.38 |  | 50.43 |  | 0.65 |  | 11.37 |  | 0.47 |  |  | 8687 |  | 0.05 |  | 0.12 |  | 0.3 |  | 2000 |  | 2270 |  | 2300 |  | 0 |  |  | B |  | B | 9297 | l | 42.46 | l | 61.56 |  | 13103 |  |  | B |  | B |  | B |  | B | 7.6 |  | 6.3 | r | 8.3 |  | 40.2 | o | 15.4 | o | 14.6 | o | 6.31 | o | 0.12 |  | 0.243 | o | 0.0841 | o | 2.73 | o | 0.769 | o |  | B |  | B |  | 8.89 |  | 16700 |  | 7230 |  | 9210 |  | 3370 |  | 159 |  | 62 |  | 1690 |  | 407 |  |  | B | 0.0089 | L | 0.571 |  | 0.61 | L | 87.7 |  | 21.3 |  | 0.106 |  | 0.89 | L |  | B | 0.0283 |  | 3.9 | L | 110 | L | 1 |  | 3.08 |  |  | B | 6.02 |  | 2 | L | 0.41 | L | 0.2 | L | 35.2 |  | 1.33 |  | 2.9 | L | 0.41 | L | 1.4 | L | 0.032 |  | 0.61 | L | 0.89 | L | 1.4 | L | 3.19 |  | 2.92 |  | 1.4 | L | 106 |  | 3.45 |  | 0.788 |  | 2.9 | L | 1.77 |  | 1.4 | L | 60.3 |  | 2.83 |  | 0.089 | L | 8.9 | L | 0.2 | L |  | B | 0.89 | L | 0.2 | L | 0.2 | L | 0.26 |  | 0.461 |  | 0.607 |  | 0.89 | L | 0.41 | L | 106 |  | 29 | L | 2.9 | L |  | B | 1.26 |  | 0.89 | L | 0.41 | L | 0.561 |  | 3.45 |  | 1.4 | L | 1.33 |  | 0.151 |  | 4.16 |  | 16.8 |  | 32.571
DH-7C | 45.7581 | -107.0469 | 34 | 7 | 1982-01-25 | DA3240942 | D240943 | CoalQual_USGS | https://ncrdspublic.er.usgs.gov/coalqual/ | Montana | BIG HORN | NORTHERN GREAT PLAINS | POWDER RIVER |  |  | FORT UNION |  | ROSEBUD |  |  | Tertiary | Paleocene |  |  | WOLF SCHOOL (7.5') | USGS-ROBINSON L N | NO DATA ENTERED | DH-7C | DH-7C-2 | SUBBITUMINOUS COAL | SUBBITUMINOUS | Subbituminous C | GT and USGS | Drill Core | As Received | Bench | [6 empty] | D240942-02-S1 |  | 25.45 |  | 29.15 |  | 34.73 |  | 10.67 |  |  | 3.3 |  | 48.69 |  | 0.62 |  | 10.73 |  | 0.54 |  |  | 8276 |  | 0.01 |  | 0.28 |  | 0.25 |  | 2000 |  | 2320 |  | 2350 |  | 0 |  |  | B |  | B | 9287 | l | 44.38 | l | 62.33 |  | 12956 |  |  | B |  | B |  | B |  | B | 6.18 |  | 5.18 | r | 12.7 |  | 41.1 | o | 17.9 | o | 15.4 | o | 3.82 | o | 0.095 |  | 0.162 | o | 0.0841 | o | 2.8 | o | 0.92 | o |  | B |  | B |  | 13.4 |  | 25700 |  | 12700 |  | 14700 |  | 3080 |  | 161 |  | 93.8 |  | 2630 |  | 737 |  |  | B | 0.014 | L | 0.717 |  | 0.92 | L | 92.4 |  | 80.4 |  | 0.241 |  | 1.4 | L |  | B | 0.0536 |  | 5.8 | L | 110 | L | 0.607 |  | 3.9 |  |  | B | 7.9 |  | 3 | L | 0.62 | L | 0.3 | L | 75.9 |  | 2.68 |  | 4.3 | L | 0.62 | L | 2.1 | L | 0.0422 |  | 0.92 | L | 1.4 | L | 2.1 | L | 5.49 |  | 6.56 |  | 2.1 | L | 127 |  | 0.589 |  | 1.47 |  | 4.3 | L | 2.01 |  | 2.1 | L | 579 |  | 4.55 |  | 0.14 | L | 14 | L | 0.3 | L |  | B | 1.4 | L | 0.3 | L | 0.3 | L | 0.421 |  | 0.964 |  | 1.02 |  | 1.4 | L | 0.79 |  | 268 |  | 43 | L | 4.3 | L |  | B | 2.46 |  | 1.4 | L | 0.62 | L | 1.2 |  | 5.89 |  | 2.1 | L | 2.14 |  | 0.254 |  | 4.82 |  | 32.1 |  | 50.324
DH-7C | 45.7581 | -107.0469 | 41 | 4 | 1982-01-25 | DA3240942 | D240944 | CoalQual_USGS | https://ncrdspublic.er.usgs.gov/coalqual/ | Montana | BIG HORN | NORTHERN GREAT PLAINS | POWDER RIVER |  |  | FORT UNION |  | ROSEBUD |  |  | Tertiary | Paleocene |  |  | WOLF SCHOOL (7.5') | USGS-ROBINSON L N | NO DATA ENTERED | DH-7C | DH-7C-3 | SUBBITUMINOUS COAL | SUBBITUMINOUS | Subbituminous C | GT and USGS | Drill Core | As Received | Bench | [6 empty] | D240942-03-S1 |  | 26.63 |  | 27.22 |  | 36.86 |  | 9.29 |  |  | 3.3 |  | 49.07 |  | 0.62 |  | 10.38 |  | 0.71 |  |  | 8393 |  |  | B | 0.37 |  | 0.34 |  | 2410 |  | 2490 |  | 2530 |  | 0 |  |  | B |  | B | 9277 | l | 41.33 | l | 64.3 |  | 13098 |  |  | B |  | B |  | B |  | B | 6.09 |  | 5.09 | r | 12.1 |  | 35.5 | o | 22.3 | o | 12 | o | 2.82 | o | 0.09 |  | 0.189 | o | 0.517 | o | 6.64 | o | 0.502 | o |  | B |  | B |  | 12.7 |  | 21200 |  | 15000 |  | 10900 |  | 2170 |  | 178 |  | 548 |  | 5920 |  | 382 |  |  | B | 0.013 | L | 1.04 |  | 0.87 | L | 108 |  | 58.6 |  | 1.27 |  | 1.3 | L |  | B | 0.0535 |  | 5.5 | L | 110 | L | 0.664 |  | 3.84 |  |  | B | 5.74 |  | 2.9 | L | 0.59 | L | 0.29 | L | 56.9 |  | 2.55 |  | 4.1 | L | 0.59 | L | 2 | L | 0.137 |  | 0.87 | L | 1.3 | L | 2 | L | 6.37 |  | 6.12 |  | 2 | L | 115 |  | 0.408 |  | 1.02 |  | 4.1 | L | 1.53 |  | 2 | L | 199 |  | 4.59 |  | 0.13 | L | 13 | L | 0.29 | L |  | B | 1.3 | L | 0.29 | L | 0.29 | L | 1.48 |  | 1.2 |  | 1.02 |  | 1.3 | L | 0.612 |  | 191 |  | 41 | L | 4.1 | L |  | B | 2.39 |  | 1.3 | L | 0.59 | L | 1.38 |  | 6.25 |  | 2 | L | 3.44 |  | 0.357 |  | 8.92 |  | 20.4 |  | 50.217
DH-7C | 45.7581 | -107.0469 | 52 | 4 | 1982-01-25 | DA3240945 | D240945 | CoalQual_USGS | https://ncrdspublic.er.usgs.gov/coalqual/ | Montana | BIG HORN | NORTHERN GREAT PLAINS | POWDER RIVER |  |  | FORT UNION |  | MCKAY |  |  | Tertiary | Paleocene |  |  | WOLF SCHOOL (7.5') | USGS-ROBINSON L N | NO DATA ENTERED | DH-7C | DH-7C-4 | SUBBITUMINOUS COAL | SUBBITUMINOUS | Subbituminous C | GT and USGS | Drill Core | As Received | Bench | [6 empty] | D240945-01-S2 |  | 25.16 |  | 26.87 |  | 36.54 |  | 11.43 |  |  | 3.32 |  | 48.11 |  | 0.51 |  | 10.34 |  | 1.13 |  |  | 8277 |  | 0.01 |  | 0.76 |  | 0.36 |  | 2330 |  | 2450 |  | 2490 |  | 0 |  |  | B |  | B | 9355 | l | 40.77 | l | 65.92 |  | 13053 |  |  | B |  | B |  | B |  | B | 6.4 |  | 5.4 | r | 14 |  | 35.7 | o | 24.8 | o | 10.1 | o | 3.49 | o | 0.067 |  | 0.162 | o | 0.228 | o | 6.02 | o | 0.535 | o |  | B |  | B |  | 14.8 |  | 24700 |  | 19400 |  | 10700 |  | 3110 |  | 178 |  | 281 |  | 6230 |  | 474 |  |  | B | 0.015 | L | 1.1 |  | 1.1 | L | 102 |  | 237 |  | 1.48 |  | 1.5 | L |  | B | 0.071 |  | 6.96 |  | 110 | L | 1.05 |  | 3.5 |  |  | B | 6.96 |  | 3.3 | L | 0.69 | L | 0.33 | L | 28.5 |  | 4 |  | 4.8 | L | 0.69 | L | 2.3 | L | 0.0951 |  | 1.1 | L | 1.5 | L | 2.3 | L | 8.29 |  | 8.44 |  | 2.3 | L | 99.2 |  | 0.148 |  | 1.78 |  | 4.8 | L | 1.48 |  | 2.3 | L | 33 | L | 7.25 |  | 0.15 | L | 15 | L | 0.33 | L |  | B | 1.5 | L | 0.33 | L | 0.33 | L | 0.937 |  | 1.29 |  |  | B | 1.5 | L | 0.947 |  | 281 |  | 48 | L | 4.8 | L |  | B | 2.8 |  | 1.5 | L | 0.69 | L | 2.02 |  | 5.77 |  | 2.3 | L | 4.29 |  | 0.429 |  | 10.5 |  | 37 |  | 60.089
DH-7C | 45.7581 | -107.0469 | 56 | 4 | 1982-01-25 | DA3240945 | D240946 | CoalQual_USGS | https://ncrdspublic.er.usgs.gov/coalqual/ | Montana | BIG HORN | NORTHERN GREAT PLAINS | POWDER RIVER |  |  | FORT UNION |  | MCKAY |  |  | Tertiary | Paleocene |  |  | WOLF SCHOOL (7.5') | USGS-ROBINSON L N | NO DATA ENTERED | DH-7C | DH-7C-5 | SUBBITUMINOUS COAL | SUBBITUMINOUS | Subbituminous C | GT and USGS | Drill Core | As Received | Bench | [6 empty] | D240945-02-S2 |  | 26.44 |  | 27.54 |  | 38.16 |  | 7.86 |  |  | 3.33 |  | 50.2 |  | 0.53 |  | 10.85 |  | 0.79 |  |  | 8653 |  | 0.01 |  | 0.4 |  | 0.38 |  | 2000 |  | 2330 |  | 2360 |  | 0 |  |  | B |  | B | 9388 | l | 40.8 | l | 63.85 |  | 13170 |  |  | B |  | B |  | B |  | B | 7.07 |  | 6.04 | r | 13 |  | 27.4 | o | 15 | o | 16.4 | o | 3.32 | o | 0.075 |  | 0.162 | o | 0.373 | o | 10.3 | o | 0.535 | o |  | B |  | B |  | 13.8 |  | 17700 |  | 11000 |  | 16200 |  | 2770 |  | 166 |  | 429 |  | 9920 |  | 443 |  |  | B | 0.014 | L | 5.53 |  | 0.95 | L | 94.1 |  | 27.7 |  | 0.747 |  | 1.4 | L |  | B | 0.0858 |  | 6 | L | 110 | L | 2.58 |  | 4.77 |  |  | B | 7.89 |  | 3.1 | L | 0.64 | L | 0.31 | L | 28.7 |  | 2.08 |  | 4.5 | L | 0.64 | L | 2.1 | L | 0.117 |  | 0.95 | L | 1.4 | L | 2.1 | L | 5.95 |  | 3.87 |  | 2.1 | L | 104 |  | 0.899 |  | 1.08 |  | 4.5 | L | 6.09 |  | 2.1 | L | 30.2 |  | 1.94 |  | 0.14 | L | 14 | L | 0.31 | L |  | B | 1.4 | L | 0.31 | L | 0.31 | L | 1.06 |  | 1.02 |  | 0.756 |  | 1.4 | L | 0.64 | L | 374 |  | 45 | L | 4.5 | L |  | B | 2.01 |  | 1.4 | L | 0.64 | L | 2.17 |  | 8.85 |  | 2.1 | L | 3.87 |  | 0.47 |  | 11.6 |  | 31.8 |  | 53.69
DH-7C | 45.7581 | -107.0469 | 60 | 3 | 1982-01-25 | DA3240945 | D240947 | CoalQual_USGS | https://ncrdspublic.er.usgs.gov/coalqual/ | Montana | BIG HORN | NORTHERN GREAT PLAINS | POWDER RIVER |  |  | FORT UNION |  | MCKAY |  |  | Tertiary | Paleocene |  |  | WOLF SCHOOL (7.5') | USGS-ROBINSON L N | NO DATA ENTERED | DH-7C | DH-7C-6 | SUBBITUMINOUS COAL | SUBBITUMINOUS | Subbituminous C | GT and USGS | Drill Core | As Received | Bench | [6 empty] | D240945-03-S2 |  | 29.08 |  | 27.16 |  | 38.47 |  | 5.29 |  |  | 3.26 |  | 50.02 |  | 0.57 |  | 11.25 |  | 0.53 |  |  | 8522 |  |  | B | 0.22 |  | 0.31 |  | 2250 |  | 2360 |  | 2390 |  | 0 |  |  | B |  | B | 8989 | l | 40.6 | l | 62.6 |  | 12985 |  |  | B |  | B |  | B |  | B | 6.47 |  | 5.47 | r | 7.6 |  | 19.5 | o | 14.9 | o | 20.7 | o | 5.15 | o | 0.11 |  | 0.216 | o | 0.421 | o | 6.62 | o | 0.334 | o |  | B |  | B |  | 8.04 |  | 7310 |  | 6350 |  | 11900 |  | 2490 |  | 129 |  | 281 |  | 3720 |  | 161 |  |  | B | 0.0081 | L | 1.01 |  | 0.55 | L | 72.4 |  | 555 |  | 0.281 |  | 0.81 | L |  | B | 0.0354 |  | 3.5 | L | 110 | L | 1.14 |  | 2.39 |  |  | B | 3.54 |  | 1.8 | L | 0.37 | L | 0.18 | L | 34.9 |  | 1.21 |  | 2.6 | L | 0.37 | L | 1.3 | L | 0.0212 |  | 0.55 | L | 0.81 | L | 1.3 | L | 5.63 |  | 2.01 |  | 1.3 | L | 88.4 |  | 0.507 |  | 0.659 |  | 2.6 | L | 2.01 |  | 1.3 | L | 105 |  | 3.22 |  | 0.081 | L | 8.1 | L | 0.18 | L |  | B | 0.81 | L | 0.18 | L | 0.18 | L | 0.415 |  | 0.78 |  | 0.254 |  | 0.81 | L | 0.37 | L | 257 |  | 26 | L | 2.6 | L |  | B | 0.809 |  | 0.81 | L | 0.37 | L | 0.775 |  | 4.1 |  | 1.3 | L | 2.17 |  | 0.153 |  | 4.82 |  | 10.5 |  | 33.173
DH-7C | 45.7581 | -107.0469 | 71 | 3.3 | 1982-01-25 |  | D240948 | CoalQual_USGS | https://ncrdspublic.er.usgs.gov/coalqual/ | Montana | BIG HORN | NORTHERN GREAT PLAINS | POWDER RIVER |  |  | FORT UNION |  | UNNAMED |  |  | Tertiary | Paleocene |  |  | WOLF SCHOOL (7.5') | USGS-ROBINSON L N | NO DATA ENTERED | DH-7C | DH-7C-7 | SUBBITUMINOUS COAL | SUBBITUMINOUS | Subbituminous C | GT and USGS | Drill Core | As Received | Single sample | [6 empty] | D240948-00-S3 |  | 26.21 |  | 27.16 |  | 35.97 |  | 10.66 |  | Acceptable | 3.11 |  | 46.78 |  | 0.47 |  | 9.71 |  | 3.06 |  | Excellent | 8212 |  | 0.06 |  | 2.2 |  | 0.8 |  | 2080 |  | 2180 |  | 2240 |  | 0 |  |  | B |  | B | 9176 | l | 40.83 | l | 66.01 |  | 13008 |  |  | B |  | B |  | B |  | B | 5.5 |  | 4.75 | r | 11 |  | 29.1 | o | 15.6 | o | 14 | o | 3.98 | o | 0.079 |  | 0.203 | o | 0.373 | o | 9.52 | o | 0.535 | o |  | B |  | B |  | 11.5 |  | 15700 |  | 9530 |  | 11500 |  | 2770 |  | 173 |  | 358 |  | 7690 |  | 370 |  |  | B | 0.012 | L | 8.67 |  | 0.79 | L | 83.1 |  | 30 |  | 0.751 |  | 1.2 | L |  | B | 0.0554 |  | 5 | L | 110 | L | 2.5 |  | 4.55 |  |  | B | 7.16 |  | 2.6 | L | 0.54 | L | 0.26 | L | 28.3 |  | 2.19 |  | 3.7 | L | 0.54 | L | 1.8 | L | 0.126 |  | 0.79 | L | 1.2 | L | 1.8 | L | 4.97 |  | 3.81 |  | 1.8 | L | 91.2 |  | 0.658 |  | 0.79 | L | 3.7 | L | 4.16 |  | 1.8 | L | 26 | L | 1.96 |  | 0.12 | L | 12 | L | 0.26 | L |  | B | 1.2 | L | 0.26 | L | 0.26 | L | 1.15 |  | 0.912 |  | 0.88 |  | 1.2 | L | 0.54 | L | 323 |  | 37 | L | 3.7 | L |  | B | 1.98 |  | 1.2 | L | 0.54 | L | 1.81 |  | 5.2 |  | 1.8 | L | 3.35 |  | 0.381 |  | 8.78 |  | 23.1 |  | 45.191
DH-7C | 45.7581 | -107.0469 | 167.5 | 6.5 | 1982-01-25 | DA3240949 | D240949 | CoalQual_USGS | https://ncrdspublic.er.usgs.gov/coalqual/ | Montana | BIG HORN | NORTHERN GREAT PLAINS | POWDER RIVER |  |  | FORT UNION |  | ROBINSON |  |  | Tertiary | Paleocene |  |  | WOLF SCHOOL (7.5') | USGS-ROBINSON L N | NO DATA ENTERED | DH-7C | DH-7C-8 | SUBBITUMINOUS COAL | SUBBITUMINOUS | Subbituminous C | GT and USGS | Drill Core | As Received | Bench | [6 empty] | D240949-01-S4 |  | 27.21 |  | 25.73 |  | 39.12 |  | 7.94 |  |  | 3.02 |  | 50.11 |  | 0.5 |  | 10.21 |  | 1.01 |  |  | 8515 |  | 0.03 |  | 0.65 |  | 0.33 |  | 2130 |  | 2220 |  | 2250 |  | 0 |  |  | B |  | B | 9266 | l | 38.55 | l | 66.08 |  | 13130 |  |  | B |  | B |  | B |  | B | 6.36 |  | 5.36 | r | 10.2 |  | 24.8 | o | 9.75 | o | 16.8 | o | 4.65 | o | 0.092 |  | 1.49 | o | 0.0841 | o | 11.7 | o | 0.468 | o |  | B |  | B |  | 10.8 |  | 12500 |  | 5560 |  | 12900 |  | 3020 |  | 1190 |  | 75.4 |  | 8820 |  | 302 |  |  | B | 0.011 | L | 0.594 |  | 0.74 | L | 97 |  | 377 |  | 0.345 |  | 1.1 | L |  | B | 0.0302 |  | 4.7 | L | 110 | L | 0.683 |  | 2.57 |  |  | B | 2.91 |  | 2.4 | L | 0.5 | L | 0.24 | L | 65.5 |  | 1.29 |  | 3.5 | L | 0.916 |  | 1.7 | L | 0.0211 |  | 0.74 | L | 1.1 | L | 1.7 | L | 4.85 |  | 2.16 |  | 1.7 | L | 99.2 |  | 1.4 |  | 1.08 |  | 3.5 | L | 1.08 |  | 1.7 | L | 390 |  | 0.862 |  | 0.11 | L | 11 | L | 0.24 | L |  | B | 1.1 | L | 0.24 | L | 0.24 | L | 0.304 |  | 0.56 |  | 0.465 |  | 1.1 | L | 0.5 | L | 377 |  | 35 | L | 3.5 | L |  | B | 1.41 |  | 1.1 | L | 0.5 | L | 0.63 |  | 2.69 |  | 1.7 | L | 2.48 |  | 0.216 |  | 2.59 |  | 23.7 |  | 41.526
DH-7C | 45.7581 | -107.0469 | 174 | 7 | 1982-01-25 | DA3240949 | D240950 | CoalQual_USGS | https://ncrdspublic.er.usgs.gov/coalqual/ | Montana | BIG HORN | NORTHERN GREAT PLAINS | POWDER RIVER |  |  | FORT UNION |  | ROBINSON |  |  | Tertiary | Paleocene |  |  | WOLF SCHOOL (7.5') | USGS-ROBINSON L N | NO DATA ENTERED | DH-7C | DH-7C-9 | SUBBITUMINOUS COAL | SUBBITUMINOUS | Subbituminous B | GT and USGS | Drill Core | As Received | Bench | [6 empty] | D240949-02-S4 |  | 25.51 |  | 27.51 |  | 40.3 |  | 6.68 |  |  | 3.21 |  | 52.23 |  | 0.54 |  | 11.49 |  | 0.34 |  |  | 8849 |  | 0.02 |  | 0.15 |  | 0.17 |  | 2110 |  | 2230 |  | 2260 |  | 0 |  |  | B |  | B | 9511 | l | 39.88 | l | 63.97 |  | 13050 |  |  | B |  | B |  | B |  | B | 6.68 |  | 5.68 | r | 15.8 |  | 37.7 | o | 14.7 | o | 18.9 | o | 1.83 | o | 0.034 |  | 1.16 | o | 0.0601 | o | 2.65 | o | 0.736 | o |  | B |  | B |  | 16.8 |  | 29500 |  | 13000 |  | 22600 |  | 1840 |  | 1440 |  | 83.8 |  | 3100 |  | 737 |  |  | B | 0.017 | L | 0.582 |  | 1.2 | L | 68.7 |  | 26.8 |  | 0.235 |  | 1.7 | L |  | B | 0.0402 |  | 7.3 | L | 110 | L | 0.895 |  | 2.6 |  |  | B | 2.35 |  | 3.7 | L | 0.78 | L | 0.419 |  | 24.4 |  | 0.637 |  | 5.4 | L | 0.78 | L | 2.6 | L | 0.0106 |  | 1.2 | L | 1.7 | L | 2.6 | L | 4.02 |  | 2.35 |  | 2.6 | L | 57 |  | 0.184 |  | 1.39 |  | 5.4 | L | 2.18 |  | 2.6 | L | 258 |  | 0.168 |  | 0.17 | L | 17 | L | 0.37 | L |  | B | 1.7 | L | 0.37 | L | 0.37 | L | 0.246 |  | 0.821 |  | 0.611 |  | 1.7 | L | 0.78 | L | 553 |  | 54 | L | 5.4 | L |  | B | 2.14 |  | 1.7 | L | 0.78 | L | 1.03 |  | 3.35 |  | 2.6 | L | 1.66 |  | 0.218 |  | 2.35 |  | 25.1 |  | 58.497
DH-7C | 45.7581 | -107.0469 | 181 | 4.7 | 1982-01-25 | DA3240949 | D240951 | CoalQual_USGS | https://ncrdspublic.er.usgs.gov/coalqual/ | Montana | BIG HORN | NORTHERN GREAT PLAINS | POWDER RIVER |  |  | FORT UNION |  | ROBINSON |  |  | Tertiary | Paleocene |  |  | WOLF SCHOOL (7.5') | USGS-ROBINSON L N | NO DATA ENTERED | DH-7C | DH-7C-10 | SUBBITUMINOUS COAL | SUBBITUMINOUS | Subbituminous C | GT and USGS | Drill Core | As Received | Bench | [6 empty] | D240949-03-S4 |  | 27.03 |  | 26.33 |  | 39.63 |  | 7.01 |  |  | 3.15 |  | 50.99 |  | 0.53 |  | 10.26 |  | 1.03 |  |  | 8676 |  | 0.07 |  | 0.77 |  | 0.19 |  | 2250 |  | 2330 |  | 2350 |  | 0 |  |  | B |  | B | 9340 | l | 38.88 | l | 65.25 |  | 13153 |  |  | B |  | B |  | B |  | B | 6.11 |  | 5.11 | r | 9.2 |  | 19.9 | o | 10.6 | o | 14.3 | o | 4.32 | o | 0.077 |  | 3.78 | o | 0.108 | o | 12.6 | o | 0.452 | o |  | B |  | B |  | 9.7 |  | 9000 |  | 5440 |  | 9890 |  | 2520 |  | 2710 |  | 87.3 |  | 8550 |  | 262 |  |  | B | 0.0204 |  | 0.814 |  | 0.66 | L | 87.3 |  | 2230 |  | 1.26 |  | 0.97 | L |  | B | 0.0582 |  | 7.27 |  | 110 | L | 7.72 |  | 2.73 |  |  | B | 4.94 |  | 2.2 | L | 0.45 | L | 0.22 | L | 22 | L | 2.23 |  | 3.2 | L | 1.36 |  | 1.5 | L | 0.0316 |  | 0.66 | L | 0.97 | L | 1.5 | L | 5.43 |  | 2.23 |  | 1.5 | L | 74.7 |  | 1.65 |  | 0.727 |  | 3.2 | L | 5.33 |  | 1.5 | L | 22 | L | 2.42 |  | 0.097 | L | 9.7 | L | 0.22 | L |  | B | 0.97 | L | 0.22 | L | 0.22 | L | 0.818 |  | 1.07 |  | 0.646 |  | 0.97 | L | 0.45 | L | 436 |  | 32 | L | 3.2 | L |  | B | 1.56 |  | 0.97 | L | 0.45 | L | 1.82 |  | 3.49 |  | 1.5 | L | 5.43 |  | 0.485 |  | 11.6 |  | 25.2 |  | 44.885
B-83-8C | 45.2597 | -106.5442 | 70 | 8 | 1982-08-05 |  | D245434 | CoalQual_USGS | https://ncrdspublic.er.usgs.gov/coalqual/ | Montana | ROSEBUD | NORTHERN GREAT PLAINS | POWDER RIVER |  |  | FORT UNION |  | UNNAMED |  |  | Tertiary | Paleocene |  |  | BIRNEY (7.5') | USGS-HILDEBRAND R T | NO DATA ENTERED | B-83-8C | B-83-8C1 | SUBBITUMINOUS COAL | SUBBITUMINOUS | Subbituminous C | GT and USGS | Drill Core | As Received | Single sample | [6 empty] | D245434-00-S1 |  | 30.06 |  | 25.62 |  | 36.1 |  | 8.22 |  | Acceptable | 3.18 |  | 46.1 |  | 0.89 |  | 10.6 |  | 0.95 |  | Excellent | 7883 |  | 0.03 |  | 0.24 |  | 0.68 |  | 2150 |  | 2220 |  | 2440 |  | 0 |  |  | B |  | B | 8459 |  | 39.53 |  | 64.85 |  | 12772 |  |  | B |  | B |  | B |  | B | 12.08 |  | 9.54 | r | 10.6 |  | 42.4 | o | 12.5 | o | 8.87 | o | 3.32 | o | 0.019 |  | 3.51 | o | 1.63 | o | 5.43 | o | 0.518 | o |  | B | 16 | s |  | 11.7 |  | 23200 |  | 7760 |  | 7420 |  | 2340 |  | 3050 |  | 1590 |  | 4450 |  | 363 |  | 7.09 | s,d | 0.012 | L | 2.7 |  | 0.8 | L | 75 |  | 187 |  | 0.797 |  | 1.2 | L |  | B | 0.0797 |  | 9.26 |  | 111 |  | 1.46 |  | 5.86 |  |  | B | 16.4 |  | 2.6 | L | 0.54 | L | 0.375 |  | 199 |  | 3.4 |  | 1.8 | L | 0.82 |  | 1.8 | L | 0.0995 |  | 0.8 | L | 0.8 | L | 1.8 | L | 5.39 |  | 3.28 |  | 1.8 | L | 22.3 |  | 2.34 |  | 1.02 |  | 3.8 | L | 5.39 |  | 1.8 | L | 58.6 |  | 12.9 |  | 0.12 | L | 8 | L | 0.26 | L |  | B | 1.2 | L | 0.26 | L | 0.26 | L | 0.609 |  | 1.87 |  | 0.731 |  | 1.2 | L | 0.82 |  | 387 |  | 38 | L | 3.8 | L |  | B | 1.24 |  | 1.2 | L | 0.54 | L | 2.5 |  | 15.2 |  | 1.8 | L | 3.98 |  | 0.539 |  | 10.9 |  | 21.1 |  | 45.084
B-83-8C | 45.2597 | -106.5442 | 358.3 | 6 | 1982-08-05 |  | D245435 | CoalQual_USGS | https://ncrdspublic.er.usgs.gov/coalqual/ | Montana | ROSEBUD | NORTHERN GREAT PLAINS | POWDER RIVER |  |  | FORT UNION |  | UNNAMED |  |  | Tertiary | Paleocene |  |  | BIRNEY (7.5') | USGS-HILDEBRAND R T | NO DATA ENTERED | B-83-8C | B-83-8C2 | SUBBITUMINOUS COAL | SUBBITUMINOUS | Subbituminous C | GT and USGS | Drill Core | As Received | Single sample | [6 empty] | D245435-00-S3 |  | 28.92 |  | 25.15 |  | 33.05 |  | 12.88 |  | Acceptable | 2.92 |  | 43.87 |  | 0.95 |  | 9.73 |  | 0.73 |  | Excellent | 7468 |  | 0.02 |  | 0.19 |  | 0.52 |  | 2070 |  | 2260 |  | 2440 |  | 0 |  |  | B |  | B | 8504 |  | 40.97 |  | 66.48 |  | 12832 |  |  | B |  | B |  | B |  | B | 11.2 |  | 9.1 | r | 18.1 |  | 51.1 | o | 14.7 | o | 5.04 | o | 2.49 | o | 0.027 |  | 4.19 | o | 2.48 | o | 6.58 | o | 0.552 | o |  | B | 8.68 | s |  | 19.9 |  | 47600 |  | 15500 |  | 7170 |  | 2990 |  | 6170 |  | 4100 |  | 9160 |  | 657 |  | 3.82 | s,d | 0.02 | L | 4.71 |  | 1.4 | L | 65.7 |  | 299 |  | 0.757 |  | 2 | L |  | B | 0.0956 |  | 14.3 |  | 110 |  | 2.05 |  | 9.57 |  |  | B | 12.1 |  | 4.4 | L | 0.92 | L | 0.44 | L | 187 |  | 5.38 |  | 3 | L | 0.92 | L | 3 | L | 0.077 |  | 1.4 | L | 1.4 | L | 3 | L | 8.76 |  | 8.96 |  | 3 | L | 53.8 |  | 2.19 |  | 1.91 |  | 6.37 |  | 8.36 |  | 3 | L | 179 |  | 2.79 |  | 0.2 | L | 14.1 |  | 0.44 | L |  | B | 2 | L | 0.44 | L | 0.44 | L | 0.527 |  | 1.97 |  | 0.811 |  | 2 | L | 0.92 | L | 458 |  | 64 | L | 6.4 | L |  | B | 2.27 |  | 2 | L | 0.92 | L | 1.82 |  | 17.3 |  | 3 | L | 5.18 |  | 0.757 |  | 14.5 |  | 21.9 |  | 73.027
B-83-8C | 45.2597 | -106.5442 | 398.5 | 5.9 | 1982-08-23 |  | D246842 | CoalQual_USGS | https://ncrdspublic.er.usgs.gov/coalqual/ | Montana | ROSEBUD | NORTHERN GREAT PLAINS | POWDER RIVER |  |  | FORT UNION |  | UNNAMED |  |  | Tertiary | Paleocene |  |  | BIRNEY (7.5') | USGS-HILDEBRAND R T | NO DATA ENTERED | B-83-8C | B-83-8C4 | SUBBITUMINOUS COAL | SUBBITUMINOUS | Subbituminous C | GT and USGS | Drill Core | As Received | Single sample | [6 empty] | D246842-00-S4 |  | 29.63 |  | 34.79 |  | 31.92 |  | 3.66 |  | Acceptable | 3.38 |  | 50.98 |  | 1.01 |  | 10.97 |  | 0.37 |  | Excellent | 8776 |  | 0.01 |  | 0.03 |  | 0.33 |  | 2020 |  | 2090 |  | 2160 |  | 0 |  |  | B |  | B | 9039 |  | 51.18 |  | 51.19 |  | 13155 |  |  | B |  | B |  | B |  | B | 15.32 |  | 12.3 | r | 5 |  | 28 | o | 9.07 | o | 14.8 | o | 4.15 | o | 0.018 |  | 13 | o | 0.529 | o | 4 | o | 0.502 | o |  | B | 18.6 | s |  | 5.7 |  | 7470 |  | 2740 |  | 6030 |  | 1430 |  | 5470 |  | 251 |  | 1600 |  | 171 |  | 8.5 | s,d | 0.0411 |  |  | B | 0.39 | L | 68.4 |  | 240 |  | 0.912 |  | 0.58 | L |  | B | 0.0058 | L | 7.98 |  | 228 |  |  | B |  | B |  | B | 3.48 |  | 1.3 | L | 0.27 | L | 0.13 | L | 103 |  | 4.45 |  | 1.9 | L | 3.19 |  | 0.86 | L | 0.103 |  | 0.39 | L | 0.39 | L | 0.86 | L | 3.54 |  | 1.31 |  | 0.86 | L | 10.3 |  | 0.234 |  | 1.48 |  | 1.9 | L | 4.11 |  | 0.86 | L | 58 | L | 0.912 |  | 0.058 | L | 5.8 | L | 0.13 | L |  | B | 0.58 | L | 0.13 | L | 0.13 | L |  | B | 2.34 |  |  | B | 0.58 | L | 0.285 |  | 508 |  | 19 | L | 1.9 | L |  | B |  | B | 0.58 | L | 0.27 | L | 0.297 |  | 13.7 |  | 0.86 | L | 3.93 |  | 0.473 |  | 1.03 |  | 36.5 |  | 31.533
R-1 | 44.7644 | -106.103 | 294.8 | 3.3 | 1981-03-19 | WA3212753 | W212753 | CoalQual_USGS | https://ncrdspublic.er.usgs.gov/coalqual/ | Wyoming | SHERIDAN | NORTHERN GREAT PLAINS | POWDER RIVER | SHERIDAN |  | FORT UNION |  | SMITH | TONGUE RIVER |  | Tertiary | Paleocene |  |  | CABIN CREEK SE (7.5') | USGS-FLORES R M | NO DATA ENTERED | R-1 | R-1-1 | SUBBITUMINOUS COAL | SUBBITUMINOUS | Lignite A | GT and USGS | Drill Core | As Received | Bench | [6 empty] | W212753-01-S1 |  | 31.19 |  | 27.46 |  | 36.18 |  | 5.17 |  |  | 2.8 |  | 46.74 |  | 0.91 |  | 12.9 |  | 0.29 |  |  | 7774 |  | 0.01 |  | 0.02 |  | 0.26 |  | 2230 |  | 2330 |  | 2350 |  | 0 |  |  | B |  | B | 8156 |  | 42.22 |  | 60.86 |  | 12216 |  |  | B |  | B |  | B |  | B | 7.97 |  | 6.49 | r | 6.7 |  | 25.7 | o | 12.4 | o | 21.3 | o | 3.49 | o | 0.045 |  | 4.46 | o | 0.493 | o | 11.5 | o | 0.401 | o |  | B | 10.8 | s |  | 7.2 |  | 8600 |  | 4700 |  | 10900 |  | 1500 |  | 2360 |  | 294 |  | 5780 |  | 172 |  | 4.63 | s,d | 0.0107 |  | 0.642 |  | 0.72 | L | 50.2 |  | 244 |  | 0.33 |  | 0.72 | L | 4.3 | L | 0.0072 | L | 2.67 |  | 107 |  | 0.695 |  | 1.34 |  | 0.107 |  | 4.37 |  | 1.6 | L | 0.72 | L | 0.0588 |  | 74.9 |  | 1.58 |  | 1.1 | L | 0.11 | L | 0.214 |  | 0.0374 |  | 0.49 | L | 0.49 | L | 1.1 | L | 1.07 |  | 2.01 |  | 0.0321 |  | 32.2 |  | 2.29 |  | 1.36 |  | 2.3 | L | 2.51 |  | 1.6 | L | 231 |  | 1.07 |  | 0.072 | L | 4.9 | L | 0.33 | L | 97 | L | 0.72 | L | 0.16 | L | 0.16 | L | 2.2 | L | 0.604 |  | 0.476 |  | 0.214 |  | 0.537 |  | 437 |  | 0.0428 |  | 0.0107 |  |  | B | 0.374 |  | 0.33 | L | 0.33 | L | 0.37 | L | 8.6 |  | 0.321 |  | 2.79 |  | 0.54 | L | 4.44 |  | 22.2 |  | 18.8256
R-1 | 44.7644 | -106.103 | 298.1 | 4.4 | 1981-03-19 | WA3212753 | W212754 | CoalQual_USGS | https://ncrdspublic.er.usgs.gov/coalqual/ | Wyoming | SHERIDAN | NORTHERN GREAT PLAINS | POWDER RIVER | SHERIDAN |  | FORT UNION |  | SMITH | TONGUE RIVER |  | Tertiary | Paleocene |  |  | CABIN CREEK SE (7.5') | USGS-FLORES R M | NO DATA ENTERED | R-1 | R-1-2 | SUBBITUMINOUS COAL | SUBBITUMINOUS | Lignite A | GT and USGS | Drill Core | As Received | Bench | [6 empty] | W212753-02-S1 |  | 32.58 |  | 27.92 |  | 34.65 |  | 4.85 |  |  | 2.87 |  | 45.95 |  | 0.97 |  | 12.55 |  | 0.23 |  |  | 7640 |  | 0.01 |  | 0.01 |  | 0.21 |  | 2200 |  | 2330 |  | 2360 |  | 0 |  |  | B |  | B | 8013 |  | 43.88 |  | 59.3 |  | 12210 |  |  | B |  | B |  | B |  | B | 7.52 |  | 6.26 | r | 6.8 |  | 27.4 | o | 15.7 | o | 22.8 | o | 3.49 | o | 0.092 |  | 4.19 | o | 0.517 | o | 6.92 | o | 0.619 | o |  | B | 7.33 | s |  | 7.27 |  | 9290 |  | 6020 |  | 11800 |  | 1520 |  | 2250 |  | 312 |  | 3510 |  | 268 |  | 3.13 | s,d | 0.021 |  | 0.64 |  | 0.73 | L | 50.8 |  | 268 |  | 0.174 |  | 0.73 | L | 2.2 | L | 0.0073 | L | 6.4 |  | 107 |  | 0.747 |  | 3.52 |  | 0.213 |  | 6.31 |  | 1.6 | L | 0.73 | L | 0.0853 |  | 85.3 |  | 2.68 |  | 1.1 | L | 0.11 | L | 0.213 |  | 0.0288 |  | 0.5 | L | 0.5 | L | 1.1 | L | 3.2 |  | 1.81 |  | 0.097 | L | 66.7 |  | 2.32 |  | 1.45 |  | 2.4 | L | 4.43 |  | 1.6 | L | 508 |  | 2.03 |  | 0.073 | L | 5.01 |  | 0.34 | L | 97 | L | 0.73 | L | 0.16 | L | 0.16 | L | 1.1 | L | 1.09 |  | 0.64 |  | 0.32 |  | 0.11 | L | 370 |  | 0.064 |  | 0.032 |  |  | B | 0.747 |  | 0.34 | L | 0.34 | L | 0.693 |  | 13.1 |  | 0.86 | L | 3.34 |  | 0.213 |  | 3.19 |  | 24.7 |  | 25.3673
R-1 | 44.7644 | -106.103 | 302.5 | 2.4 | 1981-03-19 | WA3212753 | W212755 | CoalQual_USGS | https://ncrdspublic.er.usgs.gov/coalqual/ | Wyoming | SHERIDAN | NORTHERN GREAT PLAINS | POWDER RIVER | SHERIDAN |  | FORT UNION |  | SMITH | TONGUE RIVER |  | Tertiary | Paleocene |  |  | CABIN CREEK SE (7.5') | USGS-FLORES R M | NO DATA ENTERED | R-1 | R-1-3 | IMPURE SUBBITUMINOUS COAL | SUBBITUMINOUS | Lignite A | GT and USGS | Weathered Drill Core | As Received | Bench | [6 empty] | W212753-03-S1 |  | 26.82 |  | 21.07 |  | 20.34 |  | 31.77 |  |  | 1.96 |  | 27 |  | 0.71 |  | 10.79 |  | 0.95 |  |  | 4496 |  | 0.32 |  | 0.1 |  | 0.53 |  | 2250 |  | 2410 |  | 2450 |  | 0 |  |  | B |  | B | 6709 |  | 46.18 |  | 75.2 |  | 10857 |  |  | B |  | B |  | B |  | B | 5.94 |  | 4.97 | r | 44.7 |  | 60.8 | o | 20.2 | o | 2.39 | o | 1.83 | o | 0.018 |  | 0.918 | o | 1.78 | o | 5.43 | o | 0.786 | o |  | B | 2.42 | s |  | 47 |  | 134000 |  | 50300 |  | 8040 |  | 5170 |  | 3200 |  | 6960 |  | 17900 |  | 2210 |  | 1.02 | s,d | 0.103 |  | 4.42 |  | 4.8 | L | 94.1 |  | 564 |  | 2.73 |  | 4.8 | L | 1.1 | L | 0.282 |  | 53.7 |  | 110 | L | 5.68 |  | 40.4 |  | 4.63 |  | 41.4 |  | 11 | L | 6.11 |  | 1.03 |  | 105 |  | 15.5 |  | 7.1 | L | 1.03 |  | 2 |  | 0.0673 |  | 3.2 | L | 3.2 | L | 7.1 | L | 29.5 |  | 26.8 |  | 0.295 |  | 84.7 |  | 4.7 |  | 12.2 |  | 47 |  | 36.7 |  | 11 | L | 188 |  | 30.6 |  | 0.48 | L | 32 | L | 2.2 | L | 220 | L | 4.8 | L | 1.1 | L | 1.1 | L | 1.1 | L | 8.54 |  | 1.88 |  | 4.1 |  | 0.71 | L | 310 |  | 0.695 |  | 0.695 |  |  | B | 9.89 |  | 2.2 | L | 2.2 | L | 8.57 |  | 132 |  | 0.947 |  | 23.5 |  | 1.89 |  | 84.7 |  | 136 |  | 223.32
R-1 | 44.7644 | -106.103 | 312.5 | 2.2 | 1981-03-19 | WA2212756 | W212756 | CoalQual_USGS | https://ncrdspublic.er.usgs.gov/coalqual/ | Wyoming | SHERIDAN | NORTHERN GREAT PLAINS | POWDER RIVER | SHERIDAN |  | FORT UNION |  | SMITH | TONGUE RIVER |  | Tertiary | Paleocene |  |  | CABIN CREEK SE (7.5') | USGS-FLORES R M | NO DATA ENTERED | R-1 | R-1-4 | SUBBITUMINOUS COAL | SUBBITUMINOUS | Lignite A | GT and USGS | Drill Core | As Received | Bench | [6 empty] | W212756-01-S2 |  | 32.69 |  | 27.1 |  | 33.47 |  | 6.74 |  |  | 2.85 |  | 44.4 |  | 1.09 |  | 11.58 |  | 0.65 |  |  | 7411 |  | 0.05 |  | 0.05 |  | 0.55 |  | 2170 |  | 2270 |  | 2300 |  | 0 |  |  | B |  | B | 7858 |  | 43.16 |  | 60.93 |  | 12235 |  |  | B |  | B |  | B |  | B | 7.55 |  | 6.28 | r | 8.6 |  | 29.3 | o | 17.5 | o | 18.3 | o | 3.15 | o | 0.081 |  | 3.65 | o | 0.397 | o | 7.24 | o | 0.569 | o |  | B | 14.2 | s |  | 9.2 |  | 12600 |  | 8510 |  | 12000 |  | 1740 |  | 2480 |  | 303 |  | 4640 |  | 312 |  | 6.04 | s,d | 0.0092 | L | 3.41 |  | 0.92 | L | 45.9 |  | 220 |  | 0.505 |  | 0.92 | L | 2.2 | L | 0.0477 |  | 4.27 |  | 107 |  | 1.28 |  | 1.81 |  | 0.107 |  | 7.16 |  | 2.1 | L | 0.92 | L | 0.128 |  | 42.7 |  | 2.94 |  | 1.4 | L | 0.14 | L | 0.533 |  | 0.0512 |  | 0.63 | L | 0.63 | L | 1.4 | L | 2.13 |  | 4.22 |  | 0.0427 |  | 74.3 |  | 3.58 |  | 1.1 |  | 3 | L | 5.87 |  | 2.1 | L | 54.1 |  | 3.49 |  | 0.092 | L | 6.61 |  | 0.43 | L | 86 | L | 0.92 | L | 0.21 | L | 0.21 | L | 0.54 | L | 1.14 |  | 0.533 |  | 0.427 |  | 0.14 | L | 174 |  | 0.0854 |  | 0.0533 |  |  | B | 0.64 |  | 0.43 | L | 0.43 | L | 0.918 |  | 7.98 |  | 0.427 |  | 3.95 |  | 0.427 |  | 10.1 |  | 39.5 |  | 26.518
R-1 | 44.7644 | -106.103 | 314.7 | 2.8 | 1981-03-19 | WA2212756 | W212757 | CoalQual_USGS | https://ncrdspublic.er.usgs.gov/coalqual/ | Wyoming | SHERIDAN | NORTHERN GREAT PLAINS | POWDER RIVER | SHERIDAN |  | FORT UNION |  | SMITH | TONGUE RIVER |  | Tertiary | Paleocene |  |  | CABIN CREEK SE (7.5') | USGS-FLORES R M | NO DATA ENTERED | R-1 | R-1-5 | SUBBITUMINOUS COAL | SUBBITUMINOUS | Lignite A | GT and USGS | Drill Core | As Received | Bench | [6 empty] | W212756-02-S2 |  | 31.16 |  | 29 |  | 31.67 |  | 8.17 |  |  | 2.8 |  | 43.82 |  | 0.95 |  | 11.79 |  | 1.31 |  |  | 7286 |  | 0.17 |  | 0.38 |  | 0.76 |  | 2080 |  | 2170 |  | 2200 |  | 0 |  |  | B |  | B | 7820 |  | 45.71 |  | 59.58 |  | 12009 |  |  | B |  | B |  | B |  | B | 7.87 |  | 6.44 | r | 12 |  | 33 | o | 14.1 | o | 11.5 | o | 2.66 | o | 0.06 |  | 2.7 | o | 1.42 | o | 12.7 | o | 0.401 | o |  | B | 14.7 | s |  | 12.9 |  | 19800 |  | 9550 |  | 10500 |  | 2050 |  | 2570 |  | 1510 |  | 11400 |  | 308 |  | 6.27 | s,d | 0.0218 |  | 15.3 |  | 1.3 | L | 64.1 |  | 269 |  | 1.41 |  | 1.3 | L | 2.2 | L | 0.0923 |  | 7.48 |  | 110 | L | 3.1 |  | 8.44 |  | 0.641 |  | 20.5 |  | 2.9 | L | 1.3 | L | 0.16 |  | 53.4 |  | 3.59 |  | 2 | L | 8.08 |  | 0.641 |  | 0.0727 |  | 0.88 | L | 0.88 | L | 2 | L | 3.21 |  | 2.44 |  | 0.0641 |  | 77 |  | 8.46 |  | 2.05 |  | 4.2 | L | 14.1 |  | 2.9 | L | 172 |  | 2.57 |  | 0.13 | L | 8.8 | L | 0.59 | L | 86 | L | 1.3 | L | 0.29 | L | 0.29 | L | 2.14 |  | 3.09 |  | 1.67 |  | 0.641 |  | 0.2 | L | 192 |  | 0.0855 |  | 0.0962 |  |  | B | 0.962 |  | 0.59 | L | 0.59 | L | 3.51 |  | 29.5 |  | 0.534 |  | 4.75 |  | 0.534 |  | 12.8 |  | 79.5 |  | 37.6053
R-6 | 44.8225 | -106.084 | 176.6 | 4.1 | 1981-03-19 |  | W212763 | CoalQual_USGS | https://ncrdspublic.er.usgs.gov/coalqual/ | Wyoming | SHERIDAN | NORTHERN GREAT PLAINS | POWDER RIVER | SHERIDAN |  | FORT UNION |  | ANDERSON-CANYON | TONGUE RIVER |  | Tertiary | Paleocene |  |  | CABIN CREEK SE (7.5') | USGS-FLORES R M | NO DATA ENTERED | R-6 | R6-1 | SUBBITUMINOUS COAL | SUBBITUMINOUS | Subbituminous C | GT and USGS | Drill Core | As Received | Upper bed split | [6 empty] | W212763-00-S1 |  | 27.33 |  | 34.25 |  | 31.52 |  | 6.9 |  | Acceptable | 3.27 |  | 48.15 |  | 1.07 |  | 12.69 |  | 0.59 |  | Excellent | 8172 |  | 0.02 |  | 0.02 |  | 0.55 |  | 2070 |  | 2170 |  | 2200 |  | 0 |  |  | B |  | B | 8714 |  | 50.75 |  | 53.95 |  | 12425 |  |  | B |  | B |  | B |  | B | 8.33 |  | 6.67 | r | 9.1 |  | 33.4 | o | 18.3 | o | 15.4 | o | 3.15 | o | 0.023 |  | 3.38 | o | 0.841 | o | 5.29 | o | 1.2 | o |  | B | 11.9 | s |  | 9.71 |  | 15200 |  | 9460 |  | 10700 |  | 1850 |  | 2440 |  | 682 |  | 3610 |  | 702 |  | 5.09 | s,d | 0.037 |  | 1.45 |  | 0.98 | L | 40 |  | 214 |  | 1.75 |  | 0.98 | L | 2.2 | L | 0.0507 |  | 15.5 |  | 110 | L | 4.61 |  | 9.16 |  | 0.321 |  | 16.6 |  | 2.2 | L | 0.98 | L | 0.477 |  | 171 |  | 3.22 |  | 1.5 | L | 1.36 |  | 0.804 |  | 0.171 |  | 0.67 | L | 0.67 | L | 1.5 | L | 8.57 |  | 3.02 |  | 0.246 |  | 22.4 |  | 0.507 |  | 2.63 |  | 6.92 |  | 4.87 |  | 2.2 | L | 630 |  | 3.12 |  | 0.098 | L | 6.7 | L | 0.45 | L | 110 | L | 0.98 | L | 0.22 | L | 0.22 | L | 1.1 | L | 4.22 |  | 0.734 |  | 1.45 |  | 0.214 |  | 263 |  | 0.112 |  | 0.284 |  |  | B | 1.55 |  | 0.45 | L | 0.45 | L | 0.707 |  | 20.5 |  | 0.589 |  | 9.75 |  | 1.39 |  | 6.82 |  | 39 |  | 57.087
R-6 | 44.8225 | -106.084 | 188.6 | 5.4 | 1981-03-19 | WA3212764 | W212764 | CoalQual_USGS | https://ncrdspublic.er.usgs.gov/coalqual/ | Wyoming | SHERIDAN | NORTHERN GREAT PLAINS | POWDER RIVER | SHERIDAN |  | FORT UNION |  | ANDERSON-CANYON | TONGUE RIVER |  | Tertiary | Paleocene |  |  | CABIN CREEK SE (7.5') | USGS-FLORES R M | NO DATA ENTERED | R-6 | R6-2 | SUBBITUMINOUS COAL | SUBBITUMINOUS | Lignite A | GT and USGS | Drill Core | As Received | Bench | [6 empty] | W212764-01-S2 |  | 27.05 |  | 32.72 |  | 28.41 |  | 11.82 |  |  | 3.01 |  | 42.6 |  | 0.9 |  | 12.48 |  | 2.14 |  |  | 7284 |  | 0.76 |  | 0.4 |  | 0.98 |  | 2080 |  | 2270 |  | 2300 |  | 0 |  |  | B |  | B | 8104 |  | 50.57 |  | 57.62 |  | 11916 |  |  | B |  | B |  | B |  | B | 7.89 |  | 6.45 | r | 14.6 |  | 29.7 | o | 18.1 | o | 8.82 | o | 2.32 | o | 0.022 |  | 2.16 | o | 0.397 | o | 14.7 | o | 1.15 | o |  | B | 14.3 | s |  | 15.7 |  | 21700 |  | 14900 |  | 9830 |  | 2180 |  | 2500 |  | 515 |  | 16100 |  | 1080 |  | 6.11 | s,d | 0.0609 |  | 31.6 |  | 1.6 | L | 40.6 |  | 281 |  | 1.11 |  | 1.6 | L | 2.2 | L | 0.0437 |  | 13.9 |  | 110 | L | 5.08 |  | 9.94 |  | 0.374 |  | 21.8 |  | 3.5 | L | 1.6 | L | 0.342 |  | 150 |  | 4.84 |  | 2.4 | L | 0.749 |  | 0.802 |  | 0.257 |  | 1.1 | L | 1.1 | L | 2.4 | L | 7.48 |  | 8.74 |  | 0.128 |  | 34.3 |  | 3.12 |  | 4.21 |  | 5 | L | 11.2 |  | 3.5 | L | 367 |  | 9.05 |  | 0.16 | L | 11 | L | 0.72 | L | 220 | L | 1.6 | L | 0.35 | L | 0.35 | L | 1.1 | L | 4.8 |  | 2.12 |  | 1.28 |  | 0.297 |  | 218 |  | 0.182 |  | 0.0534 |  |  | B | 3.53 |  | 0.72 | L | 0.72 | L | 3.67 |  | 23.4 |  | 0.534 |  | 7.02 |  | 0.909 |  | 18.7 |  | 39 |  | 56.4324
R-6 | 44.8225 | -106.084 | 194 | 3.5 | 1981-03-19 | WA3212764 | W212765 | CoalQual_USGS | https://ncrdspublic.er.usgs.gov/coalqual/ | Wyoming | SHERIDAN | NORTHERN GREAT PLAINS | POWDER RIVER | SHERIDAN |  | FORT UNION |  | ANDERSON-CANYON | TONGUE RIVER |  | Tertiary | Paleocene |  |  | CABIN CREEK SE (7.5') | USGS-FLORES R M | NO DATA ENTERED | R-6 | R6-3 | SUBBITUMINOUS COAL | SUBBITUMINOUS | Subbituminous C | GT and USGS | Drill Core | As Received | Bench | [6 empty] | W212764-02-S2 |  | 28.43 |  | 32.16 |  | 34.55 |  | 4.86 |  |  | 3.15 |  | 48.55 |  | 0.95 |  | 13.33 |  | 0.73 |  |  | 8331 |  | 0.06 |  | 0.17 |  | 0.5 |  | 2390 |  | 2490 |  | 2520 |  | 0 |  |  | B |  | B | 8653 |  | 46.85 |  | 56.02 |  | 12488 |  |  | B |  | B |  | B |  | B | 8.84 |  | 6.92 | r | 6.6 |  | 13.5 | o | 15.1 | o | 21 | o | 3.82 | o | 0.03 |  | 5.13 | o | 0.0721 | o | 10.4 | o | 0.619 | o |  | B | 20.6 | s |  | 7.08 |  | 4460 |  | 5670 |  | 10600 |  | 1630 |  | 2690 |  | 42.5 |  | 5150 |  | 262 |  | 8.86 | s,d | 0.0213 |  | 1.99 |  | 0.71 | L | 35.5 |  | 213 |  | 0.113 |  | 0.71 | L | 2.2 | L | 0.0241 |  | 3.22 |  | 110 | L | 0.645 |  | 1.93 |  | 0.11 | L | 7.09 |  | 1.6 | L | 0.709 |  | 0.0859 |  | 150 |  | 1.06 |  | 1.1 | L | 0.11 | L | 0.215 |  | 0.118 |  | 0.49 | L | 0.49 | L | 1.1 | L | 2.15 |  | 1.28 |  | 0.22 | L | 21.3 |  | 0.922 |  | 0.993 |  | 2.3 | L | 1.84 |  | 1.6 | L | 176 |  | 0.709 |  | 0.071 | L | 4.9 | L | 0.33 | L | 110 | L | 0.71 | L | 0.16 | L | 0.16 | L | 0.54 | L | 0.886 |  | 0.607 |  | 0.322 |  | 0.11 | L | 284 |  | 0.0537 |  | 0.0322 |  |  | B | 0.537 |  | 0.33 | L | 0.33 | L | 0.37 | L | 8.51 |  | 0.76 | L | 2.27 |  | 0.322 |  | 6.95 |  | 21.3 |  | 20.0511
R-6 | 44.8225 | -106.084 | 197.5 | 5 | 1981-03-19 | WA3212764 | W212766 | CoalQual_USGS | https://ncrdspublic.er.usgs.gov/coalqual/ | Wyoming | SHERIDAN | NORTHERN GREAT PLAINS | POWDER RIVER | SHERIDAN |  | FORT UNION |  | ANDERSON-CANYON | TONGUE RIVER |  | Tertiary | Paleocene |  |  | CABIN CREEK SE (7.5') | USGS-FLORES R M | NO DATA ENTERED | R-6 | R6-4 | SUBBITUMINOUS COAL | SUBBITUMINOUS | Subbituminous C | GT and USGS | Drill Core | As Received | Bench | [6 empty] | W212764-03-S2 |  | 27.15 |  | 32.73 |  | 29.64 |  | 10.48 |  |  | 3.06 |  | 44.55 |  | 0.95 |  | 12.27 |  | 1.54 |  |  | 7629 |  | 0.35 |  | 0.27 |  | 0.92 |  | 2070 |  | 2280 |  | 2300 |  | 0 |  |  | B |  | B | 8446 |  | 50.41 |  | 57.07 |  | 12232 |  |  | B |  | B |  | B |  | B | 8.63 |  | 6.82 | r | 14.4 |  | 37 | o | 20.6 | o | 9.17 | o | 1.99 | o | 0.018 |  | 2.7 | o | 0.889 | o | 9.78 | o | 1.05 | o |  | B | 10.2 | s |  | 15.4 |  | 26700 |  | 16800 |  | 10100 |  | 1850 |  | 3090 |  | 1140 |  | 10600 |  | 974 |  | 4.38 | s,d | 0.0541 |  | 7.83 |  | 1.6 | L | 40.2 |  | 247 |  | 0.664 |  | 1.6 | L | 2.2 | L | 0.155 |  | 19.9 |  | 110 | L | 7.14 |  | 13 |  | 0.751 |  | 24.7 |  | 3.4 | L | 1.6 | L | 0.478 |  | 32.2 |  | 5.25 |  | 2.4 | L | 0.24 | L | 0.751 |  | 0.172 |  | 1.1 | L | 1.1 | L | 2.4 | L | 11.3 |  | 9.12 |  | 0.15 |  | 27.8 |  | 3.4 |  | 3.4 |  | 10.2 |  | 17 |  | 3.4 | L | 505 |  | 6.18 |  | 0.16 | L | 11 | L | 0.72 | L | 110 | L | 1.6 | L | 0.34 | L | 0.34 | L | 1.1 | L | 4.97 |  | 2.08 |  | 1.82 |  | 0.402 |  | 216 |  | 0.172 |  | 0.225 |  |  | B | 3.11 |  | 0.72 | L | 0.72 | L | 5.02 |  | 27.8 |  | 0.86 | L | 7.26 |  | 1.02 |  | 37.1 |  | 40.2 |  | 72.573
R-6 | 44.8225 | -106.084 | 202.5 | 0.4 | 1981-03-19 |  | W212767 | CoalQual_USGS | https://ncrdspublic.er.usgs.gov/coalqual/ | Wyoming | SHERIDAN | NORTHERN GREAT PLAINS | POWDER RIVER | SHERIDAN |  | FORT UNION |  | ANDERSON-CANYON | TONGUE RIVER | PARTING | Tertiary | Paleocene |  |  | CABIN CREEK SE (7.5') | USGS-FLORES R M | NO DATA ENTERED | R-6 | R6-5 | ROCK |  | Rock | GT and USGS | Rock Core sample | As Received | Single sample | [6 empty] | W212764-04F-S2 | ROCK | 17.52 |  | 15.04 |  | 1.96 |  | 65.48 |  |  | 1.05 |  | 9.09 |  | 0.22 |  | 6.22 |  | 0.42 |  |  | 1381 |  | 0.23 |  | 0.07 |  | 0.12 |  | 2720 |  | 2790 |  | 2800 | G | 0 |  |  | B |  | B | 4681 | No SO3 | 11.68 |  | 88.32 |  | 8124 |  |  | B |  | B |  | B |  | B | 2.83 |  | 2.83 | r | 77.7 |  | 65.1 | o | 23.4 | o | 0.602 | o | 1.1 | o | 0.005 |  | 0.351 | o | 2.08 | o | 2.66 | o | 1.12 | o |  | B | 1.25 | s |  | 80 |  | 243000 |  | 99200 |  | 3440 |  | 5280 |  | 2080 |  | 13800 |  | 14900 |  | 5360 |  | 0.515 | s,d | 0.168 |  | 4.53 |  | 8 | L | 77.6 |  | 648 |  | 2.16 |  | 8 | L | 2.1 | L | 0.576 |  | 56.6 |  | 110 | L | 10.6 |  | 70.7 |  | 7.77 |  | 78.4 |  | 18 | L | 8 | L | 0.864 |  | 443 |  | 25.6 |  | 12 | L | 1.2 | L | 2.98 |  | 0.103 |  | 5.5 | L | 5.5 | L | 12 | L | 35 |  | 66.4 |  | 0.304 |  | 40 |  | 0.8 | L | 17.6 |  | 33.6 |  | 32.8 |  | 18 | L | 248 |  | 40 |  | 0.8 | L | 55 | L | 3.7 | L | 90 |  | 8 | L | 1.8 | L | 1.8 | L | 2.1 | L | 10.6 |  | 2.32 |  | 3.76 |  | 7.84 |  | 264 |  | 1.15 |  | 0.479 |  |  | B | 14.3 |  | 3.7 | L | 3.7 | L | 6.28 |  | 136 |  | 1.34 |  | 11.2 |  | 1.85 |  | 128 |  | 88 |  | 245.857
R-6 | 44.8225 | -106.084 | 202.9 | 1 | 1981-03-19 |  | W212768 | CoalQual_USGS | https://ncrdspublic.er.usgs.gov/coalqual/ | Wyoming | SHERIDAN | NORTHERN GREAT PLAINS | POWDER RIVER | SHERIDAN |  | FORT UNION |  | ANDERSON-CANYON | TONGUE RIVER |  | Tertiary | Paleocene |  |  | CABIN CREEK SE (7.5') | USGS-FLORES R M | NO DATA ENTERED | R-6 | R6-6 | SUBBITUMINOUS ROCK |  | Rock | GT and USGS | Drill Core | As Received | Single sample | [6 empty] | W212764-05-S2 |  | 19.4 |  | 24.02 |  | 13.63 |  | 42.95 |  |  | 1.93 |  | 25.16 |  | 0.55 |  | 9.03 |  | 0.98 |  |  | 4094 |  | 0.23 |  | 0.09 |  | 0.66 |  | 2550 |  | 2700 |  | 2750 |  | 0 |  |  | B |  | B | 7621 | No SO3 | 25.05 |  | 74.95 |  | 10874 |  |  | B |  | B |  | B |  | B | 7.77 |  | 6.39 | r | 47.8 |  | 59.3 | o | 23.3 | o | 1.61 | o | 1.66 | o | 0.0055 |  | 0.689 | o | 1.85 | o | 3.69 | o | 1.15 | o |  | B | 2.05 | s |  | 51.3 |  | 141000 |  | 62800 |  | 5870 |  | 5110 |  | 2600 |  | 7860 |  | 13200 |  | 3520 |  | 0.876 | s,d | 4.9 |  | 7.64 |  | 5.2 | L | 61.3 |  | 511 |  | 2.2 |  | 5.2 | L | 4.3 | L | 0.225 |  | 54.5 |  | 110 | L | 11.2 |  | 55.7 |  | 5.88 |  | 61.3 |  | 12 | L | 5.2 | L | 1.05 |  | 235 |  | 21.4 |  | 7.7 | L | 2.2 |  | 2.94 |  | 0.128 |  | 3.5 | L | 3.5 | L | 7.7 | L | 29.4 |  | 50 |  | 0.39 |  | 28.1 |  | 1.94 |  | 15.3 |  | 19.4 |  | 26.6 |  | 12 | L | 107 |  | 34.7 |  | 0.52 | L | 35 | L | 2.4 | L | 60.4 |  | 5.2 | L | 1.2 | L | 1.2 | L | 2.14 |  | 16.5 |  | 2.46 |  | 4.27 |  | 1.33 |  | 204 |  | 0.801 |  | 0.689 |  |  | B | 11.1 |  | 2.4 | L | 2.4 | L | 7.83 |  | 143 |  | 1.01 |  | 14.8 |  | 2.56 |  | 71.5 |  | 102 |  | 192.859
R-6 | 44.8225 | -106.084 | 208.2 | 3.3 | 1981-03-19 |  | W212769 | CoalQual_USGS | https://ncrdspublic.er.usgs.gov/coalqual/ | Wyoming | SHERIDAN | NORTHERN GREAT PLAINS | POWDER RIVER | SHERIDAN |  | FORT UNION |  | ANDERSON-CANYON | TONGUE RIVER |  | Tertiary | Paleocene |  |  | CABIN CREEK SE (7.5') | USGS-FLORES R M | NO DATA ENTERED | R-6 | R6-7 | ROCK |  | Rock | GT and USGS | Rock Core sample | As Received | Single sample | [6 empty] | W212769-01-S3 | ROCK | 19.13 |  | 21.18 |  | 10.59 |  | 49.1 |  |  | 1.72 |  | 19.19 |  | 0.5 |  | 8.22 |  | 2.14 |  |  | 3117 |  | 0.77 |  | 0.61 |  | 0.76 |  | 2550 |  | 2690 |  | 2740 |  | 0 |  |  | B |  | B | 6573 | No SO3 | 20.27 |  | 79.73 |  | 9811 |  |  | B |  | B |  | B |  | B | 5.05 |  | 4.53 | r | 58.4 |  | 58 | o | 21.7 | o | 1.12 | o | 1.53 | o | 0.0069 |  | 0.783 | o | 1.95 | o | 7.25 | o | 0.803 | o |  | B | 2.93 | s |  | 60.9 |  | 166000 |  | 70300 |  | 4890 |  | 5630 |  | 3550 |  | 9910 |  | 31000 |  | 2940 |  | 1.23 | s,d | 0.232 |  | 12.8 |  | 6.2 | L | 56.9 |  | 508 |  | 2.69 |  | 6.2 | L | 2.1 | L | 0.612 |  | 79.6 |  | 105 |  | 17 |  | 61.8 |  | 6.7 |  | 67.3 |  | 14 | L | 6.2 | L | 1.44 |  | 52.4 |  | 19.6 |  | 9.2 | L | 0.92 | L | 2.41 |  | 0.189 |  | 4.2 | L | 4.2 | L | 9.2 | L | 44.5 |  | 73.4 |  | 0.388 |  | 42.2 |  | 7.95 |  | 9.79 |  | 85.6 |  | 52 |  | 14 | L | 202 |  | 41.6 |  | 0.62 | L | 42 | L | 2.9 | L | 80.1 |  | 6.2 | L | 1.4 | L | 1.4 | L | 2.09 |  | 12.3 |  | 3.03 |  | 6.39 |  | 1.77 |  | 232 |  | 0.812 |  | 0.943 |  |  | B | 13.9 |  | 2.9 | L | 2.9 | L | 12.5 |  | 135 |  | 0.89 |  | 20.2 |  | 2.62 |  | 171 |  | 116 |  | 320.181
R-6 | 44.8225 | -106.084 | 281.1 | 6 | 1981-03-19 | WA3212770 | W212770 | CoalQual_USGS | https://ncrdspublic.er.usgs.gov/coalqual/ | Wyoming | SHERIDAN | NORTHERN GREAT PLAINS | POWDER RIVER | SHERIDAN |  | FORT UNION |  | ANDERSON-CANYON | TONGUE RIVER |  | Tertiary | Paleocene |  |  | CABIN CREEK SE (7.5') | USGS-FLORES R M | NO DATA ENTERED | R-6 | R6-9 | SUBBITUMINOUS COAL | SUBBITUMINOUS | Subbituminous C | GT and USGS | Drill Core | As Received | Bench | [6 empty] | W212770-01-S5 |  | 29 |  | 30.89 |  | 32.28 |  | 7.83 |  |  | 2.93 |  | 46.68 |  | 0.93 |  | 11.78 |  | 0.85 |  |  | 7858 |  | 0.17 |  | 0.12 |  | 0.56 |  | 2100 |  | 2180 |  | 2220 |  | 0 |  |  | B |  | B | 8419 |  | 47.08 |  | 57.85 |  | 12439 |  |  | B |  | B |  | B |  | B | 8.26 |  | 6.63 | r | 10.1 |  | 30.8 | o | 15.3 | o | 14.8 | o | 3.32 | o | 0.016 |  | 3.38 | o | 0.457 | o | 7.84 | o | 0.753 | o |  | B | 14.8 | s |  | 10.8 |  | 15600 |  | 8730 |  | 11500 |  | 2160 |  | 2700 |  | 411 |  | 5930 |  | 487 |  | 6.33 | s,d | 0.0357 |  | 13.5 |  | 1.1 | L | 54.1 |  | 270 |  | 0.541 |  | 1.1 | L | 2.2 | L | 0.0692 |  | 10.2 |  | 150 |  | 1.5 |  | 4.39 |  | 0.214 |  | 17.3 |  | 2.4 | L | 1.1 | L | 0.214 |  | 150 |  | 2.7 |  | 1.7 | L | 0.919 |  | 0.803 |  | 0.0996 |  | 0.74 | L | 0.74 | L | 1.7 | L | 5.36 |  | 4.87 |  | 0.129 |  | 17.3 |  | 1.84 |  | 1.73 |  | 3.46 |  | 4.33 |  | 2.4 | L | 839 |  | 3.03 |  | 0.11 | L | 7.4 | L | 0.5 | L | 110 | L | 1.1 | L | 0.24 | L | 0.5 | L | 2.2 | L | 2.8 |  | 2.25 |  | 0.857 |  | 0.27 |  | 249 |  | 0.129 |  | 0.118 |  |  | B | 1.71 |  | 0.5 | L | 0.5 | L | 4.67 |  | 14.1 |  | 0.86 | L | 3.89 |  | 0.643 |  | 5.3 |  | 33.5 |  | 38.711
R-6 | 44.8225 | -106.084 | 287.1 | 5.6 | 1981-03-19 | WA3212770 | W212771 | CoalQual_USGS | https://ncrdspublic.er.usgs.gov/coalqual/ | Wyoming | SHERIDAN | NORTHERN GREAT PLAINS | POWDER RIVER | SHERIDAN |  | FORT UNION |  | ANDERSON-CANYON | TONGUE RIVER |  | Tertiary | Paleocene |  |  | CABIN CREEK SE (7.5') | USGS-FLORES R M | NO DATA ENTERED | R-6 | R6-10 | SUBBITUMINOUS COAL | SUBBITUMINOUS | Lignite A | GT and USGS | Drill Core | As Received | Bench | [6 empty] | W212770-02-S5 |  | 30.7 |  | 30.29 |  | 33.54 |  | 5.47 |  |  | 2.92 |  | 47.09 |  | 0.97 |  | 12.44 |  | 0.41 |  |  | 7805 |  | 0.02 |  | 0.02 |  | 0.37 |  | 2180 |  | 2300 |  | 2340 |  | 0 |  |  | B |  | B | 8213 |  | 46.44 |  | 57.16 |  | 12228 |  |  | B |  | B |  | B |  | B | 8.21 |  | 6.61 | r | 6.7 |  | 20.2 | o | 17.1 | o | 20 | o | 4.15 | o | 0.023 |  | 5.67 | o | 0.252 | o | 4.43 | o | 0.719 | o |  | B | 10.7 | s |  | 7.14 |  | 6790 |  | 6510 |  | 10300 |  | 1790 |  | 3010 |  | 151 |  | 2220 |  | 308 |  | 4.57 | s,d | 0.0301 |  | 1.45 |  | 0.72 | L | 50.2 |  | 280 |  | 0.265 |  | 0.72 | L | 2.2 | L | 0.043 |  | 7.5 |  | 110 | L | 1.28 |  | 3.96 |  | 0.107 |  | 7.89 |  | 1.6 | L | 0.72 | L | 0.187 |  | 75 |  | 1.87 |  | 1.1 | L | 0.122 |  | 0.428 |  | 0.107 |  | 0.49 | L | 0.49 | L | 1.1 | L | 4.28 |  | 1.58 |  | 0.0535 |  | 16.5 |  | 1 |  | 1.72 |  | 2.3 | L | 3.23 |  | 1.6 | L | 1300 |  | 2.01 |  | 0.072 | L | 4.9 | L | 0.33 | L | 110 | L | 0.72 | L | 0.16 | L | 1.1 | L | 0.54 | L | 1.53 |  | 0.626 |  | 0.75 |  | 0.11 | L | 674 |  | 0.0803 |  | 0.0964 |  |  | B | 1.12 |  | 0.33 | L | 0.33 | L | 0.91 |  | 14.3 |  | 0.86 | L | 5.09 |  | 0.428 |  | 3.95 |  | 32.3 |  | 29.8249
R-6 | 44.8225 | -106.084 | 292.7 | 0.2 | 1981-03-19 |  | W212772 | CoalQual_USGS | https://ncrdspublic.er.usgs.gov/coalqual/ | Wyoming | SHERIDAN | NORTHERN GREAT PLAINS | POWDER RIVER | SHERIDAN |  | FORT UNION |  | ANDERSON-CANYON | TONGUE RIVER | PARTING | Tertiary | Paleocene |  |  | CABIN CREEK SE (7.5') | USGS-FLORES R M | NO DATA ENTERED | R-6 | R6-11 | ROCK |  | Rock | GT and USGS | Rock Core sample | As Received | Single sample | [6 empty] | W212770-03P-S5 | ROCK | 20.76 |  | 17.88 |  | 10.72 |  | 50.64 |  |  | 1.47 |  | 19.24 |  | 0.42 |  | 7.17 |  | 0.3 |  |  | 2983 |  | 0.08 |  | 0.04 |  | 0.18 |  | 2730 |  | 2800 | G | 2800 | G | 0 |  |  | B |  | B | 6575 | No SO3 | 17.3 |  | 82.7 |  | 10430 |  |  | B |  | B |  | B |  | B | 4.88 |  | 4.44 | r | 63.4 |  | 62.9 | o | 23.3 | o | 1.46 | o | 1.83 | o | 0.0055 |  | 0.756 | o | 1.68 | o | 2.79 | o | 1.04 | o |  | B | 1.13 | s |  | 66.7 |  | 195000 |  | 81600 |  | 6900 |  | 7300 |  | 3720 |  | 9290 |  | 12900 |  | 4110 |  | 0.471 | s,d | 0.179 |  | 3.87 |  | 6.7 | L | 79.6 |  | 564 |  | 1.99 |  | 6.7 | L | 1.1 | L | 0.0796 |  | 94.2 |  | 110 | L | 2.09 |  | 70.5 |  | 9.89 |  | 73 |  | 15 | L | 6.7 | L | 1.43 |  | 83.7 |  | 18.6 |  | 10 | L | 1 | L | 2.67 |  | 0.178 |  | 4.6 | L | 4.6 | L | 10 | L | 57 |  | 45.1 |  | 0.361 |  | 36.5 |  | 0.67 | L | 22.6 |  | 86.2 |  | 15.9 |  | 15 | L | 239 |  | 39.1 |  | 0.67 | L | 46 | L | 3.1 | L | 81.6 |  | 6.7 | L | 1.5 | L | 1.5 | L | 1.1 | L | 11.6 |  | 2.98 |  | 6.17 |  | 5.37 |  | 272 |  | 1.22 |  | 0.811 |  |  | B | 20.8 |  | 3.1 | L | 3.1 | L | 6.65 |  | 146 |  | 1.67 |  | 20.6 |  | 2.41 |  | 42.5 |  | 119 |  | 354.582
R-6 | 44.8225 | -106.084 | 292.9 | 1.5 | 1981-03-19 | WA3212770 | W212773 | CoalQual_USGS | https://ncrdspublic.er.usgs.gov/coalqual/ | Wyoming | SHERIDAN | NORTHERN GREAT PLAINS | POWDER RIVER | SHERIDAN |  | FORT UNION |  | ANDERSON-CANYON | TONGUE RIVER |  | Tertiary | Paleocene |  |  | CABIN CREEK SE (7.5') | USGS-FLORES R M | NO DATA ENTERED | R-6 | R6-12 | IMPURE SUBBITUMINOUS COAL | SUBBITUMINOUS | Subbituminous C | GT and USGS | Drill Core | As Received | Bench | [6 empty] | W212770-04-S5 |  | 26.07 |  | 31.02 |  | 28.76 |  | 14.15 |  |  | 2.79 |  | 43.28 |  | 0.89 |  | 11.82 |  | 1 |  |  | 7296 |  | 0.2 |  | 0.24 |  | 0.56 |  | 2270 |  | 2400 |  | 2480 |  | 0 |  |  | B |  | B | 8500 |  | 49.96 |  | 60.11 |  | 12205 |  |  | B |  | B |  | B |  | B | 6.69 |  | 5.69 | r | 23.6 |  | 54.1 | o | 19.5 | o | 4.26 | o | 2.49 | o | 0.007 |  | 1.62 | o | 1.5 | o | 6.35 | o | 0.936 | o |  | B | 5.23 | s |  | 25 |  | 63300 |  | 25800 |  | 7610 |  | 3750 |  | 3000 |  | 3130 |  | 11100 |  | 1400 |  | 2.22 | s,d | 0.0976 |  | 15.2 |  | 2.6 | L | 67.6 |  | 300 |  | 2.33 |  | 2.6 | L | 1.1 | L | 0.0601 |  | 26.5 |  | 110 | L | 5.46 |  | 20.2 |  | 2.39 |  | 17.5 |  | 5.6 | L | 2.6 | L | 0.546 |  | 106 |  | 8.01 |  | 3.8 | L | 7.76 |  | 1.11 |  | 0.17 |  | 1.8 | L | 1.8 | L | 3.8 | L | 15.4 |  | 14.5 |  | 0.228 |  | 17.5 |  | 1.83 |  | 6.76 |  | 13.5 |  | 16.3 |  | 5.6 | L | 87.6 |  | 14.5 |  | 0.26 | L | 18 | L | 1.2 | L | 25.4 |  | 2.6 | L | 0.56 | L | 0.56 | L | 1.1 | L | 4.98 |  | 1.43 |  | 2.28 |  | 0.38 | L | 155 |  | 0.392 |  | 0.186 |  |  | B | 4.19 |  | 1.2 | L | 1.2 | L | 2.57 |  | 40 |  | 1.01 |  | 12 |  | 1.43 |  | 19.3 |  | 62.6 |  | 105.07
R-3 | 44.8036 | -106.108 | 49.7 | 3.5 | 1981-04-15 | WA3213084 | W213084 | CoalQual_USGS | https://ncrdspublic.er.usgs.gov/coalqual/ | Wyoming | SHERIDAN | NORTHERN GREAT PLAINS | POWDER RIVER | SPOTTED HORSE |  | FORT UNION |  | SMITH-ANDERSON | TONGUE RIVER |  | Tertiary | Paleocene |  |  | CABIN CREEK SE (7.5') | USGS-FLORES R M | NO DATA ENTERED | R-3 | R3-1 | SUBBITUMINOUS COAL | SUBBITUMINOUS | Lignite A | GT and USGS | Drill Core | As Received | Bench | [6 empty] | W213084-01-S1 |  | 30.87 |  | 29.31 |  | 31.72 |  | 8.1 |  |  | 3.02 |  | 44.06 |  | 0.96 |  | 11.78 |  | 1.21 |  |  | 7577 |  | 0.23 |  | 0.25 |  | 0.73 |  | 2190 |  | 2240 |  | 2290 |  | 0 |  |  | B |  | B | 8015 |  | 45.17 |  | 59.24 |  | 12415 |  |  | B |  | B |  | B |  | B | 7.3 |  | 6.15 | r | 10.6 |  | 22.7 | o | 13.1 | o | 16.4 | o | 4.65 | o | 0.041 |  | 5.4 | o | 0.156 | o | 12.1 | o | 0.468 | o |  | B | 25.3 | s |  | 11.3 |  | 12000 |  | 7830 |  | 13200 |  | 3160 |  | 4520 |  | 147 |  | 9570 |  | 316 |  | 10.8 | s,d | 0.012 | L | 14.5 |  | 1.2 | L | 36.1 |  | 215 |  | 0.44 |  | 1.2 | L | 3.32 |  | 0.192 |  | 5.33 |  | 1460 |  | 1.17 |  | 2.45 |  | 0.107 |  | 8.36 |  | 2.5 | L | 1.2 | L | 0.139 |  | 42.6 |  | 2.48 |  | 1.7 | L | 0.17 | L | 0.533 |  | 0.0416 |  | 0.77 | L | 0.77 | L | 1.7 | L | 3.2 |  | 10.3 |  | 0.0426 |  | 46.3 |  | 1.58 |  | 0.486 |  | 3.7 | L | 1.81 |  | 2.5 | L | 555 |  | 1.47 |  | 0.12 | L | 7.7 | L | 0.52 | L | 6.4 | L | 1.2 | L | 0.25 | L | 0.25 | L | 0.266 |  | 1.32 |  | 1.43 |  | 0.533 |  | 0.181 |  | 452 |  | 0.0852 |  | 0.117 |  |  | B | 1.12 |  | 0.52 | L | 0.52 | L | 0.948 |  | 6.78 |  | 0.213 |  | 3.5 |  | 0.373 |  | 11.3 |  | 26 |  | 31.3246
R-3 | 44.8036 | -106.108 | 52.3 | 3.6 | 1981-04-15 | WA3213084 | W213085 | CoalQual_USGS | https://ncrdspublic.er.usgs.gov/coalqual/ | Wyoming | SHERIDAN | NORTHERN GREAT PLAINS | POWDER RIVER | SPOTTED HORSE |  | FORT UNION |  | SMITH-ANDERSON | TONGUE RIVER |  | Tertiary | Paleocene |  |  | CABIN CREEK SE (7.5') | USGS-FLORES R M | NO DATA ENTERED | R-3 | R3-2 | SUBBITUMINOUS COAL | SUBBITUMINOUS | Lignite A | GT and USGS | Drill Core | As Received | Bench | [6 empty] | W213084-02-S1 |  | 32.17 |  | 28.3 |  | 33.87 |  | 5.66 |  |  | 3.03 |  | 45.17 |  | 1.04 |  | 11.97 |  | 0.96 |  |  | 7721 |  | 0.06 |  | 0.06 |  | 0.84 |  | 2470 |  | 2510 |  | 2530 |  | 0 |  |  | B |  | B | 8016 |  | 43.49 |  | 59.51 |  | 12419 |  |  | B |  | B |  | B |  | B | 7.95 |  | 6.48 | r | 7.3 |  | 14.3 | o | 11.5 | o | 23.1 | o | 5.98 | o | 0.048 |  | 6.08 | o | 0.24 | o | 7.14 | o | 0.401 | o |  | B | 26.3 | s |  | 7.85 |  | 5210 |  | 4760 |  | 12900 |  | 2810 |  | 3510 |  | 156 |  | 3890 |  | 187 |  | 11.2 | s,d | 0.0079 | L | 1.82 |  | 0.79 | L | 39 |  | 203 |  | 0.125 |  | 0.79 | L | 4.78 |  | 0.109 |  | 5.35 |  | 160 |  | 0.642 |  | 2.57 |  | 0.107 |  | 6.4 |  | 1.8 | L | 0.79 | L | 0.0855 |  | 128 |  | 1.56 |  | 1.2 | L | 0.12 | L | 0.214 |  | 0.0257 |  | 0.54 | L | 0.54 | L | 1.2 | L | 2.14 |  | 2.42 |  | 0.0214 |  | 37.5 |  | 1.4 |  | 0.359 |  | 2.5 | L | 1.8 |  | 1.8 | L | 576 |  | 0.4 | L | 0.079 | L | 5.4 | L | 0.36 | L | 6.5 | L | 0.79 | L | 0.18 | L | 0.18 | L | 0.107 |  | 0.813 |  | 0.845 |  | 0.321 |  | 0.12 | L | 468 |  | 0.0321 |  | 0.0642 |  |  | B | 0.535 |  | 0.36 | L | 0.36 | L | 0.38 | L | 6.17 |  | 0.107 |  | 1.17 |  | 0.107 |  | 6.24 |  | 10.1 |  | 21.8491
R-3 | 44.8036 | -106.108 | 55.9 | 3.4 | 1981-04-15 | WA3213084 | W213086 | CoalQual_USGS | https://ncrdspublic.er.usgs.gov/coalqual/ | Wyoming | SHERIDAN | NORTHERN GREAT PLAINS | POWDER RIVER | SPOTTED HORSE |  | FORT UNION |  | SMITH-ANDERSON | TONGUE RIVER |  | Tertiary | Paleocene |  |  | CABIN CREEK SE (7.5') | USGS-FLORES R M | NO DATA ENTERED | R-3 | R3-3 | SUBBITUMINOUS COAL | SUBBITUMINOUS | Lignite A | GT and USGS | Drill Core | As Received | Bench | [6 empty] | W213084-03-S1 |  | 28.42 |  | 26.82 |  | 29.34 |  | 15.42 |  |  | 2.69 |  | 39.42 |  | 1.14 |  | 10.71 |  | 2.2 |  |  | 6667 |  | 0.35 |  | 0.58 |  | 1.27 |  | 2140 |  | 2280 |  | 2390 |  | 0 |  |  | B |  | B | 7669 |  | 43.72 |  | 65.48 |  | 11871 |  |  | B |  | B |  | B |  | B | 7.16 |  | 6.08 | r | 18.6 |  | 45.4 | o | 9.66 | o | 8.4 | o | 2.49 | o | 0.03 |  | 1.49 | o | 1.24 | o | 13.5 | o | 0.468 | o |  | B | 14.5 | s |  | 19.8 |  | 42000 |  | 10100 |  | 11900 |  | 2970 |  | 2180 |  | 2040 |  | 18700 |  | 555 |  | 6.16 | s,d | 0.0317 |  | 26 |  | 2 | L | 71.3 |  | 238 |  | 0.436 |  | 2 | L | 4.75 |  | 0.192 |  | 12.8 |  | 149 |  | 1.81 |  | 7.56 |  | 0.639 |  | 11.3 |  | 4.4 | L | 2 | L | 0.234 |  | 53.2 |  | 2.18 |  | 3 | L | 0.3 | L | 0.852 |  | 0.0522 |  | 1.4 | L | 1.4 | L | 3 | L | 6.39 |  | 5.94 |  | 0.0319 |  | 59.4 |  | 4.95 |  | 2.57 |  | 6.4 | L | 8.52 |  | 4.4 | L | 91.1 |  | 43.6 |  | 0.2 | L | 14 | L | 0.92 | L | 7.45 |  | 2 | L | 0.44 | L | 0.44 | L | 0.532 |  | 1.42 |  | 1.9 |  | 0.958 |  | 0.3 | L | 218 |  | 0.17 |  | 0.138 |  |  | B | 1.92 |  | 0.92 | L | 0.92 | L | 1.54 |  | 14.3 |  | 0.319 |  | 4.95 |  | 0.426 |  | 17.8 |  | 33.7 |  | 58.0479
R-3 | 44.8036 | -106.108 | 295.6 | 3.9 | 1981-04-15 | WA2213087 | W213087 | CoalQual_USGS | https://ncrdspublic.er.usgs.gov/coalqual/ | Wyoming | SHERIDAN | NORTHERN GREAT PLAINS | POWDER RIVER | SPOTTED HORSE |  | FORT UNION |  | SMITH-ANDERSON | TONGUE RIVER |  | Tertiary | Paleocene |  |  | CABIN CREEK SE (7.5') | USGS-FLORES R M | NO DATA ENTERED | R-3 | R3-5 | SUBBITUMINOUS COAL | SUBBITUMINOUS | Lignite A | GT and USGS | Drill Core | As Received | Bench | [6 empty] | W213087-01-S2 |  | 32.31 |  | 29.38 |  | 33.84 |  | 4.47 |  |  | 2.99 |  | 46.06 |  | 1.01 |  | 12.9 |  | 0.26 |  |  | 7793 |  | 0.03 |  | 0.01 |  | 0.22 |  | 2410 |  | 2470 |  | 2510 |  | 0 |  |  | B |  | B | 8106 |  | 45.53 |  | 57.28 |  | 12327 |  |  | B |  | B |  | B |  | B | 7.9 |  | 6.45 | r | 5.9 |  | 22 | o | 7.54 | o | 25.4 | o | 6.47 | o | 0.087 |  | 6.21 | o | 0.373 | o | 11.1 | o | 0.401 | o |  | B | 13.4 | s |  | 6.34 |  | 6500 |  | 2520 |  | 11400 |  | 2460 |  | 2900 |  | 196 |  | 4900 |  | 151 |  | 5.72 | s,d | 0.0064 | L | 1.18 |  | 0.64 | L | 42.9 |  | 189 |  | 0.568 |  | 0.64 | L | 2 |  | 0.0486 |  | 3.21 |  | 160 |  | 0.962 |  | 3.21 |  | 0.107 |  | 3.41 |  | 1.4 | L | 0.64 | L | 0.0641 |  | 64.1 |  | 1.45 |  | 0.95 | L | 0.58 |  | 0.321 |  | 0.0257 |  | 0.43 | L | 0.43 | L | 0.95 | L | 1.07 |  | 1.01 |  | 0.0428 |  | 54.9 |  | 0.757 |  | 0.315 |  | 2.1 | L | 1.77 |  | 1.4 | L | 102 |  | 0.32 | L | 0.064 | L | 4.3 | L | 0.3 | L | 6.5 | L | 0.64 | L | 0.14 | L | 0.14 | L | 0.107 |  | 1.43 |  | 0.374 |  | 0.214 |  | 0.095 | L | 202 |  | 0.0641 |  | 0.0534 |  |  | B | 0.428 |  | 0.3 | L | 0.3 | L | 0.37 | L | 7.57 |  | 0.214 |  | 2.78 |  | 0.214 |  | 2.84 |  | 20.2 |  | 17.7683
R-3 | 44.8036 | -106.108 | 299.5 | 3.8 | 1981-04-15 | WA2213087 | W213088 | CoalQual_USGS | https://ncrdspublic.er.usgs.gov/coalqual/ | Wyoming | SHERIDAN | NORTHERN GREAT PLAINS | POWDER RIVER | SPOTTED HORSE |  | FORT UNION |  | SMITH-ANDERSON | TONGUE RIVER |  | Tertiary | Paleocene |  |  | CABIN CREEK SE (7.5') | USGS-FLORES R M | NO DATA ENTERED | R-3 | R3-6 | SUBBITUMINOUS COAL | SUBBITUMINOUS | Lignite A | GT and USGS | Drill Core | As Received | Bench | [6 empty] | W213087-02-S2 |  | 34.84 |  | 27.73 |  | 33.18 |  | 4.25 |  |  | 2.9 |  | 44.3 |  | 0.99 |  | 12.46 |  | 0.26 |  |  | 7502 |  | 0.01 |  |  | B | 0.25 |  | 2340 |  | 2410 |  | 2440 |  | 0 |  |  | B |  | B | 7765 |  | 44.43 |  | 58.12 |  | 12317 |  |  | B |  | B |  | B |  | B | 7.56 |  | 6.28 | r | 6.2 |  | 20.1 | o | 9.21 | o | 26.5 | o | 6.14 | o | 0.074 |  | 6.35 | o | 0.168 | o | 7.85 | o | 0.569 | o |  | B | 16.8 | s |  | 6.64 |  | 6200 |  | 3220 |  | 12500 |  | 2450 |  | 3110 |  | 92.6 |  | 3630 |  | 225 |  | 7.17 | s,d | 0.0067 | L | 0.64 |  | 0.67 | L | 33.1 |  | 198 |  | 0.139 |  | 0.67 | L | 2.62 |  | 0.0384 |  | 4.27 |  | 160 |  | 0.854 |  | 2.77 |  |  | B | 6.62 |  | 1.5 | L | 0.67 | L | 0.0854 |  | 85.4 |  | 1.06 |  | 1 | L | 0.1 | L | 0.213 |  | 0.0288 |  | 0.45 | L | 0.45 | L | 1 | L | 2.13 |  | 0.992 |  | 0.032 |  | 49 |  | 0.794 |  | 0.794 |  | 2.2 | L | 1.52 |  | 1.5 | L | 293 |  | 0.34 | L | 0.067 | L | 4.5 | L | 0.31 | L | 6.5 | L | 0.67 | L | 0.15 | L | 0.15 | L | 0.107 |  | 0.992 |  | 0.544 |  | 0.32 |  | 0.298 |  | 245 |  | 0.032 |  | 0.0213 |  |  | B | 0.64 |  | 0.31 | L | 0.31 | L | 0.36 | L | 6.62 |  | 0.213 |  | 2.25 |  | 0.213 |  | 1.52 |  | 9.92 |  | 19.9517
R-3 | 44.8036 | -106.108 | 323.6 | 2.7 | 1981-04-15 | WA2213089 | W213089 | CoalQual_USGS | https://ncrdspublic.er.usgs.gov/coalqual/ | Wyoming | SHERIDAN | NORTHERN GREAT PLAINS | POWDER RIVER | SPOTTED HORSE |  | FORT UNION |  | SMITH-ANDERSON | TONGUE RIVER |  | Tertiary | Paleocene |  |  | CABIN CREEK SE (7.5') | USGS-FLORES R M | NO DATA ENTERED | R-3 | R3-7 | IMPURE SUBBITUMINOUS COAL | SUBBITUMINOUS | Lignite A | GT and USGS | Weathered Drill Core | As Received | Bench | [6 empty] | W213089-01-S3 |  | 25.37 |  | 28.02 |  | 25.44 |  | 21.17 |  |  | 2.35 |  | 37.56 |  | 0.78 |  | 11.86 |  | 0.91 |  |  | 6133 |  |  | B | 0.34 |  | 0.57 |  | 2000 |  | 2120 |  | 2210 |  | 0 |  |  | B |  | B | 7766 |  | 49.21 |  | 65.21 |  | 11472 |  |  | B |  | B |  | B |  | B | 7.08 |  | 6.04 | r | 31.9 |  | 48.2 | o | 11.3 | o | 6.57 | o | 4.81 | o | 0.077 |  | 1.11 | o | 2.01 | o | 19.4 | o | 0.552 | o |  | B | 5.73 | s |  | 34 |  | 76400 |  | 20200 |  | 15900 |  | 9850 |  | 2780 |  | 5670 |  | 46200 |  | 1120 |  | 2.44 | s,d | 0.034 | L | 48.9 |  | 3.4 | L | 81.5 |  | 265 |  | 0.883 |  | 3.4 | L | 3.53 |  | 0.255 |  | 26.6 |  | 128 |  | 3.3 |  | 15.5 |  | 1.81 |  | 9.85 |  | 7.5 | L | 3.4 | L | 0.532 |  | 192 |  | 4.07 |  | 5.1 | L | 0.51 | L | 1.17 |  | 0.0649 |  | 2.4 | L | 2.4 | L | 5.1 | L | 13.8 |  | 12.2 |  | 0.181 |  | 261 |  | 0.34 | L | 2.38 |  | 11 | L | 5.43 |  | 7.5 | L | 424 |  | 1.7 | L | 0.34 | L | 24 | L | 1.6 | L | 28.7 |  | 3.4 | L | 0.75 | L | 0.75 | L | 0.319 |  | 3.87 |  | 0.532 |  | 2.13 |  | 0.51 | L | 136 |  | 0.287 |  | 0.373 |  |  | B | 3.19 |  | 1.6 | L | 1.6 | L | 1.13 |  | 14.9 |  | 0.639 |  | 6.11 |  | 1.06 |  | 26.1 |  | 34 |  | 105.786
R-3 | 44.8036 | -106.108 | 326.3 | 2.6 | 1981-04-15 | WA2213089 | W213090 | CoalQual_USGS | https://ncrdspublic.er.usgs.gov/coalqual/ | Wyoming | SHERIDAN | NORTHERN GREAT PLAINS | POWDER RIVER | SPOTTED HORSE |  | FORT UNION |  | SMITH-ANDERSON | TONGUE RIVER |  | Tertiary | Paleocene |  |  | CABIN CREEK SE (7.5') | USGS-FLORES R M | NO DATA ENTERED | R-3 | R3-8 | SUBBITUMINOUS COAL | SUBBITUMINOUS | Lignite A | GT and USGS | Drill Core | As Received | Bench | [6 empty] | W213089-02-S3 |  | 31.95 |  | 27.08 |  | 34.52 |  | 6.45 |  |  | 2.74 |  | 44.59 |  | 1.15 |  | 12.15 |  | 0.97 |  |  | 7519 |  | 0.01 |  | 0.13 |  | 0.83 |  | 2270 |  | 2370 |  | 2400 |  | 0 |  |  | B |  | B | 7825 |  | 41.56 |  | 61.53 |  | 12206 |  |  | B |  | B |  | B |  | B | 8.57 |  | 6.79 | r | 7.6 |  | 18.7 | o | 8.64 | o | 19.5 | o | 6.31 | o | 0.088 |  | 6.62 | o | 0.577 | o | 13.3 | o | 0.334 | o |  | B | 29 | s |  | 8.13 |  | 7110 |  | 3730 |  | 11300 |  | 3100 |  | 4000 |  | 391 |  | 7610 |  | 163 |  | 12.4 | s,d | 0.0082 | L | 29.2 |  | 0.82 | L | 37.5 |  | 212 |  | 1.06 |  | 0.82 | L | 3.16 |  | 0.062 |  | 3.22 |  | 150 |  | 1.18 |  | 4.51 |  | 0.215 |  | 4.4 |  | 1.8 | L | 0.82 | L | 0.118 |  | 64.4 |  | 1.96 |  | 1.3 | L | 2.12 |  | 0.429 |  | 0.0365 |  | 0.56 | L | 0.56 | L | 1.3 | L | 2.15 |  | 1.3 |  | 0.0107 |  | 71.7 |  | 3.34 |  | 1.39 |  | 2.7 | L | 4.89 |  | 1.8 | L | 180 |  | 0.41 | L | 0.082 | L | 5.6 | L | 0.38 | L | 2.15 |  | 0.82 | L | 0.18 | L | 0.18 | L | 1.61 |  | 2.13 |  | 1.07 |  | 0.322 |  | 0.13 | L | 179 |  | 0.0644 |  | 0.0966 |  |  | B | 0.429 |  | 0.38 | L | 0.38 | L | 1.36 |  | 13 |  | 0.751 |  | 3.02 |  | 0.322 |  | 3.75 |  | 33.4 |  | 22.4193
R-3 | 44.8036 | -106.108 | 491.5 | 2.3 | 1981-04-15 | WA2213091 | W213091 | CoalQual_USGS | https://ncrdspublic.er.usgs.gov/coalqual/ | Wyoming | SHERIDAN | NORTHERN GREAT PLAINS | POWDER RIVER | SPOTTED HORSE |  | FORT UNION |  | SMITH-ANDERSON | TONGUE RIVER |  | Tertiary | Paleocene |  |  | CABIN CREEK SE (7.5') | USGS-FLORES R M | NO DATA ENTERED | R-3 | R3-9 | SUBBITUMINOUS COAL | SUBBITUMINOUS | Lignite A | GT and USGS | Drill Core | As Received | Bench | [6 empty] | W213091-01-S4 |  | 29.1 |  | 29.07 |  | 34.14 |  | 7.69 |  |  | 3.05 |  | 45.91 |  | 1.02 |  | 12.03 |  | 1.2 |  |  | 7800 |  | 0.27 |  | 0.26 |  | 0.67 |  | 2200 |  | 2330 |  | 2370 |  | 0 |  |  | B |  | B | 8294 |  | 43.83 |  | 60.54 |  | 12340 |  |  | B |  | B |  | B |  | B | 7.98 |  | 6.49 | r | 9.3 |  | 24.8 | o | 11.1 | o | 16 | o | 3.82 | o | 0.031 |  | 4.05 | o | 0.252 | o | 13.8 | o | 0.736 | o |  | B | 19.5 | s |  | 10 |  | 11500 |  | 5830 |  | 11300 |  | 2290 |  | 2980 |  | 209 |  | 9630 |  | 438 |  | 8.33 | s,d | 0.01 | L | 13 |  | 1 | L | 45.7 |  | 229 |  | 0.786 |  | 1 | L | 3.35 |  | 0.0428 |  | 3.21 |  | 150 |  | 1.07 |  | 3.74 |  | 0.107 |  | 7.16 |  | 2.2 | L | 1 | L | 0.107 |  | 96.2 |  | 3.78 |  | 1.5 | L | 0.975 |  | 0.642 |  | 0.0898 |  | 0.68 | L | 0.68 | L | 1.5 | L | 2.14 |  | 2.98 |  | 0.0428 |  | 30.8 |  | 0.428 |  | 1.19 |  | 3.2 | L | 3.48 |  | 2.2 | L | 420 |  | 0.597 |  | 0.1 | L | 6.8 | L | 0.46 | L | 6.5 | L | 1 | L | 0.22 | L | 0.22 | L | 0.214 |  | 1.54 |  | 0.941 |  | 0.428 |  | 0.15 | L | 259 |  | 0.0962 |  | 0.0856 |  |  | B | 0.856 |  | 0.46 | L | 0.46 | L | 0.417 |  | 10.9 |  | 0.428 |  | 2.59 |  | 0.321 |  | 3.68 |  | 32.8 |  | 24.7644
R-3 | 44.8036 | -106.108 | 493.8 | 1.2 | 1981-04-15 | WA2213091 | W213092 | CoalQual_USGS | https://ncrdspublic.er.usgs.gov/coalqual/ | Wyoming | SHERIDAN | NORTHERN GREAT PLAINS | POWDER RIVER | SPOTTED HORSE |  | FORT UNION |  | SMITH-ANDERSON | TONGUE RIVER |  | Tertiary | Paleocene |  |  | CABIN CREEK SE (7.5') | USGS-FLORES R M | NO DATA ENTERED | R-3 | R3-10 | SUBBITUMINOUS COAL | SUBBITUMINOUS | Subbituminous C | GT and USGS | Drill Core | As Received | Bench | [6 empty] | W213091-02-S4 |  | 27.64 |  | 30.62 |  | 36.22 |  | 5.52 |  |  | 3.28 |  | 49.05 |  | 1.1 |  | 12.9 |  | 0.51 |  |  | 8345 |  | 0.02 |  | 0.01 |  | 0.48 |  | 2180 |  | 2280 |  | 2320 |  | 0 |  |  | B |  | B | 8724 |  | 44.44 |  | 58.58 |  | 12485 |  |  | B |  | B |  | B |  | B | 7.48 |  | 6.24 | r | 6.8 |  | 21.8 | o | 11.4 | o | 22.7 | o | 5.48 | o | 0.046 |  | 5.4 | o | 0.108 | o | 6.85 | o | 1.47 | o |  | B | 19.5 | s |  | 7.27 |  | 7400 |  | 4360 |  | 11700 |  | 2390 |  | 2900 |  | 65.3 |  | 3470 |  | 638 |  | 8.32 | s,d | 0.0073 | L | 0.64 |  | 0.73 | L | 33.4 |  | 218 |  | 0.377 |  | 0.73 | L | 2.61 |  | 0.0725 |  | 3.2 |  | 160 |  | 1.39 |  | 2.03 |  | 0.11 | L | 8.7 |  | 1.6 | L | 0.73 | L | 0.0747 |  | 107 |  | 1.23 |  | 1.1 | L | 0.11 | L | 0.32 |  | 0.0363 |  | 0.5 | L | 0.5 | L | 1.1 | L | 2.13 |  | 1.6 |  | 0.0213 |  | 33.4 |  | 0.479 |  | 1.6 |  | 2.4 | L | 1.89 |  | 1.6 | L | 647 |  | 0.58 |  | 0.073 | L | 5 | L | 0.34 | L | 6.4 | L | 0.73 | L | 0.16 | L | 0.16 | L | 0.107 |  | 1.07 |  | 0.555 |  | 0.32 |  | 0.334 |  | 392 |  | 0.096 |  | 0.0533 |  |  | B | 0.533 |  | 0.34 | L | 0.34 | L | 0.416 |  | 7.98 |  | 0.427 |  | 2.03 |  | 0.213 |  | 1.23 |  | 16 |  | 19.7123
R-3 | 44.8036 | -106.108 | 506 | 6.3 | 1981-04-15 | WA2213093 | W213093 | CoalQual_USGS | https://ncrdspublic.er.usgs.gov/coalqual/ | Wyoming | SHERIDAN | NORTHERN GREAT PLAINS | POWDER RIVER | SPOTTED HORSE |  | FORT UNION |  | SMITH-ANDERSON | TONGUE RIVER |  | Tertiary | Paleocene |  |  | CABIN CREEK SE (7.5') | USGS-FLORES R M | NO DATA ENTERED | R-3 | R3-12 | SUBBITUMINOUS COAL | SUBBITUMINOUS | Subbituminous C | GT and USGS | Drill Core | As Received | Bench | [6 empty] | W213093-01-S5 |  | 28.7 |  | 30.21 |  | 35.63 |  | 5.46 |  |  | 3.23 |  | 48.69 |  | 1.01 |  | 11.94 |  | 0.97 |  |  | 8243 |  | 0.06 |  | 0.18 |  | 0.73 |  | 2440 |  | 2500 |  | 2550 |  | 0 |  |  | B |  | B | 8542 |  | 43.97 |  | 58.79 |  | 12520 |  |  | B |  | B |  | B |  | B | 7.35 |  | 6.18 | r | 6.7 |  | 14.7 | o | 9.22 | o | 22.3 | o | 5.31 | o | 0.048 |  | 5.4 | o | 0.144 | o | 11 | o | 0.652 | o |  | B | 28.5 | s |  | 7.15 |  | 4890 |  | 3480 |  | 11400 |  | 2290 |  | 2860 |  | 85.7 |  | 5500 |  | 279 |  | 12.2 | s,d | 0.0072 | L | 1.81 |  | 0.72 | L | 35.7 |  | 200 |  | 0.15 |  | 0.72 | L | 1.92 |  | 0.0493 |  | 4.26 |  | 149 |  | 0.64 |  | 1.71 |  | 0.11 | L | 7.86 |  | 1.6 | L | 0.72 | L | 0.0959 |  | 74.6 |  | 0.857 |  | 1.1 | L | 0.11 | L | 0.213 |  | 0.0394 |  | 0.49 | L | 0.49 | L | 1.1 | L | 3.2 |  | 1.14 |  | 0.032 |  | 34.3 |  | 0.393 |  | 1.14 |  | 2.3 | L | 1.64 |  | 1.6 | L | 112 |  | 0.36 | L | 0.072 | L | 4.9 | L | 0.33 | L | 5.4 | L | 0.72 | L | 0.16 | L | 0.16 | L |  | B | 0.906 |  | 0.384 |  | 0.32 |  | 0.11 | L | 207 |  | 0.0426 |  | 0.0533 |  |  | B | 0.426 |  | 0.33 | L | 0.33 | L | 0.35 | L | 7.86 |  | 0.43 | L | 2.43 |  | 0.213 |  | 7.86 |  | 16.4 |  | 22.0442
R-3 | 44.8036 | -106.108 | 512.3 | 4.7 | 1981-04-15 | WA2213093 | W213094 | CoalQual_USGS | https://ncrdspublic.er.usgs.gov/coalqual/ | Wyoming | SHERIDAN | NORTHERN GREAT PLAINS | POWDER RIVER | SPOTTED HORSE |  | FORT UNION |  | SMITH-ANDERSON | TONGUE RIVER |  | Tertiary | Paleocene |  |  | CABIN CREEK SE (7.5') | USGS-FLORES R M | NO DATA ENTERED | R-3 | R3-13 | SUBBITUMINOUS COAL | SUBBITUMINOUS | Subbituminous C | GT and USGS | Drill Core | As Received | Bench | [6 empty] | W213093-03-S5 |  | 24.69 |  | 30.97 |  | 38.71 |  | 5.63 |  |  | 3.37 |  | 51.69 |  | 1.18 |  | 12.65 |  | 0.79 |  |  | 8799 |  | 0.02 |  | 0.19 |  | 0.58 |  | 2410 |  | 2470 |  | 2500 |  | 0 |  |  | B |  | B | 9147 |  | 42.73 |  | 59.89 |  | 12628 |  |  | B |  | B |  | B |  | B | 6.06 |  | 5.06 | r | 6.8 |  | 12.6 | o | 8.11 | o | 25.4 | o | 5.81 | o | 0.063 |  | 5.13 | o | 0.0962 | o | 11.3 | o | 0.518 | o |  | B | 28.3 | s |  | 7.16 |  | 4210 |  | 3070 |  | 13000 |  | 2510 |  | 2720 |  | 57.3 |  | 5670 |  | 222 |  | 11.9 | s,d | 0.0072 | L | 4.11 |  | 0.72 | L | 32.9 |  | 193 |  | 0.0931 |  | 0.72 | L | 2.55 |  | 0.0494 |  | 3.16 |  | 190 |  | 0.737 |  | 1.26 |  | 0.11 | L | 5.87 |  | 1.6 | L | 0.72 | L | 0.0737 |  | 137 |  | 0.86 |  | 1.1 | L | 0.11 | L | 0.211 |  | 0.0432 |  | 0.49 | L | 0.49 | L | 1.1 | L | 1.05 |  | 1 |  | 0.0211 |  | 45.1 |  | 0.408 |  | 1.07 |  | 2.3 | L | 1.58 |  | 1.6 | L | 193 |  | 0.358 |  | 0.072 | L | 4.9 | L | 0.33 | L | 5.3 | L | 0.72 | L | 0.16 | L | 0.16 | L |  | B | 0.822 |  | 0.548 |  | 0.316 |  | 0.11 | L | 179 |  | 0.0421 |  | 0.0421 |  |  | B | 0.421 |  | 0.33 | L | 0.33 | L | 0.34 | L | 6.45 |  | 0.43 | L | 1.65 |  | 0.105 |  | 3.44 |  | 12.9 |  | 17.8579
R-3 | 44.8036 | -106.108 | 519 | 4.3 | 1981-04-15 |  | W213095 | CoalQual_USGS | https://ncrdspublic.er.usgs.gov/coalqual/ | Wyoming | SHERIDAN | NORTHERN GREAT PLAINS | POWDER RIVER | SPOTTED HORSE |  | FORT UNION |  | SMITH-ANDERSON | TONGUE RIVER |  | Tertiary | Paleocene |  |  | CABIN CREEK SE (7.5') | USGS-FLORES R M | NO DATA ENTERED | R-3 | R3-16 | SUBBITUMINOUS COAL | SUBBITUMINOUS | Subbituminous C | GT and USGS | Drill Core | As Received | Lower bed split | [6 empty] | W213095-00-S6 |  | 23.55 |  | 29.78 |  | 32.33 |  | 14.34 |  | Acceptable | 3.16 |  | 45.44 |  | 1.06 |  | 11.69 |  | 0.76 |  | Excellent | 7710 |  | 0.03 |  | 0.08 |  | 0.65 |  | 2240 |  | 2360 |  | 2420 |  | 0 |  |  | B |  | B | 8935 |  | 45.67 |  | 62.94 |  | 12413 |  |  | B |  | B |  | B |  | B | 5.66 |  | 4.83 | r | 15.9 |  | 41.7 | o | 20.6 | o | 9.97 | o | 2.82 | o | 0.018 |  | 5 | o | 1.15 | o | 5.35 | o | 1.29 | o |  | B | 8.75 | s |  | 16.7 |  | 32600 |  | 18200 |  | 11900 |  | 2840 |  | 6180 |  | 1600 |  | 6250 |  | 1290 |  | 3.68 | s,d | 0.0234 |  | 2.78 |  | 1.7 | L | 58.5 |  | 284 |  | 0.668 |  | 1.7 | L | 2.31 |  | 0.217 |  | 26.8 |  | 137 |  | 2.63 |  | 15.3 |  | 1.21 |  | 31.7 |  | 3.7 | L | 1.7 | L | 0.494 |  | 94.6 |  | 4.85 |  | 2.6 | L | 0.334 |  | 0.946 |  | 0.0515 |  | 1.2 | L | 1.2 | L | 2.6 | L | 15.8 |  | 11 |  | 0.168 |  | 30.1 |  | 0.217 |  | 2.34 |  | 5.4 | L | 3.68 |  | 3.7 | L | 1390 |  | 4.34 |  | 0.17 | L | 12 | L | 0.77 | L | 15.2 |  | 1.7 | L | 0.37 | L | 0.37 | L | 0.315 |  | 5.62 |  | 0.998 |  | 2.1 |  | 0.952 |  | 301 |  | 0.226 |  | 0.483 |  |  | B | 3.57 |  | 0.77 | L | 0.77 | L | 2.3 |  | 23.4 |  | 0.263 |  | 5.51 |  | 1.1 |  | 21.7 |  | 26.7 |  | 79.825
HOLE NO R-10 | 45.1725 | -105.7933 | 31.7 | 8 | 1981-03-19 | WA5213096 | W213096 | CoalQual_USGS | https://ncrdspublic.er.usgs.gov/coalqual/ | Montana | POWDER RIVER | NORTHERN GREAT PLAINS | POWDER RIVER |  |  | FORT UNION |  | PAWNEE | TONGUE RIVER |  | Tertiary | Paleocene |  |  | BLOOM CREEK (7.5') | USGS-FLORES R M | NO DATA ENTERED | HOLE NO R-10 | 5B-1 | SUBBITUMINOUS COAL | SUBBITUMINOUS | Lignite A | GT and USGS | Drill Core | As Received | Bench | [6 empty] | W213096-01-S1 |  | 32.21 |  | 28.21 |  | 31.98 |  | 7.6 |  |  | 2.88 |  | 43.46 |  | 0.86 |  | 12.62 |  | 0.37 |  |  | 7435 |  | 0.06 |  | 0.03 |  | 0.28 |  | 2120 |  | 2200 |  | 2240 |  | 0 |  |  | B |  | B | 8017 |  | 45.64 |  | 59.5 |  | 12353 |  |  | B |  | B |  | B |  | B | 8.43 |  | 6.72 | r | 10.1 |  | 39.2 | o | 16.7 | o | 16.7 | o | 0.083 | L,o | 0.03 |  | 0.122 | o | 0.769 | o | 4.1 | o | 0.702 | o |  | B | 7.58 | s |  | 10.8 |  | 19800 |  | 9580 |  | 12900 |  | 55 | L | 97.4 |  | 693 |  | 3110 |  | 455 |  | 3.25 | s,d | 0.0292 |  | 1.72 |  | 1.1 | L | 62.8 |  | 271 |  | 0.282 |  | 1.1 | L |  | B | 0.078 |  | 8.58 |  | 110 | L | 0.965 |  | 5.57 |  | 0.322 |  | 6.6 |  | 2.4 | L | 1.1 | L | 0.118 |  | 107 |  | 2.6 |  | 1.7 | L | 0.26 |  | 0.75 |  | 0.0289 |  | 0.74 | L | 0.74 | L | 1.7 | L | 4.29 |  | 6.93 |  |  | B | 32.5 |  | 0.184 |  | 1.73 |  | 3.5 | L | 2.17 |  | 2.4 | L | 76.9 |  | 0.866 |  | 0.11 | L | 7.4 | L | 0.5 | L | 65 | L | 1.1 | L | 0.24 | L | 0.24 | L | 0.81 | L | 1.24 |  | 0.825 |  | 0.536 |  | 0.78 |  | 303 |  | 0.172 |  | 0.0965 |  |  | B |  | B | 0.5 | L | 0.5 | L | 1.02 |  | 8.23 |  | 0.429 |  | 2.17 |  | 0.322 |  | 6.06 |  | 30.3 |  | 33.4525
HOLE NO R-10 | 45.1725 | -105.7933 | 39.7 | 9.5 | 1981-03-19 | WA5213096 | W213097 | CoalQual_USGS | https://ncrdspublic.er.usgs.gov/coalqual/ | Montana | POWDER RIVER | NORTHERN GREAT PLAINS | POWDER RIVER |  |  | FORT UNION |  | PAWNEE | TONGUE RIVER |  | Tertiary | Paleocene |  |  | BLOOM CREEK (7.5') | USGS-FLORES R M | NO DATA ENTERED | HOLE NO R-10 | 5B-2 | SUBBITUMINOUS COAL | SUBBITUMINOUS | Lignite A | GT and USGS | Drill Core | As Received | Bench | [6 empty] | W213096-02-S1 |  | 31.3 |  | 28.35 |  | 34.86 |  | 5.49 |  |  | 3.03 |  | 45.72 |  | 0.88 |  | 13.36 |  | 0.22 |  |  | 7627 |  | 0.03 |  | 0.01 |  | 0.18 |  | 2370 |  | 2490 |  | 2520 |  | 0 |  |  | B |  | B | 8049 |  | 44.02 |  | 59.5 |  | 12066 |  |  | B |  | B |  | B |  | B | 9.09 |  | 7.09 | r | 7.3 |  | 23.8 | o | 17.6 | o | 24.2 | o | 0.083 | L,o | 0.044 |  | 4.32 | o | 0.108 | o | 3.69 | o | 0.619 | o |  | B | 7.8 | s |  | 7.86 |  | 8720 |  | 7300 |  | 13600 |  | 40 | L | 2510 |  | 70.7 |  | 2030 |  | 291 |  | 3.36 | s,d | 0.0079 | L | 0.538 |  | 0.79 | L | 55 |  | 244 |  | 0.11 |  | 0.79 | L |  | B | 0.0448 |  | 5.38 |  | 110 | L | 0.323 |  | 1.72 |  | 0.11 | L | 4.56 |  | 1.8 | L | 0.79 | L | 0.0753 |  | 108 |  | 2.12 |  | 1.2 | L | 0.12 | L | 0.431 |  | 0.0258 |  | 0.54 | L | 0.54 | L | 1.2 | L | 3.23 |  | 4.32 |  |  | B | 34.6 |  | 0.519 |  | 0.943 |  | 2.6 | L | 1.26 |  | 1.8 | L | 522 |  | 0.943 |  | 0.079 | L | 5.97 |  | 0.37 | L | 76 | L | 0.79 | L | 0.18 | L | 0.18 | L | 1.1 | L | 0.678 |  | 0.495 |  | 0.323 |  | 0.12 | L | 542 |  | 0.0861 |  | 0.0646 |  |  | B |  | B | 0.37 | L | 0.37 | L | 0.689 |  | 4.16 |  | 0.323 |  | 2.04 |  | 0.215 |  | 2.51 |  | 25.9 |  | 24.5979
HOLE NO R-10 | 45.1725 | -105.7933 | 49.2 | 6.1 | 1981-03-19 | WA5213096 | W213098 | CoalQual_USGS | https://ncrdspublic.er.usgs.gov/coalqual/ | Montana | POWDER RIVER | NORTHERN GREAT PLAINS | POWDER RIVER |  |  | FORT UNION |  | PAWNEE | TONGUE RIVER |  | Tertiary | Paleocene |  |  | BLOOM CREEK (7.5') | USGS-FLORES R M | NO DATA ENTERED | HOLE NO R-10 | 5B-3 | SUBBITUMINOUS COAL | SUBBITUMINOUS | Lignite A | GT and USGS | Drill Core | As Received | Bench | [6 empty] | W213096-03-S1 |  | 31.47 |  | 27.05 |  | 30.4 |  | 11.08 |  |  | 2.71 |  | 41.23 |  | 0.82 |  | 11.98 |  | 0.71 |  |  | 6952 |  | 0.11 |  | 0.07 |  | 0.53 |  | 2330 |  | 2390 |  | 2440 |  | 0 |  |  | B |  | B | 7762 |  | 45.09 |  | 62.24 |  | 12101 |  |  | B |  | B |  | B |  | B | 8.01 |  | 6.51 | r | 12.2 |  | 39.4 | o | 23.3 | o | 11.7 | o | 3.49 | o | 0.01 |  | 2.7 | o | 0.373 | o | 3.88 | o | 0.819 | o |  | B | 8.4 | s |  | 13 |  | 24000 |  | 16100 |  | 10900 |  | 2740 |  | 2610 |  | 405 |  | 3540 |  | 639 |  | 3.59 | s,d | 0.0326 |  | 2.67 |  | 1.4 | L | 79.6 |  | 274 |  | 0.17 |  | 1.4 | L |  | B | 0.157 |  | 8.56 |  | 110 | L | 0.963 |  | 4.17 |  | 0.214 |  | 14.4 |  | 2.9 | L | 1.4 | L | 0.15 |  | 53.5 |  | 3.52 |  | 2 | L | 0.2 | L | 0.749 |  | 0.016 |  | 0.89 | L | 0.89 | L | 2 | L | 4.28 |  | 19.6 |  |  | B | 13 |  | 1.29 |  | 0.979 |  | 6.52 |  | 2.87 |  | 2.9 | L | 826 |  | 2.87 |  | 0.14 | L | 8.9 | L | 0.61 | L | 75 | L | 1.4 | L | 0.29 | L | 0.29 | L | 1.1 | L | 1.34 |  | 1.64 |  | 0.642 |  | 0.77 |  | 418 |  | 0.171 |  | 0.128 |  |  | B |  | B | 0.61 | L | 0.61 | L | 1.76 |  | 9 |  | 0.535 |  | 1.96 |  | 0.428 |  | 7.83 |  | 23.5 |  | 39.368
HOLE NO R-10 | 45.1725 | -105.7933 | 55.3 | 9.5 | 1981-03-19 | WA5213096 | W213099 | CoalQual_USGS | https://ncrdspublic.er.usgs.gov/coalqual/ | Montana | POWDER RIVER | NORTHERN GREAT PLAINS | POWDER RIVER |  |  | FORT UNION |  | PAWNEE | TONGUE RIVER |  | Tertiary | Paleocene |  |  | BLOOM CREEK (7.5') | USGS-FLORES R M | NO DATA ENTERED | HOLE NO R-10 | 5B-4 | SUBBITUMINOUS COAL | SUBBITUMINOUS | Lignite A | GT and USGS | Drill Core | As Received | Bench | [6 empty] | W213096-04-S1 |  | 32.49 |  | 27.59 |  | 33.58 |  | 6.34 |  |  | 2.81 |  | 44.27 |  | 0.79 |  | 12.89 |  | 0.41 |  |  | 7512 |  | 0.08 |  | 0.03 |  | 0.3 |  | 2140 |  | 2220 |  | 2240 |  | 0 |  |  | B |  | B | 7963 |  | 43.84 |  | 60.13 |  | 12281 |  |  | B |  | B |  | B |  | B | 8.79 |  | 6.9 | r | 7.5 |  | 27.2 | o | 22.1 | o | 19 | o | 4.81 | o | 0.027 |  | 3.38 | o | 0.18 | o | 4.25 | o | 0.585 | o |  | B | 11.4 | s |  | 8.05 |  | 10200 |  | 9420 |  | 11000 |  | 2340 |  | 2010 |  | 121 |  | 2390 |  | 282 |  | 4.89 | s,d | 0.0177 |  | 1.07 |  | 0.81 | L | 80.6 |  | 193 |  | 0.161 |  | 0.81 | L |  | B | 0.062 |  | 7.52 |  | 110 | L | 0.43 |  | 1.83 |  |  | B | 4.51 |  | 1.8 | L | 0.81 | L | 0.0967 |  | 32.2 |  | 2.01 |  | 1.3 | L | 0.13 | L | 0.43 |  | 0.0977 |  | 0.55 | L | 0.55 | L | 1.3 | L | 4.3 |  | 6.85 |  |  | B | 21.7 |  | 1.05 |  | 1.29 |  | 2.6 | L | 1.45 |  | 1.8 | L | 188 |  | 1.29 |  | 0.081 | L | 5.5 | L | 0.38 | L | 65 | L | 0.81 | L | 0.18 | L | 0.18 | L | 1.1 | L | 0.677 |  | 0.397 |  | 0.43 |  | 0.209 |  | 274 |  | 0.118 |  | 0.0644 |  |  | B |  | B | 0.38 | L | 0.38 | L | 0.998 |  | 4.91 |  | 0.86 | L | 1.69 |  | 0.215 |  | 3.71 |  | 16.9 |  | 27.2561
HOLE NO R-10 | 45.1725 | -105.7933 | 133.4 | 5.2 | 1981-03-19 | WA2213100 | W213100 | CoalQual_USGS | https://ncrdspublic.er.usgs.gov/coalqual/ | Montana | POWDER RIVER | NORTHERN GREAT PLAINS | POWDER RIVER |  |  | FORT UNION |  | PAWNEE | TONGUE RIVER |  | Tertiary | Paleocene |  |  | BLOOM CREEK (7.5') | USGS-FLORES R M | NO DATA ENTERED | HOLE NO R-10 | 5B-6 | SUBBITUMINOUS COAL | SUBBITUMINOUS | Lignite A | GT and USGS | Drill Core | As Received | Bench | [6 empty] | W213100-01-S2 |  | 30.82 |  | 27.93 |  | 31.83 |  | 9.42 |  |  | 2.88 |  | 43.24 |  | 0.83 |  | 10.92 |  | 1.89 |  |  | 7309 |  | 0.38 |  | 0.36 |  | 1.15 |  | 2100 |  | 2210 |  | 2250 |  | 0 |  |  | B |  | B | 7967 |  | 44.45 |  | 61.81 |  | 12231 |  |  | B |  | B |  | B |  | B | 8.16 |  | 6.58 | r | 13.9 |  | 36 | o | 14.8 | o | 10.3 | o | 3.15 | o | 0.028 |  | 2.84 | o | 0.673 | o | 12.5 | o | 0.518 | o |  | B | 12 | s |  | 14.8 |  | 25000 |  | 11600 |  | 11000 |  | 2830 |  | 3120 |  | 833 |  | 13000 |  | 461 |  | 5.15 | s,d | 0.126 |  | 11.7 |  | 1.5 | L | 61 |  | 253 |  | 0.774 |  | 1.5 | L |  | B | 0.357 |  | 3.21 |  | 110 | L | 1.93 |  | 1.82 |  | 0.107 |  | 32.7 |  | 3.3 | L | 1.5 | L | 0.107 |  | 53.5 |  | 2.68 |  | 2.3 | L | 2.83 |  | 0.214 |  | 0.0257 |  | 1.1 | L | 1.1 | L | 2.3 | L | 2.14 |  | 5.95 |  |  | B | 41.7 |  | 13.5 |  | 1.26 |  | 7.74 |  | 14.4 |  | 11 | L | 50.6 |  | 2.38 |  | 0.15 | L | 11 | L | 0.69 | L | 75 | L | 1.5 | L | 0.33 | L | 0.33 | L | 0.54 | L | 0.963 |  | 0.706 |  | 0.428 |  | 0.23 | L | 298 |  | 0.0535 |  | 0.0642 |  |  | B |  | B | 2.68 |  | 0.69 | L | 5.81 |  | 22.3 |  | 0.86 | L | 5.36 |  | 0.428 |  | 26.8 |  | 29.8 |  | 41.3572
HOLE NO R-10 | 45.1725 | -105.7933 | 138.6 | 4.45 | 1981-03-19 | WA2213100 | W213101 | CoalQual_USGS | https://ncrdspublic.er.usgs.gov/coalqual/ | Montana | POWDER RIVER | NORTHERN GREAT PLAINS | POWDER RIVER |  |  | FORT UNION |  | PAWNEE | TONGUE RIVER |  | Tertiary | Paleocene |  |  | BLOOM CREEK (7.5') | USGS-FLORES R M | NO DATA ENTERED | HOLE NO R-10 | 5B-7 | SUBBITUMINOUS COAL | SUBBITUMINOUS | Lignite A | GT and USGS | Drill Core | As Received | Bench | [6 empty] | W213100-02-S2 |  | 31.33 |  | 30.41 |  | 32.56 |  | 5.7 |  |  | 3.09 |  | 46.19 |  | 0.9 |  | 11.44 |  | 1.35 |  |  | 7846 |  | 0.18 |  | 0.23 |  | 0.94 |  | 2430 |  | 2460 |  | 2490 |  | 0 |  |  | B |  | B | 8160 |  | 46.22 |  | 57.17 |  | 12460 |  |  | B |  | B |  | B |  | B | 8.14 |  | 6.57 | r | 7.5 |  | 15.3 | o | 10.5 | o | 19 | o | 4.32 | o | 0.05 |  | 4.86 | o | 0.18 | o | 12.4 | o | 0.217 | o |  | B | 24.8 | s |  | 7.99 |  | 5720 |  | 4460 |  | 10900 |  | 2090 |  | 2890 |  | 120 |  | 6940 |  | 104 |  | 10.6 | s,d | 0.0081 | L | 12.5 |  | 0.81 | L | 48.2 |  | 185 |  | 0.883 |  | 0.81 | L |  | B | 0.0522 |  | 3.21 |  | 171 |  | 1.93 |  | 2.46 |  |  | B | 5.78 |  | 1.8 | L | 0.81 | L | 0.107 |  | 53.5 |  | 1.2 |  | 1.3 | L | 2.81 |  | 0.214 |  | 0.045 |  | 0.55 | L | 0.55 | L | 1.3 | L | 2.14 |  | 2.33 |  |  | B | 40.1 |  | 1.28 |  | 0.787 |  | 5.86 |  | 5.3 |  | 1.8 | L | 46.6 |  | 0.41 | L | 0.081 | L | 7.79 |  | 0.37 | L | 65 | L | 0.81 | L | 0.18 | L | 0.18 | L | 1.1 | L | 0.953 |  | 0.653 |  | 0.428 |  | 0.13 | L | 289 |  | 0.0428 |  | 0.0428 |  |  | B |  | B | 0.37 | L | 0.37 | L | 0.514 |  | 5.94 |  | 0.535 |  | 3.45 |  | 0.321 |  | 2.97 |  | 21.7 |  | 28.1788
B-7 | 44.8631 | -106.076 | 107.7 | 3.5 | 1981-04-16 | WA4213102 | W213102 | CoalQual_USGS | https://ncrdspublic.er.usgs.gov/coalqual/ | Wyoming | SHERIDAN | NORTHERN GREAT PLAINS | POWDER RIVER | SPOTTED HORSE |  | FORT UNION |  | CANYON-WALL | TONGUE RIVER |  | Tertiary | Paleocene |  |  | CABIN CREEK SE (7.5') | USGS-FLORES R M | NO DATA ENTERED | B-7 | B-7-1 | SUBBITUMINOUS COAL | SUBBITUMINOUS | Lignite A | GT and USGS | Drill Core | As Received | Bench | [6 empty] | W213102-01 |  | 39.2 |  | 26.8 |  | 28 |  | 6 |  |  | 2.5 |  | 40.17 |  | 0.69 |  | 10.22 |  | 1.22 |  |  | 6694 |  | 0.16 |  | 0.08 |  | 0.98 |  | 2410 |  | 2490 |  | 2500 |  | 0 |  |  | B |  | B | 6948 |  | 46.26 |  | 57.51 |  | 12215 |  |  | B |  | B |  | B |  | B | 8.82 |  | 6.91 | r | 7.9 |  | 13.9 | o | 7.83 | o | 25.2 | o | 4.65 | o | 0.072 |  | 3.65 | o | 0.288 | o | 6.82 | o | 0.201 | o |  | B | 24.5 | s |  | 8.48 |  | 5520 |  | 3510 |  | 15300 |  | 2380 |  | 2290 |  | 204 |  | 4050 |  | 102 |  | 10.5 | s,d | 0.0102 |  | 5.26 |  | 0.85 | L | 57.7 |  | 43.3 |  | 0.789 |  | 0.85 | L | 4.3 | L | 0.119 |  | 5.37 |  | 107 |  | 0.913 |  | 2.9 |  | 0.107 |  | 7.81 |  | 1.9 | L | 0.85 | L | 0.177 |  | 21.5 |  | 2.21 |  | 1.3 | L | 0.13 | L | 0.215 |  | 0.0505 |  | 1.3 | L | 0.704 |  | 1.3 | L | 3.22 |  | 2.38 |  | 0.0859 |  | 61.1 |  | 7.38 |  | 0.934 |  | 2.8 | L | 7.72 |  | 1.9 | L | 43.3 |  | 0.934 |  | 0.085 | L | 5.8 | L | 0.4 | L | 220 | L | 0.85 | L | 0.19 | L | 0.19 | L | 2.2 | L | 1.29 |  | 0.94 |  | 0.591 |  | 0.13 | L | 467 |  | 0.043 |  | 0.14 |  |  | B | 0.752 |  | 0.4 | L | 0.4 | L | 1.75 |  | 14.4 |  | 0.752 |  | 8.49 |  | 0.698 |  | 3.48 |  | 20.4 |  | 33.1219
B-7 | 44.8631 | -106.076 | 111.2 | 3.8 | 1981-04-16 | WA4213102 | W213103 | CoalQual_USGS | https://ncrdspublic.er.usgs.gov/coalqual/ | Wyoming | SHERIDAN | NORTHERN GREAT PLAINS | POWDER RIVER | SPOTTED HORSE |  | FORT UNION |  | CANYON-WALL | TONGUE RIVER |  | Tertiary | Paleocene |  |  | CABIN CREEK SE (7.5') | USGS-FLORES R M | NO DATA ENTERED | B-7 | B-7-2 | SUBBITUMINOUS COAL | SUBBITUMINOUS | Lignite A | GT and USGS | Drill Core | As Received | Bench | [6 empty] | W213102-02 |  | 39.89 |  | 26.67 |  | 26.55 |  | 6.89 |  |  | 2.58 |  | 38.74 |  | 0.54 |  | 10.12 |  | 1.24 |  |  | 6561 |  | 0.1 |  | 0.34 |  | 0.8 |  | 2370 |  | 2410 |  | 2440 |  | 0 |  |  | B |  | B | 6857 |  | 47.07 |  | 57.37 |  | 12328 |  |  | B |  | B |  | B |  | B | 8.88 |  | 6.94 | r | 10.6 |  | 18 | o | 9.68 | o | 17.6 | o | 3.32 | o | 0.059 |  | 2.7 | o | 0.325 | o | 14.6 | o | 0.318 | o |  | B | 23.4 | s |  | 11.4 |  | 9570 |  | 5830 |  | 14400 |  | 2280 |  | 2280 |  | 308 |  | 11600 |  | 216 |  | 10.1 | s,d | 0.012 | L | 11 |  | 1.2 | L | 68.3 |  | 228 |  | 0.125 |  | 1.2 | L | 3.22 |  | 0.0478 |  | 4.3 |  | 107 |  | 0.537 |  | 5.05 |  | 0.215 |  | 5.13 |  | 2.6 | L | 1.2 | L | 0.0967 |  | 64.5 |  | 2.39 |  | 1.8 | L | 0.18 | L | 0.215 |  | 0.0645 |  | 0.78 | L | 0.78 | L | 1.8 | L | 2.15 |  | 3.99 |  | 0.11 | L | 67.2 |  | 0.923 |  | 0.957 |  | 3.7 | L | 1.71 |  | 2.6 | L | 52.4 |  | 1.25 |  | 0.12 | L | 7.86 |  | 0.53 | L | 110 | L | 1.2 | L | 0.26 | L | 0.26 | L | 2.15 |  | 0.989 |  | 1.1 |  | 0.322 |  | 0.18 | L | 399 |  | 0.0752 |  | 0.043 |  |  | B | 1.5 |  | 0.53 | L | 0.53 | L | 0.966 |  | 13.7 |  | 0.86 | L | 2.05 |  | 0.215 |  | 9.57 |  | 17.1 |  | 27.7567
B-7 | 44.8631 | -106.076 | 115 | 4 | 1981-04-16 | WA4213102 | W213104 | CoalQual_USGS | https://ncrdspublic.er.usgs.gov/coalqual/ | Wyoming | SHERIDAN | NORTHERN GREAT PLAINS | POWDER RIVER | SPOTTED HORSE |  | FORT UNION |  | CANYON-WALL | TONGUE RIVER |  | Tertiary | Paleocene |  |  | CABIN CREEK SE (7.5') | USGS-FLORES R M | NO DATA ENTERED | B-7 | B-7-3 | SUBBITUMINOUS COAL | SUBBITUMINOUS | Lignite A | GT and USGS | Drill Core | As Received | Bench | [6 empty] | W213102-03 |  | 39.99 |  | 26.74 |  | 28.24 |  | 5.03 |  |  | 2.53 |  | 39.66 |  | 0.63 |  | 11.64 |  | 0.52 |  |  | 6637 |  | 0.02 |  | 0.01 |  | 0.49 |  | 2430 |  | 2500 |  | 2510 |  | 0 |  |  | B |  | B | 6904 |  | 47.05 |  | 56.46 |  | 12072 |  |  | B |  | B |  | B |  | B | 9.12 |  | 7.12 | r | 6.5 |  | 14.7 | o | 13.4 | o | 27.5 | o | 4.65 | o | 0.073 |  | 4.19 | o | 0.12 | o | 3.53 | o | 0.234 | o |  | B | 16.3 | s |  | 7 |  | 4810 |  | 4980 |  | 13700 |  | 1960 |  | 2170 |  | 70 |  | 1730 |  | 98 |  | 7 | s,d | 0.007 | L | 0.915 |  | 0.7 | L | 57.4 |  | 140 |  | 0.182 |  | 0.7 | L | 4.4 | L | 0.0665 |  | 7.54 |  | 108 |  | 0.538 |  | 1.56 |  | 0.11 | L | 2.31 |  | 1.6 | L | 0.7 | L | 0.102 |  | 183 |  | 1.61 |  | 1.1 | L | 0.11 | L | 0.269 |  | 0.0506 |  | 0.48 | L | 0.48 | L | 1.1 | L | 4.31 |  | 3.08 |  | 0.0323 |  | 51.1 |  | 1.05 |  | 2.66 |  | 2.3 | L | 1.82 |  | 1.6 | L | 509 |  | 0.91 |  | 0.07 | L | 4.8 | L | 0.33 | L | 110 | L | 0.7 | L | 0.16 | L | 0.16 | L | 2.2 | L | 0.635 |  | 0.77 |  | 0.431 |  | 0.11 | L | 623 |  | 0.0646 |  | 0.0754 |  |  | B | 0.861 |  | 0.33 | L | 0.33 | L | 0.409 |  | 9.1 |  | 0.87 | L | 3.08 |  | 0.215 |  | 2.87 |  | 42.7 |  | 27.0957
B-7 | 44.8631 | -106.076 | 119 | 2.4 | 1981-04-16 | WA4213102 | W213105 | CoalQual_USGS | https://ncrdspublic.er.usgs.gov/coalqual/ | Wyoming | SHERIDAN | NORTHERN GREAT PLAINS | POWDER RIVER | SPOTTED HORSE |  | FORT UNION |  | CANYON-WALL | TONGUE RIVER |  | Tertiary | Paleocene |  |  | CABIN CREEK SE (7.5') | USGS-FLORES R M | NO DATA ENTERED | B-7 | B-7-4 | SUBBITUMINOUS COAL | SUBBITUMINOUS | Lignite A | GT and USGS | Drill Core | As Received | Lower bed split | [6 empty] | W213102-04 |  | 37.01 |  | 28.04 |  | 26.37 |  | 8.58 |  |  | 2.68 |  | 38.7 |  | 0.65 |  | 11.99 |  | 0.39 |  |  | 6413 |  | 0.06 |  | 0.01 |  | 0.32 |  | 2160 |  | 2280 |  | 2310 |  | 0 |  |  | B |  | B | 6974 |  | 49.91 |  | 56.82 |  | 11786 |  |  | B |  | B |  | B |  | B | 8.46 |  | 6.73 | r | 11.1 |  | 30.2 | o | 21.7 | o | 19.3 | o | 3.82 | o | 0.064 |  | 0.797 | o | 0.373 | o | 2.43 | o | 0.635 | o |  | B | 7.85 | s |  | 11.9 |  | 16800 |  | 13700 |  | 16400 |  | 2740 |  | 702 |  | 369 |  | 2020 |  | 452 |  | 3.37 | s,d | 0.0214 |  | 0.858 |  | 1.2 | L | 95.2 |  | 405 |  | 0.155 |  | 1.2 | L | 2.2 | L | 0.0464 |  | 17.2 |  | 107 |  | 0.429 |  | 1.93 |  | 0.107 |  | 4.28 |  | 2.7 | L | 1.2 | L | 0.193 |  | 150 |  | 6.07 |  | 1.8 | L | 0.18 | L | 1.07 |  | 0.059 |  | 0.81 | L | 0.81 | L | 1.8 | L | 10.7 |  | 15.5 |  | 0.11 | L | 76.2 |  | 0.583 |  | 8.81 |  | 3.9 | L | 1.11 |  | 2.7 | L | 929 |  | 4.4 |  | 0.12 | L | 8.1 | L | 0.55 | L | 110 | L | 1.2 | L | 0.27 | L | 0.27 | L | 0.54 | L | 0.718 |  | 0.986 |  | 0.643 |  | 0.18 | L | 476 |  | 0.3 |  | 0.0322 |  |  | B | 3.97 |  | 0.55 | L | 0.55 | L | 1.57 |  | 6.66 |  | 0.536 |  | 2.02 |  | 0.322 |  | 11.9 |  | 48.8 |  | 50.2802
R-5 | 44.8417 | -106.1 | 87 | 1.9 | 1981-03-20 |  | W213106 | CoalQual_USGS | https://ncrdspublic.er.usgs.gov/coalqual/ | Wyoming | SHERIDAN | NORTHERN GREAT PLAINS | POWDER RIVER | SPOTTED HORSE |  | FORT UNION |  | ANDERSON-CANYON | TONGUE RIVER |  | Tertiary | Paleocene |  |  | CABIN CREEK SE (7.5') | USGS-FLORES R M | NO DATA ENTERED | R-5 | R-5-1 | SUBBITUMINOUS COAL | SUBBITUMINOUS | Lignite A | GT and USGS | Drill Core | As Received | Upper bed split | [6 empty] | W213106-00-S1 |  | 31.52 |  | 28.79 |  | 35.14 |  | 4.55 |  | Acceptable | 3.16 |  | 46.93 |  | 1.05 |  | 12.27 |  | 0.52 |  | Excellent | 7944 |  | 0.02 |  | 0.02 |  | 0.48 |  | 2320 |  | 2440 |  | 2480 |  | 0 |  |  | B |  | B | 8214 |  | 43.68 |  | 58.79 |  | 12426 |  |  | B |  | B |  | B |  | B | 8.14 |  | 6.57 | r | 5.5 |  | 13.1 | o | 11.4 | o | 24.6 | o | 7.47 | o | 0.037 |  | 2.16 | o | 0.216 | o | 8.99 | o | 0.418 | o |  | B | 22.2 | s |  | 5.86 |  | 3600 |  | 3540 |  | 10400 |  | 2650 |  | 942 |  | 106 |  | 3700 |  | 147 |  | 9.52 | s,d | 0.2 |  | 1.18 |  | 0.59 | L | 29.4 |  | 130 |  | 1.12 |  | 0.59 | L | 3.33 |  | 0.0648 |  | 5.35 |  | 161 |  | 3.75 |  | 5.14 |  | 0.107 |  | 8.24 |  | 1.53 |  | 0.59 | L | 0.235 |  | 107 |  | 2.53 |  | 1.35 |  | 0.589 |  | 0.428 |  | 0.0653 |  | 0.41 | L | 0.41 | L | 0.89 | L | 2.14 |  | 0.589 |  | 0.0963 |  | 21.8 |  | 2.41 |  | 2 |  | 1.9 | L | 3.65 |  | 1.3 | L | 120 |  | 1.47 |  | 0.059 | L | 4.1 | L | 0.28 | L | 6.5 | L | 0.59 | L | 0.13 | L | 0.13 | L | 1.28 |  | 4.06 |  | 0.75 | L | 0.642 |  | 0.089 | L | 194 |  | 0.0428 |  | 0.31 |  |  | B | 0.642 |  | 0.28 | L | 0.28 | L | 1.43 |  | 15.3 |  | 0.535 |  | 10 |  | 0.749 |  | 5.89 |  | 33 |  | 29.6823
R-5 | 44.8417 | -106.1 | 92.1 | 4.7 | 1981-03-20 | WA2213106 | W213107 | CoalQual_USGS | https://ncrdspublic.er.usgs.gov/coalqual/ | Wyoming | SHERIDAN | NORTHERN GREAT PLAINS | POWDER RIVER | SPOTTED HORSE |  | FORT UNION |  | ANDERSON-CANYON | TONGUE RIVER |  | Tertiary | Paleocene |  |  | CABIN CREEK SE (7.5') | USGS-FLORES R M | NO DATA ENTERED | R-5 | R-5-2 | SUBBITUMINOUS COAL | SUBBITUMINOUS | Lignite A | GT and USGS | Drill Core | As Received | Bench | [6 empty] | W213106-01-S1 |  | 28.55 |  | 30.39 |  | 32.38 |  | 8.68 |  |  | 3.14 |  | 45.23 |  | 0.94 |  | 11.33 |  | 2.13 |  |  | 7754 |  | 0.41 |  | 0.75 |  | 0.97 |  | 2060 |  | 2170 |  | 2200 |  | 0 |  |  | B |  | B | 8275 |  | 45.51 |  | 59.63 |  | 12353 |  |  | B |  | B |  | B |  | B | 7.17 |  | 6.09 | r | 10.9 |  | 20.1 | o | 11.7 | o | 13.1 | o | 3.65 | o | 0.016 |  | 1.62 | o | 0.216 | o | 18.4 | o | 0.619 | o |  | B | 22.6 | s |  | 11.6 |  | 10900 |  | 7200 |  | 10800 |  | 2550 |  | 1390 |  | 209 |  | 15000 |  | 429 |  | 9.6 | s,d | 0.0371 |  | 17.5 |  | 1.2 | L | 42.9 |  | 255 |  | 0.754 |  | 1.2 | L | 2.94 |  | 0.209 |  | 20.2 |  | 149 |  | 6.71 |  | 7.13 |  | 0.106 |  | 16.2 |  | 2.6 | L | 1.2 | L | 0.458 |  | 21.3 |  | 2.32 |  | 1.8 | L | 0.18 | L | 0.532 |  | 0.106 |  | 0.79 | L | 0.79 | L | 1.8 | L | 9.58 |  | 6.38 |  | 0.0532 |  | 18.6 |  | 3.83 |  | 0.894 |  | 5.57 |  | 16.2 |  | 2.6 | L | 542 |  | 1.39 |  | 0.12 | L | 7.9 | L | 0.54 | L | 7.5 | L | 1.2 | L | 0.26 | L | 0.26 | L | 0.745 |  | 3.19 |  | 1.78 |  | 1.81 |  | 0.18 | L | 371 |  | 0.0958 |  | 0.319 |  |  | B | 2.56 |  | 0.54 | L | 0.54 | L | 3.96 |  | 19.7 |  | 0.64 | L | 8.7 |  | 0.852 |  | 20.9 |  | 27.9 |  | 62.3722
R-5 | 44.8417 | -106.1 | 96.8 | 5.7 | 1981-03-20 | WA2213106 | W213108 | CoalQual_USGS | https://ncrdspublic.er.usgs.gov/coalqual/ | Wyoming | SHERIDAN | NORTHERN GREAT PLAINS | POWDER RIVER | SPOTTED HORSE |  | FORT UNION |  | ANDERSON-CANYON | TONGUE RIVER |  | Tertiary | Paleocene |  |  | CABIN CREEK SE (7.5') | USGS-FLORES R M | NO DATA ENTERED | R-5 | R-5-3 | SUBBITUMINOUS COAL | SUBBITUMINOUS | Subbituminous C | GT and USGS | Drill Core | As Received | Bench | [6 empty] | W213106-02-S1 |  | 30.68 |  | 31.44 |  | 32.13 |  | 5.75 |  |  | 3.24 |  | 47.17 |  | 0.99 |  | 11.41 |  | 0.76 |  |  | 7957 |  | 0.01 |  | 0.1 |  | 0.65 |  | 2400 |  | 2460 |  | 2480 |  | 0 |  |  | B |  | B | 8311 |  | 47.7 |  | 55.75 |  | 12517 |  |  | B |  | B |  | B |  | B | 7.29 |  | 6.15 | r | 7.1 |  | 19.6 | o | 10.9 | o | 21.7 | o | 6.14 | o | 0.019 |  | 2.03 | o | 0.3 | o | 8.08 | o | 0.769 | o |  | B | 21.4 | s |  | 7.58 |  | 6920 |  | 4380 |  | 11700 |  | 2800 |  | 1130 |  | 189 |  | 4270 |  | 348 |  | 9.1 | s,d | 0.0174 |  | 0.852 |  | 0.76 | L | 37.8 |  | 212 |  | 0.121 |  | 0.76 | L | 2.55 |  | 0.0272 |  | 4.26 |  | 128 |  | 0.746 |  | 2.66 |  | 0.107 |  | 9.83 |  | 1.7 | L | 0.76 | L | 0.117 |  | 128 |  | 1.29 |  | 1.2 | L | 0.12 | L | 0.32 |  | 0.0842 |  | 0.52 | L | 0.52 | L | 1.2 | L | 3.2 |  | 0.983 |  | 0.032 |  | 14.4 |  | 0.62 |  | 0.832 |  | 2.5 | L | 2.27 |  | 1.7 | L | 347 |  | 0.908 |  | 0.076 | L | 5.2 | L | 0.35 | L | 5.4 | L | 0.76 | L | 0.17 | L | 0.17 | L |  | B | 1.2 |  | 0.501 |  | 0.426 |  | 0.12 | L | 242 |  | 0.0746 |  | 0.0746 |  |  | B | 0.746 |  | 0.35 | L | 0.35 | L | 0.839 |  | 8.32 |  | 0.43 | L | 1.82 |  | 0.213 |  | 8.32 |  | 15.1 |  | 22.3726
R-5 | 44.8417 | -106.1 | 219 | 4.5 | 1981-03-20 |  | W213109 | CoalQual_USGS | https://ncrdspublic.er.usgs.gov/coalqual/ | Wyoming | SHERIDAN | NORTHERN GREAT PLAINS | POWDER RIVER | SPOTTED HORSE |  | FORT UNION |  | ANDERSON-CANYON | TONGUE RIVER |  | Tertiary | Paleocene |  |  | CABIN CREEK SE (7.5') | USGS-FLORES R M | NO DATA ENTERED | R-5 | R-5-5 | SUBBITUMINOUS COAL | SUBBITUMINOUS | Lignite A | GT and USGS | Drill Core | As Received | Bench | [6 empty] | W213109-00-S3 |  | 29.15 |  | 29.33 |  | 31.39 |  | 10.13 |  | Acceptable | 3 |  | 43.24 |  | 1.06 |  | 11.16 |  | 2.26 |  | Acceptable | 7284 |  | 0.28 |  | 0.39 |  | 1.59 |  | 2160 |  | 2350 |  | 2420 |  | 0 |  |  | B |  | B | 7950 |  | 45.52 |  | 61.02 |  | 11996 |  |  | B |  | B |  | B |  | B | 6.73 |  | 5.73 | r | 14.3 |  | 34.7 | o | 16 | o | 7.91 | o | 3.15 | o | 0.0075 |  | 1.34 | o | 0.673 | o | 13.7 | o | 0.669 | o |  | B | 15.4 | s |  | 15.2 |  | 24600 |  | 12800 |  | 8570 |  | 2880 |  | 1500 |  | 849 |  | 14500 |  | 607 |  | 6.55 | s,d | 0.0303 |  | 20.3 |  | 1.6 | L | 51.6 |  | 258 |  | 1.24 |  | 1.6 | L | 4.01 |  | 0.334 |  | 22.3 |  | 138 |  | 2.76 |  | 14.9 |  | 0.955 |  | 21.2 |  | 3.4 | L | 1.82 |  | 0.615 |  | 21.2 |  | 4.7 |  | 2.3 | L | 1.21 |  | 1.06 |  | 0.0244 |  | 1.1 | L | 1.1 | L | 2.3 | L | 11.7 |  | 14.4 |  | 0.0955 |  | 11.4 |  | 6.98 |  | 1.82 |  | 8.19 |  | 10.8 |  | 3.4 | L | 388 |  | 2.73 |  | 0.16 | L | 11 | L | 0.7 | L | 7.43 |  | 1.6 | L | 0.34 | L | 0.34 | L | 1.8 |  | 5.56 |  | 2.52 |  | 2.23 |  | 0.501 |  | 212 |  | 0.191 |  | 0.53 |  |  | B | 3.39 |  | 0.7 | L | 0.7 | L | 5.95 |  | 30.3 |  | 1.38 |  | 10.3 |  | 1.38 |  | 45.5 |  | 37.9 |  | 77.6605
R-5 | 44.8417 | -106.1 | 225.8 | 2.8 | 1981-03-20 | WA3213110 | W213110 | CoalQual_USGS | https://ncrdspublic.er.usgs.gov/coalqual/ | Wyoming | SHERIDAN | NORTHERN GREAT PLAINS | POWDER RIVER | SPOTTED HORSE |  | FORT UNION |  | ANDERSON-CANYON | TONGUE RIVER |  | Tertiary | Paleocene |  |  | CABIN CREEK SE (7.5') | USGS-FLORES R M | NO DATA ENTERED | R-5 | R-5-6 | SUBBITUMINOUS COAL | SUBBITUMINOUS | Lignite A | GT and USGS | Drill Core | As Received | Bench | [6 empty] | W213110-01-S4 |  | 32.16 |  | 30.27 |  | 31.78 |  | 5.79 |  |  | 3.01 |  | 46.1 |  | 0.84 |  | 10.81 |  | 1.29 |  |  | 7817 |  | 0.1 |  | 0.36 |  | 0.83 |  | 2350 |  | 2420 |  | 2450 |  | 0 |  |  | B |  | B | 8110 |  | 46.47 |  | 56.82 |  | 12598 |  |  | B |  | B |  | B |  | B | 6.63 |  | 5.63 | r | 7.6 |  | 19.5 | o | 8.28 | o | 16.9 | o | 4.98 | o | 0.013 |  | 1.76 | o | 0.385 | o | 12.2 | o | 0.385 | o |  | B | 27.8 | s |  | 8.05 |  | 7340 |  | 3530 |  | 9740 |  | 2420 |  | 1050 |  | 258 |  | 6850 |  | 185 |  | 11.8 | s,d | 0.0113 |  | 14.4 |  | 0.81 | L | 40.3 |  | 209 |  | 0.427 |  | 0.81 | L | 2.15 |  | 0.0886 |  | 5.3 |  | 138 |  | 1.48 |  | 2.65 |  | 0.106 |  | 6.93 |  | 1.8 | L | 0.81 | L | 0.17 |  | 42.4 |  | 1.93 |  | 1.3 | L | 0.185 |  | 0.318 |  | 0.0254 |  | 0.55 | L | 0.55 | L | 1.3 | L | 3.18 |  | 1.37 |  | 0.0106 |  | 10.5 |  | 5.8 |  | 0.886 |  | 3.14 |  | 4.11 |  | 1.8 | L | 133 |  | 0.564 |  | 0.081 | L | 5.5 | L | 0.38 | L | 5.3 | L | 0.81 | L | 0.18 | L | 0.18 | L | 2.12 |  | 1.34 |  | 1.21 |  | 0.53 |  | 0.13 | L | 153 |  | 0.053 |  | 0.17 |  |  | B | 0.53 |  | 0.38 | L | 0.38 | L | 2.85 |  | 16.1 |  | 0.53 | L | 4.59 |  | 0.424 |  | 6.36 |  | 16.1 |  | 27.8546
R-5 | 44.8417 | -106.1 | 228.6 | 5.6 | 1981-03-20 | WA3213110 | W213111 | CoalQual_USGS | https://ncrdspublic.er.usgs.gov/coalqual/ | Wyoming | SHERIDAN | NORTHERN GREAT PLAINS | POWDER RIVER | SPOTTED HORSE |  | FORT UNION |  | ANDERSON-CANYON | TONGUE RIVER |  | Tertiary | Paleocene |  |  | CABIN CREEK SE (7.5') | USGS-FLORES R M | NO DATA ENTERED | R-5 | R-5-7 | SUBBITUMINOUS COAL | SUBBITUMINOUS | Subbituminous C | GT and USGS | Drill Core | As Received | Bench | [6 empty] | W213110-02-S4 |  | 30.13 |  | 30.43 |  | 33.34 |  | 6.1 |  |  | 3 |  | 47.56 |  | 0.96 |  | 11.49 |  | 0.76 |  |  | 8000 |  | 0.02 |  | 0.17 |  | 0.57 |  | 2160 |  | 2280 |  | 2350 |  | 0 |  |  | B |  | B | 8405 |  | 46.08 |  | 57.58 |  | 12545 |  |  | B |  | B |  | B |  | B | 6.65 |  | 5.65 | r | 7.4 |  | 26.1 | o | 13.8 | o | 18.3 | o | 5.64 | o | 0.011 |  | 1.89 | o | 0.216 | o | 4.99 | o | 1.64 | o |  | B | 18.5 | s |  | 7.84 |  | 9570 |  | 5730 |  | 10300 |  | 2670 |  | 1100 |  | 141 |  | 2740 |  | 769 |  | 7.82 | s,d | 0.0157 |  | 1.59 |  | 0.79 | L | 43.1 |  | 227 |  | 0.149 |  | 0.79 | L | 3 |  | 0.0596 |  | 8.48 |  | 106 |  | 1.7 |  | 3.07 |  | 0.106 |  | 14.1 |  | 1.8 | L | 0.79 | L | 0.191 |  | 84.8 |  | 2.12 |  | 1.2 | L | 0.12 | L | 0.636 |  | 0.0445 |  | 0.54 | L | 0.54 | L | 1.2 | L | 5.3 |  | 3.92 |  | 0.053 |  | 8.63 |  | 1.02 |  | 2.35 |  | 4 |  | 2.51 |  | 1.8 | L | 620 |  | 1.57 |  | 0.079 | L | 5.4 | L | 0.37 | L | 5.3 | L | 0.79 | L | 0.18 | L | 0.18 | L | 0.212 |  | 1.9 |  | 0.742 |  | 0.742 |  | 0.306 |  | 471 |  | 0.201 |  | 0.148 |  |  | B | 1.38 |  | 0.37 | L | 0.37 | L | 0.742 |  | 11.8 |  | 0.53 | L | 3.61 |  | 0.424 |  | 4 |  | 28.2 |  | 33.048
R-5 | 44.8417 | -106.1 | 706 | 7.5 | 1981-03-20 | WA4213112 | W213113 | CoalQual_USGS | https://ncrdspublic.er.usgs.gov/coalqual/ | Wyoming | SHERIDAN | NORTHERN GREAT PLAINS | POWDER RIVER | SPOTTED HORSE |  | FORT UNION |  | ANDERSON-CANYON | TONGUE RIVER |  | Tertiary | Paleocene |  |  | CABIN CREEK SE (7.5') | USGS-FLORES R M | NO DATA ENTERED | R-5 | R-5-10 | SUBBITUMINOUS COAL | SUBBITUMINOUS | Subbituminous C | GT and USGS | Drill Core | As Received | Bench | [6 empty] | W213112-02-S5 |  | 25.3 |  | 33.36 |  | 36.38 |  | 4.96 |  |  | 3.33 |  | 52.09 |  | 1.02 |  | 13.17 |  | 0.13 |  |  | 8869 |  | 0.03 |  |  | B | 0.1 |  | 2100 |  | 2200 |  | 2240 |  | 0 |  |  | B |  | B | 9330 |  | 47.27 |  | 55.94 |  | 12717 |  |  | B |  | B |  | B |  | B | 6.86 |  | 5.86 | r | 5.6 |  | 34.9 | o | 8.96 | o | 20.9 | o | 7.3 | o | 0.03 |  | 2.84 | o | 0.108 | o | 4.05 | o | 1 | o |  | B | 5.85 | s |  | 5.95 |  | 9700 |  | 2820 |  | 8860 |  | 2620 |  | 1250 |  | 53.5 |  | 1680 |  | 357 |  | 2.49 | s,d | 0.006 | L | 0.319 |  | 0.6 | L | 41.6 |  | 184 |  | 0.0892 |  | 0.6 | L | 1.76 |  | 0.0214 |  | 3.19 |  | 149 |  | 0.531 |  | 3.4 |  |  | B | 5.89 |  | 1.4 | L | 0.6 | L | 0.0531 |  | 127 |  | 0.952 |  | 0.9 | L | 0.09 | L | 0.425 |  | 0.0446 |  | 0.41 | L | 0.41 | L | 0.9 | L | 2.12 |  | 1.19 |  | 0.0212 |  | 17.8 |  | 0.244 |  | 1.84 |  | 2 | L | 1.31 |  | 1.4 | L | 170 |  | 0.535 |  | 0.06 | L | 4.1 | L | 0.28 | L | 4.3 | L | 0.6 | L | 0.14 | L | 0.14 | L | 0.106 |  | 0.712 |  | 0.319 |  | 0.212 |  | 0.202 |  | 137 |  | 0.106 |  | 0.0744 |  |  | B | 0.85 |  | 0.28 | L | 0.28 | L | 0.319 |  | 6.54 |  | 0.106 |  | 2.2 |  | 0.212 |  | 0.833 |  | 28.6 |  | 17.7727
R-5 | 44.8417 | -106.1 | 713.5 | 7.1 | 1981-03-20 | WA4213112 | W213114 | CoalQual_USGS | https://ncrdspublic.er.usgs.gov/coalqual/ | Wyoming | SHERIDAN | NORTHERN GREAT PLAINS | POWDER RIVER | SPOTTED HORSE |  | FORT UNION |  | ANDERSON-CANYON | TONGUE RIVER |  | Tertiary | Paleocene |  |  | CABIN CREEK SE (7.5') | USGS-FLORES R M | NO DATA ENTERED | R-5 | R-5-11 | SUBBITUMINOUS COAL | SUBBITUMINOUS | Subbituminous C | GT and USGS | Drill Core | As Received | Bench | [6 empty] | W213112-03-S5 |  | 26.29 |  | 32.17 |  | 38.38 |  | 3.16 |  |  | 3.45 |  | 52.83 |  | 0.98 |  | 13.16 |  | 0.13 |  |  | 9022 |  | 0.01 |  |  | B | 0.12 |  | 2270 |  | 2370 |  | 2410 |  | 0 |  |  | B |  | B | 9312 |  | 45.22 |  | 56.77 |  | 12788 |  |  | B |  | B |  | B |  | B | 7.24 |  | 6.12 | r | 4 |  | 21.2 | o | 10.1 | o | 26.2 | o | 7.14 | o | 0.03 |  | 2.43 | o | 0.156 | o | 4.88 | o | 0.468 | o |  | B | 6.4 | s |  | 4.27 |  | 4220 |  | 2270 |  | 7970 |  | 1830 |  | 767 |  | 55.4 |  | 1450 |  | 119 |  | 2.73 | s,d | 0.0043 | L | 0.213 |  | 0.43 | L | 29.8 |  | 158 |  | 0.0597 |  | 0.43 | L | 1.65 |  | 0.023 |  | 2.13 |  | 181 |  | 0.426 |  | 1.6 |  |  | B | 2.17 |  | 0.94 | L | 0.43 | L | 0.0426 |  | 95.9 |  | 0.81 |  | 0.64 | L | 0.064 | L | 0.213 |  | 0.0256 |  | 0.29 | L | 0.29 | L | 0.64 | L | 1.07 |  | 0.639 |  | 0.0107 |  | 12.8 |  | 0.273 |  | 0.422 |  | 1.4 | L | 1.15 |  | 0.94 | L | 24.3 |  | 0.511 |  | 0.043 | L | 2.9 | L | 0.2 | L | 4.3 | L | 0.43 | L | 0.094 | L | 0.094 | L | 0.107 |  | 0.394 |  | 0.16 |  | 0.213 |  | 0.119 |  | 89.5 |  | 0.0426 |  | 0.032 |  |  | B | 0.426 |  | 0.2 | L | 0.2 | L | 0.19 | L | 3.71 |  | 0.43 | L | 1.28 |  | 0.107 |  | 3.96 |  | 14.5 |  | 11.6853
R-5 | 44.8417 | -106.1 | 720.6 | 7.4 | 1981-03-20 | WA4213112 | W213115 | CoalQual_USGS | https://ncrdspublic.er.usgs.gov/coalqual/ | Wyoming | SHERIDAN | NORTHERN GREAT PLAINS | POWDER RIVER | SPOTTED HORSE |  | FORT UNION |  | ANDERSON-CANYON | TONGUE RIVER |  | Tertiary | Paleocene |  |  | CABIN CREEK SE (7.5') | USGS-FLORES R M | NO DATA ENTERED | R-5 | R-5-12 | SUBBITUMINOUS COAL | SUBBITUMINOUS | Subbituminous C | GT and USGS | Drill Core | As Received | Bench | [6 empty] | W213112-04-S5 |  | 26.64 |  | 32.75 |  | 36.89 |  | 3.72 |  |  | 3.48 |  | 52.2 |  | 1.11 |  | 12.51 |  | 0.34 |  |  | 8882 |  | 0.02 |  | 0.07 |  | 0.25 |  | 2370 |  | 2450 |  | 2480 |  | 0 |  |  | B |  | B | 9165 |  | 46.21 |  | 55.95 |  | 12754 |  |  | B |  | B |  | B |  | B | 6.89 |  | 5.89 | r | 4.8 |  | 19.4 | o | 9.66 | o | 21.1 | o | 5.81 | o | 0.019 |  | 2.43 | o | 0.204 | o | 9.07 | o | 0.552 | o |  | B | 17.1 | s |  | 5.1 |  | 4630 |  | 2610 |  | 7700 |  | 1790 |  | 918 |  | 86.7 |  | 3230 |  | 168 |  | 7.25 | s,d | 0.0199 |  | 1.06 |  | 0.52 | L | 35.7 |  | 168 |  | 0.143 |  | 0.52 | L | 6.95 |  | 0.0561 |  | 4.25 |  | 110 | L | 0.638 |  | 2.98 |  |  | B | 4.54 |  | 1.2 | L | 0.52 | L | 0.0956 |  | 106 |  | 1.28 |  | 0.77 | L | 0.077 | L | 0.213 |  | 0.0308 |  | 0.35 | L | 0.35 | L | 0.77 | L | 2.13 |  | 0.765 |  | 0.0319 |  | 9.69 |  | 1.02 |  | 0.612 |  | 1.7 | L | 2.81 |  | 1.2 | L | 127 |  | 0.26 | L | 0.052 | L | 3.5 | L | 0.24 | L | 5.4 | L | 0.52 | L | 0.12 | L | 0.12 | L | 0.106 |  | 0.733 |  | 0.531 |  | 0.425 |  | 0.077 | L | 91.8 |  | 0.0638 |  | 0.117 |  |  | B | 0.85 |  | 0.24 | L | 0.24 | L | 0.531 |  | 5.1 |  | 0.106 |  | 2.19 |  | 0.213 |  | 1.28 |  | 11.2 |  | 17.7325
R-7 | 44.8706 | -106.068 | 100.9 | 5.7 | 1981-03-19 | WA5213417 | W213417 | CoalQual_USGS | https://ncrdspublic.er.usgs.gov/coalqual/ | Wyoming | SHERIDAN | NORTHERN GREAT PLAINS | POWDER RIVER | SPOTTED HORSE |  | FORT UNION |  | CANYON-WALL | TONGUE RIVER |  | Tertiary | Paleocene |  |  | CABIN CREEK SE (7.5') | USGS-FLORES R M | NO DATA ENTERED | R-7 | R-7-1 | SUBBITUMINOUS COAL | SUBBITUMINOUS | Subbituminous C | GT and USGS | Drill Core | As Received | Bench | [6 empty] | W213417-01-S1 |  | 24.87 |  | 30.86 |  | 39.64 |  | 4.63 |  |  | 3.35 |  | 52.24 |  | 0.95 |  | 13.03 |  | 0.93 |  |  | 8844 |  | 0.05 |  | 0.07 |  | 0.81 |  | 2450 |  | 2500 |  | 2530 |  | 0 |  |  | B |  | B | 9131 |  | 42.33 |  | 59.91 |  | 12545 |  |  | B |  | B |  | B |  | B | 5.42 |  | 4.71 | r | 5.9 |  | 17.9 | o | 6.79 | o | 19 | o | 4.65 | o | 0.024 |  | 4.86 | o | 0.216 | o | 10.4 | o | 0.418 | o |  | B | 28 | s |  | 6.17 |  | 5180 |  | 2220 |  | 8420 |  | 1730 |  | 2230 |  | 111 |  | 4510 |  | 155 |  | 11.8 | s,d | 0.0062 | L | 11.9 |  | 0.62 | L | 22.3 |  | 155 |  | 0.328 |  | 0.62 | L | 0.798 |  | 0.0347 |  | 3.15 |  | 115 |  | 0.63 |  | 1.89 |  | 0.105 |  | 3.65 |  | 1.4 | L | 0.62 | L | 0.115 |  | 105 |  | 0.867 |  | 0.93 | L | 0.167 |  | 0.21 |  | 0.0598 |  | 0.43 | L | 0.43 | L | 0.93 | L | 2.1 |  | 2.23 |  | 0.021 |  | 14.9 |  | 0.743 |  | 0.297 |  | 2 | L | 1.42 |  | 1.4 | L | 21.7 |  | 3.41 |  | 0.062 | L | 4.46 |  | 0.29 | L | 74 | L | 0.62 | L | 0.14 | L | 0.14 | L | 0.944 |  | 0.882 |  | 0.588 |  | 0.42 |  | 0.093 | L | 124 |  | 0.0525 |  | 0.084 |  |  | B | 0.525 |  | 0.29 | L | 0.29 | L | 0.914 |  | 4.58 |  | 0.42 |  | 2.29 |  | 0.315 |  | 3.47 |  | 9.29 |  | 18.625
R-7 | 44.8706 | -106.068 | 106.6 | 5.4 | 1981-03-19 | WA5213417 | W213418 | CoalQual_USGS | https://ncrdspublic.er.usgs.gov/coalqual/ | Wyoming | SHERIDAN | NORTHERN GREAT PLAINS | POWDER RIVER | SPOTTED HORSE |  | FORT UNION |  | CANYON-WALL | TONGUE RIVER |  | Tertiary | Paleocene |  |  | CABIN CREEK SE (7.5') | USGS-FLORES R M | NO DATA ENTERED | R-7 | R-7-2 | SUBBITUMINOUS COAL | SUBBITUMINOUS | Subbituminous C | GT and USGS | Drill Core | As Received | Bench | [6 empty] | W213417-02-S1 |  | 26.52 |  | 29.54 |  | 36.14 |  | 7.8 |  |  | 3.15 |  | 48.32 |  | 0.97 |  | 12.64 |  | 0.6 |  |  | 8187 |  | 0.09 |  | 0.06 |  | 0.45 |  | 2130 |  | 2220 |  | 2300 |  | 0 |  |  | B |  | B | 8778 |  | 43.37 |  | 60.97 |  | 12465 |  |  | B |  | B |  | B |  | B | 5.44 |  | 4.72 | r | 9.6 |  | 31.5 | o | 19.5 | o | 12.7 | o | 3.49 | o | 0.02 |  | 3.78 | o | 0.168 | o | 6.11 | o | 1.67 | o |  | B | 14.7 | s |  | 10 |  | 14800 |  | 10400 |  | 9170 |  | 2120 |  | 2820 |  | 141 |  | 4300 |  | 1010 |  | 6.16 | s,d | 0.0181 |  | 8.61 |  | 1.1 | L | 32.2 |  | 212 |  | 0.222 |  | 1.1 | L | 0.882 |  | 0.0826 |  | 12.6 |  | 105 |  | 2.1 |  | 4.72 |  | 0.105 |  | 20.2 |  | 2.3 | L | 1.1 | L | 0.315 |  | 52.5 |  | 2.32 |  | 1.6 | L | 0.16 | L | 0.735 |  | 0.0441 |  | 0.69 | L | 0.69 | L | 1.6 | L | 7.35 |  | 14.1 |  | 0.105 |  | 20.2 |  | 0.554 |  | 1.91 |  | 3.22 |  | 5.34 |  | 2.3 | L | 334 |  | 1.91 |  | 0.11 | L | 6.9 | L | 0.47 | L | 84 | L | 1.1 | L | 0.23 | L | 0.23 | L | 0.315 |  | 2.34 |  | 2.66 |  | 1.15 |  | 0.302 |  | 191 |  | 0.304 |  | 0.168 |  |  | B | 2.31 |  | 0.47 | L | 0.47 | L | 1.77 |  | 11.1 |  | 1.1 | L | 4.03 |  | 0.735 |  | 7.05 |  | 21.2 |  | 42.733
R-7 | 44.8706 | -106.068 | 112 | 5.9 | 1981-03-19 | WA5213417 | W213419 | CoalQual_USGS | https://ncrdspublic.er.usgs.gov/coalqual/ | Wyoming | SHERIDAN | NORTHERN GREAT PLAINS | POWDER RIVER | SPOTTED HORSE |  | FORT UNION |  | CANYON-WALL | TONGUE RIVER |  | Tertiary | Paleocene |  |  | CABIN CREEK SE (7.5') | USGS-FLORES R M | NO DATA ENTERED | R-7 | R-7-3 | SUBBITUMINOUS COAL | SUBBITUMINOUS | Subbituminous C | GT and USGS | Drill Core | As Received | Bench | [6 empty] | W213417-03-S1 |  | 26.56 |  | 29.93 |  | 39.1 |  | 4.41 |  |  | 3.29 |  | 51.22 |  | 1.01 |  | 13.22 |  | 0.29 |  |  | 8640 |  | 0.02 |  | 0.03 |  | 0.24 |  | 2280 |  | 2400 |  | 2430 |  | 0 |  |  | B |  | B | 8961 |  | 42.4 |  | 59.88 |  | 12516 |  |  | B |  | B |  | B |  | B | 5.69 |  | 4.85 | r | 5.4 |  | 21.8 | o | 9.79 | o | 21.7 | o | 4.65 | o | 0.027 |  | 6.08 | o | 0.12 | o | 3.85 | o | 0.736 | o |  | B | 18.2 | s |  | 5.67 |  | 5790 |  | 2940 |  | 8800 |  | 1590 |  | 2550 |  | 56.7 |  | 1530 |  | 250 |  | 7.65 | s,d | 0.00908 |  | 0.736 |  | 0.57 | L | 25 |  | 136 |  | 0.0738 |  | 0.57 | L | 0.799 |  | 0.025 |  | 4.2 |  | 116 |  | 0.525 |  | 3.05 |  |  | B | 4.99 |  | 1.3 | L | 0.57 | L | 0.0841 |  | 94.6 |  | 0.738 |  | 0.86 | L | 0.086 | L | 0.21 |  | 0.0252 |  | 0.39 | L | 0.39 | L | 0.86 | L | 3.15 |  | 1.13 |  | 0.085 | L | 15.3 |  | 0.165 |  | 0.681 |  | 2.89 |  | 1.08 |  | 1.3 | L | 49.9 |  | 0.908 |  | 0.057 | L | 3.9 | L | 0.27 | L | 85 | L | 0.57 | L | 0.13 | L | 0.13 | L | 0.21 |  | 0.778 |  | 0.736 |  | 0.315 |  | 0.295 |  | 102 |  | 0.0841 |  | 0.0525 |  |  | B | 0.946 |  | 0.27 | L | 0.27 | L | 0.431 |  | 5.45 |  | 1.1 | L | 1.36 |  | 0.315 |  | 2.67 |  | 10.8 |  | 19.7416
R-7 | 44.8706 | -106.068 | 117.9 | 5.9 | 1981-03-19 | WA5213417 | W213420 | CoalQual_USGS | https://ncrdspublic.er.usgs.gov/coalqual/ | Wyoming | SHERIDAN | NORTHERN GREAT PLAINS | POWDER RIVER | SPOTTED HORSE |  | FORT UNION |  | CANYON-WALL | TONGUE RIVER |  | Tertiary | Paleocene |  |  | CABIN CREEK SE (7.5') | USGS-FLORES R M | NO DATA ENTERED | R-7 | R-7-4 | SUBBITUMINOUS COAL | SUBBITUMINOUS | Subbituminous C | GT and USGS | Drill Core | As Received | Bench | [6 empty] | W213417-04-S1 |  | 25.45 |  | 31.3 |  | 38.94 |  | 4.31 |  |  | 3.43 |  | 51.5 |  | 1.06 |  | 13.89 |  | 0.36 |  |  | 8804 |  | 0.04 |  | 0.03 |  | 0.29 |  | 2290 |  | 2410 |  | 2450 |  | 0 |  |  | B |  | B | 9100 |  | 43.48 |  | 58.67 |  | 12534 |  |  | B |  | B |  | B |  | B | 5.57 |  | 4.79 | r | 5.9 |  | 24 | o | 9.6 | o | 19.6 | o | 4.65 | o | 0.037 |  | 5.81 | o | 0.144 | o | 3.63 | o | 1.07 | o |  | B | 22.4 | s |  | 6.18 |  | 6940 |  | 3150 |  | 8680 |  | 1740 |  | 2660 |  | 74.4 |  | 1570 |  | 397 |  | 9.42 | s,d | 0.0062 | L | 0.735 |  | 0.62 | L | 27.3 |  | 149 |  | 0.062 | L | 0.62 | L | 1.26 |  | 0.0254 |  | 4.2 |  | 147 |  | 0.525 |  | 3.78 |  | 0.11 | L | 8.68 |  | 1.4 | L | 0.62 | L | 0.063 |  | 126 |  | 0.744 |  | 0.93 | L | 0.093 | L | 0.315 |  | 0.0158 |  | 0.43 | L | 0.43 | L | 0.93 | L | 3.15 |  | 0.868 |  | 0.021 |  | 22.9 |  | 0.353 |  | 1.12 |  | 2 | L | 1.18 |  | 1.4 | L | 163 |  | 0.558 |  | 0.062 | L | 4.3 | L | 0.29 | L | 85 | L | 0.62 | L | 0.14 | L | 0.14 | L | 0.21 |  | 0.95 |  | 0.425 |  | 0.315 |  | 0.384 |  | 124 |  | 0.116 |  | 0.0473 |  |  | B | 0.945 |  | 0.29 | L | 0.29 | L | 0.378 |  | 6.82 |  | 1.1 | L | 0.991 |  | 0.21 |  | 2.97 |  | 11.8 |  | 18.9673
R-7 | 44.8706 | -106.068 | 123.8 | 4.5 | 1981-03-19 | WA5213417 | W213421 | CoalQual_USGS | https://ncrdspublic.er.usgs.gov/coalqual/ | Wyoming | SHERIDAN | NORTHERN GREAT PLAINS | POWDER RIVER | SPOTTED HORSE |  | FORT UNION |  | CANYON-WALL | TONGUE RIVER |  | Tertiary | Paleocene |  |  | CABIN CREEK SE (7.5') | USGS-FLORES R M | NO DATA ENTERED | R-7 | R-7-5 | SUBBITUMINOUS COAL | SUBBITUMINOUS | Subbituminous C | GT and USGS | Drill Core | As Received | Bench | [6 empty] | W213417-05-S1 |  | 24.1 |  | 28.96 |  | 33.88 |  | 13.06 |  |  | 3.24 |  | 45.69 |  | 0.94 |  | 12.28 |  | 0.69 |  |  | 7729 |  | 0.07 |  | 0.06 |  | 0.56 |  | 2280 |  | 2380 |  | 2480 |  | 0 |  |  | B |  | B | 8812 |  | 43.93 |  | 63.58 |  | 12299 |  |  | B |  | B |  | B |  | B | 5.13 |  | 4.56 | r | 14.5 |  | 47.7 | o | 16.7 | o | 8.11 | o | 2.66 | o | 0.014 |  | 2.7 | o | 0.853 | o | 3.37 | o | 1.27 | o |  | B | 9.73 | s |  | 15.1 |  | 33900 |  | 13400 |  | 8800 |  | 2430 |  | 3040 |  | 1080 |  | 3590 |  | 1150 |  | 4.08 | s,d | 0.0243 |  | 1.78 |  | 1.6 | L | 38 |  | 182 |  | 0.289 |  | 1.6 | L | 1.24 |  | 0.112 |  | 16.8 |  | 110 | L | 1.47 |  | 14.7 |  | 1.05 |  | 16.7 |  | 3.4 | L | 1.6 | L | 0.283 |  | 94.3 |  | 3.95 |  | 2.3 | L | 0.258 |  | 0.943 |  | 0.0251 |  | 1.1 | L | 1.1 | L | 2.3 | L | 10.5 |  | 14.4 |  | 0.0629 |  | 21.3 |  | 0.912 |  | 1.98 |  | 4.9 | L | 4.25 |  | 3.4 | L | 530 |  | 5.62 |  | 0.16 | L | 11 | L | 0.7 | L | 84 | L | 1.6 | L | 0.34 | L | 0.34 | L | 0.629 |  | 3.42 |  | 0.985 |  | 1.15 |  | 0.562 |  | 182 |  | 0.346 |  | 0.189 |  |  | B | 3.67 |  | 0.7 | L | 0.7 | L | 2.36 |  | 21.3 |  | 0.733 |  | 2.89 |  | 0.838 |  | 13.5 |  | 25.8 |  | 57.7129
R-7 | 44.8706 | -106.068 | 131.8 | 3.1 | 1981-03-19 | WA2213422 | W213422 | CoalQual_USGS | https://ncrdspublic.er.usgs.gov/coalqual/ | Wyoming | SHERIDAN | NORTHERN GREAT PLAINS | POWDER RIVER | SPOTTED HORSE |  | FORT UNION |  | CANYON-WALL | TONGUE RIVER |  | Tertiary | Paleocene |  |  | CABIN CREEK SE (7.5') | USGS-FLORES R M | NO DATA ENTERED | R-7 | R-7-8 | SUBBITUMINOUS COAL | SUBBITUMINOUS | Subbituminous C | GT and USGS | Drill Core | As Received | Bench | [6 empty] | W213422-02-S2 |  | 20.84 |  | 27.06 |  | 30.07 |  | 22.03 |  |  | 2.99 |  | 41.52 |  | 0.93 |  | 10.97 |  | 0.72 |  |  | 7071 |  | 0.02 |  | 0.01 |  | 0.69 |  | 2280 |  | 2400 |  | 2500 |  | 0 |  |  | B |  | B | 9068 |  | 44.31 |  | 68.41 |  | 12377 |  |  | B |  | B |  | B |  | B | 4.62 |  | 4.31 | r | 21.1 |  | 56.9 | o | 18.4 | o | 5.15 | o | 2.32 | o | 0.01 |  | 1.62 | o | 1.67 | o | 2.65 | o | 1.07 | o |  | B | 5.88 | s |  | 22.1 |  | 58700 |  | 21400 |  | 8110 |  | 3090 |  | 2650 |  | 3070 |  | 4080 |  | 1410 |  | 2.46 | s,d | 0.0287 |  | 1.46 |  | 2.3 | L | 48.5 |  | 265 |  | 0.441 |  | 2.3 | L | 1.38 |  | 0.181 |  | 21.9 |  | 110 | L | 1.57 |  | 22.7 |  | 2.82 |  | 22.1 |  | 4.9 | L | 2.3 | L | 0.397 |  | 125 |  | 5.95 |  | 3.4 | L | 0.34 | L | 1.15 |  | 0.0157 |  | 1.5 | L | 1.5 | L | 3.4 | L | 14.6 |  | 13.7 |  | 0.136 |  | 22.1 |  | 1.74 |  | 2.87 |  | 7.1 | L | 4.85 |  | 4.9 | L | 99.2 |  | 5.73 |  | 0.23 | L | 15 | L | 1.1 | L | 26.1 |  | 2.3 | L | 0.49 | L | 0.49 | L | 0.627 |  | 4.72 |  | 1.15 |  | 1.57 |  | 0.904 |  | 123 |  | 0.439 |  | 0.24 |  |  | B | 4.7 |  | 1.1 | L | 1.1 | L | 2.88 |  | 28.7 |  | 0.941 |  | 4.85 |  | 1.25 |  | 19 |  | 28.7 |  | 80.243
R-7 | 44.8706 | -106.068 | 135.5 | 2 | 1981-03-19 | WA2213422 | W213423 | CoalQual_USGS | https://ncrdspublic.er.usgs.gov/coalqual/ | Wyoming | SHERIDAN | NORTHERN GREAT PLAINS | POWDER RIVER | SPOTTED HORSE |  | FORT UNION |  | CANYON-WALL | TONGUE RIVER |  | Tertiary | Paleocene |  |  | CABIN CREEK SE (7.5') | USGS-FLORES R M | NO DATA ENTERED | R-7 | R-7-10 | IMPURE SUBBITUMINOUS COAL | SUBBITUMINOUS | Subbituminous C | GT and USGS | Drill Core | As Received | Bench | [6 empty] | W213422-03-S2 |  | 20.55 |  | 26.22 |  | 31.08 |  | 22.15 |  |  | 2.88 |  | 41.57 |  | 0.79 |  | 11.27 |  | 0.79 |  |  | 7058 |  | 0.05 |  | 0.07 |  | 0.67 |  | 2210 |  | 2370 |  | 2480 |  | 0 |  |  | B |  | B | 9109 |  | 42.9 |  | 69.63 |  | 12318 |  |  | B |  | B |  | B |  | B | 4.56 |  | 4.28 | r | 26.4 |  | 65.1 | o | 15.3 | o | 3.39 | o | 1.83 | o | 0.007 |  | 1.35 | o | 2.06 | o | 2.65 | o | 0.836 | o |  | B | 4.68 | s |  | 27.7 |  | 83800 |  | 22400 |  | 6670 |  | 3030 |  | 2760 |  | 4720 |  | 5100 |  | 1380 |  | 1.95 | s,d | 0.028 | L | 2.72 |  | 2.8 | L | 57.9 |  | 303 |  | 2.07 |  | 2.8 | L | 1.37 |  | 0.141 |  | 24 |  | 110 | L | 2.19 |  | 21.7 |  | 3.66 |  | 21.8 |  | 6.1 | L | 2.8 | L | 0.407 |  | 115 |  | 7.17 |  | 4.2 | L | 1.46 |  | 1.57 |  | 0.024 |  | 1.9 | L | 1.9 | L | 4.2 | L | 11.5 |  | 13 |  | 0.188 |  | 19.3 |  | 2.62 |  | 3.86 |  | 8.83 |  | 6.34 |  | 6.1 | L | 56 | L | 6.34 |  | 0.28 | L | 19 | L | 1.3 | L | 84 | L | 2.8 | L | 0.61 | L | 0.61 | L | 1.78 |  | 5.64 |  | 0.428 |  | 1.67 |  | 1.13 |  | 141 |  | 0.428 |  | 0.334 |  |  | B | 4.49 |  | 1.3 | L | 1.3 | L | 3.31 |  | 38.6 |  | 2.3 |  | 10.2 |  | 1.36 |  | 17.7 |  | 63.4 |  | 93.789
R-7 | 44.8706 | -106.068 | 310 | 4 | 1981-03-19 | WA2213424 | W213424 | CoalQual_USGS | https://ncrdspublic.er.usgs.gov/coalqual/ | Wyoming | SHERIDAN | NORTHERN GREAT PLAINS | POWDER RIVER | SPOTTED HORSE |  | FORT UNION |  | CANYON-WALL | TONGUE RIVER |  | Tertiary | Paleocene |  |  | CABIN CREEK SE (7.5') | USGS-FLORES R M | NO DATA ENTERED | R-7 | R-7-11 | SUBBITUMINOUS COAL | SUBBITUMINOUS | Subbituminous C | GT and USGS | Drill Core | As Received | Bench | [6 empty] | W213424-01-S3 |  | 25.29 |  | 28.93 |  | 41.53 |  | 4.25 |  |  | 3.28 |  | 52.2 |  | 0.96 |  | 13.82 |  | 0.2 |  |  | 8749 |  | 0.01 |  |  | B | 0.19 |  | 2190 |  | 2330 |  | 2360 |  | 0 |  |  | B |  | B | 9090 |  | 40.33 |  | 61.84 |  | 12417 |  |  | B |  | B |  | B |  | B | 5.41 |  | 4.71 | r | 5.4 |  | 24 | o | 14.4 | o | 19.9 | o | 4.32 | o | 0.023 |  | 5.4 | o | 0.132 | o | 4.99 | o | 0.401 | o |  | B | 13.7 | s |  | 5.65 |  | 6350 |  | 4310 |  | 8050 |  | 1470 |  | 2270 |  | 62.3 |  | 1980 |  | 136 |  | 5.73 | s,d | 0.0057 | L | 0.42 |  | 0.57 | L | 39.7 |  | 176 |  | 0.13 |  | 0.57 | L | 0.546 |  | 0.017 |  | 4.2 |  | 110 | L | 0.42 |  | 1.68 |  | 0.11 | L | 2.95 |  | 1.3 | L | 0.57 | L | 0.0944 |  | 126 |  | 0.737 |  | 0.85 | L | 0.085 | L | 0.21 |  | 0.0241 |  | 0.39 | L | 0.39 | L | 0.85 | L | 2.1 |  | 5.38 |  | 0.021 |  | 13 |  | 0.453 |  | 0.499 |  | 1.9 | L | 1.36 |  | 1.3 | L | 356 |  | 0.29 | L | 0.057 | L | 3.9 | L | 0.27 | L | 63 | L | 0.57 | L | 0.13 | L | 0.13 | L | 0.315 |  | 0.577 |  | 0.325 |  | 0.315 |  | 0.085 | L | 170 |  | 0.0525 |  | 0.042 |  |  | B | 0.735 |  | 0.27 | L | 0.27 | L | 0.262 |  | 3.51 |  | 0.95 | L | 1.53 |  | 0.42 |  | 2.78 |  | 9.07 |  | 17.9024
R-7 | 44.8706 | -106.068 | 314 | 3 | 1981-03-19 | WA2213424 | W213425 | CoalQual_USGS | https://ncrdspublic.er.usgs.gov/coalqual/ | Wyoming | SHERIDAN | NORTHERN GREAT PLAINS | POWDER RIVER | SPOTTED HORSE |  | FORT UNION |  | CANYON-WALL | TONGUE RIVER |  | Tertiary | Paleocene |  |  | CABIN CREEK SE (7.5') | USGS-FLORES R M | NO DATA ENTERED | R-7 | R-7-12 | SUBBITUMINOUS COAL | SUBBITUMINOUS | Subbituminous C | GT and USGS | Drill Core | As Received | Bench | [6 empty] | W213424-02-S3 |  | 19.95 |  | 29.55 |  | 31.16 |  | 19.34 |  |  | 3.33 |  | 43.94 |  | 0.92 |  | 11.81 |  | 0.71 |  |  | 7597 |  | 0.04 |  | 0.09 |  | 0.58 |  | 2310 |  | 2390 |  | 2470 |  | 0 |  |  | B |  | B | 9427 |  | 46.18 |  | 65.37 |  | 12514 |  |  | B |  | B |  | B |  | B | 4.35 |  | 4.18 | r | 17.3 |  | 50.3 | o | 21.6 | o | 5.57 | o | 3.82 | o | 0.014 |  | 3.51 | o | 1.21 | o | 4.15 | o | 0.92 | o |  | B | 5.7 | s |  | 18.1 |  | 42400 |  | 20600 |  | 7190 |  | 4150 |  | 4690 |  | 1820 |  | 5240 |  | 993 |  | 2.38 | s,d | 0.0361 |  | 2.4 |  | 1.9 | L | 48.7 |  | 253 |  | 0.415 |  | 1.9 | L | 1.36 |  | 0.271 |  | 30.3 |  | 188 |  | 2.4 |  | 20.5 |  | 1.57 |  | 16.8 |  | 4 | L | 1.9 | L | 0.584 |  | 31.3 |  | 4.51 |  | 2.8 | L | 0.28 | L | 0.835 |  | 0.025 |  | 1.3 | L | 1.3 | L | 2.8 | L | 17.7 |  | 32.5 |  | 0.136 |  | 25.3 |  | 1.55 |  | 1.34 |  | 7.4 |  | 5.78 |  | 4 | L | 836 |  | 16.1 |  | 0.19 | L | 13 | L | 0.84 | L | 63 | L | 1.9 | L | 0.4 | L | 0.4 | L | 1.15 |  | 4.03 |  | 1.48 |  | 2.5 |  | 0.939 |  | 217 |  | 0.313 |  | 0.417 |  |  | B | 6.05 |  | 0.84 | L | 0.84 | L | 3.63 |  | 28.9 |  | 0.626 |  | 5.6 |  | 0.939 |  | 16.1 |  | 21.7 |  | 89.416
R-7 | 44.8706 | -106.068 | 318.9 | 3 | 1981-03-19 | WA2213426 | W213426 | CoalQual_USGS | https://ncrdspublic.er.usgs.gov/coalqual/ | Wyoming | SHERIDAN | NORTHERN GREAT PLAINS | POWDER RIVER | SPOTTED HORSE |  | FORT UNION |  | CANYON-WALL | TONGUE RIVER |  | Tertiary | Paleocene |  |  | CABIN CREEK SE (7.5') | USGS-FLORES R M | NO DATA ENTERED | R-7 | R-7-14 | SUBBITUMINOUS COAL | SUBBITUMINOUS | Subbituminous C | GT and USGS | Drill Core | As Received | Bench | [6 empty] | W213426-01-S4 |  | 22.8 |  | 31.08 |  | 40.46 |  | 5.66 |  |  | 3.42 |  | 52.77 |  | 0.98 |  | 13.68 |  | 0.69 |  |  | 8926 |  | 0.03 |  | 0.12 |  | 0.54 |  | 2180 |  | 2320 |  | 2350 |  | 0 |  |  | B |  | B | 9352 |  | 42.15 |  | 60.68 |  | 12477 |  |  | B |  | B |  | B |  | B | 5.45 |  | 4.72 | r | 6 |  | 25 | o | 11 | o | 16.5 | o | 4.15 | o | 0.018 |  | 5 | o | 0.385 | o | 8.81 | o | 0.385 | o |  | B | 19.9 | s |  | 6.28 |  | 7370 |  | 3660 |  | 7430 |  | 1570 |  | 2330 |  | 202 |  | 3880 |  | 145 |  | 8.33 | s,d | 0.0126 |  | 4.2 |  | 0.63 | L | 44.1 |  | 164 |  | 0.252 |  | 0.63 | L | 1.18 |  | 0.0756 |  | 10.5 |  | 110 | L | 1.26 |  | 5.04 |  | 0.105 |  | 7.56 |  | 1.4 | L | 0.882 |  | 0.283 |  | 31.5 |  | 2.77 |  | 0.95 | L | 0.882 |  | 0.42 |  | 0.0157 |  | 0.43 | L | 0.43 | L | 0.95 | L | 7.35 |  | 1.89 |  | 0.0945 |  | 11.3 |  | 3.84 |  | 0.693 |  | 2.1 | L | 5.16 |  | 1.4 | L | 118 |  | 1.13 |  | 0.063 | L | 4.3 | L | 0.29 | L | 63 | L | 0.63 | L | 0.14 | L | 0.14 | L | 1.36 |  | 1.82 |  | 0.724 |  | 1.15 |  | 0.095 | L | 88.2 |  | 0.063 |  | 0.189 |  |  | B | 1.26 |  | 0.466 |  | 0.29 | L | 2.9 |  | 22 |  | 0.63 |  | 4.91 |  | 0.735 |  | 23.9 |  | 13.2 |  | 35.7395
R-7 | 44.8706 | -106.068 | 321.9 | 2.6 | 1981-03-19 | WA2213426 | W213427 | CoalQual_USGS | https://ncrdspublic.er.usgs.gov/coalqual/ | Wyoming | SHERIDAN | NORTHERN GREAT PLAINS | POWDER RIVER | SPOTTED HORSE |  | FORT UNION |  | CANYON-WALL | TONGUE RIVER |  | Tertiary | Paleocene |  |  | CABIN CREEK SE (7.5') | USGS-FLORES R M | NO DATA ENTERED | R-7 | R-7-15 | SUBBITUMINOUS COAL | SUBBITUMINOUS | Subbituminous B | GT and USGS | Drill Core | As Received | Bench | [6 empty] | W213426-02-S4 |  | 21.57 |  | 33.08 |  | 38.95 |  | 6.4 |  |  | 3.68 |  | 53.06 |  | 1.1 |  | 13.03 |  | 1.16 |  |  | 9242 |  | 0.05 |  | 0.27 |  | 0.84 |  | 2210 |  | 2330 |  | 2360 |  | 0 |  |  | B |  | B | 9683 |  | 44.05 |  | 59.07 |  | 12831 |  |  | B |  | B |  | B |  | B | 5.26 |  | 4.63 | r | 7.9 |  | 24 | o | 8.75 | o | 14 | o | 3.82 | o | 0.011 |  | 4.05 | o | 0.361 | o | 11.1 | o | 0.418 | o |  | B | 27.3 | s |  | 8.25 |  | 9280 |  | 3840 |  | 8260 |  | 1910 |  | 2490 |  | 249 |  | 6450 |  | 207 |  | 11.4 | s,d | 0.0149 |  | 6.82 |  | 0.83 | L | 29.8 |  | 182 |  | 0.538 |  | 0.83 | L | 1.14 |  | 0.0911 |  | 8.39 |  | 178 |  | 1.26 |  | 3.98 |  | 0.21 |  | 7.7 |  | 1.9 | L | 0.83 | L | 0.252 |  | 62.9 |  | 0.911 |  | 1.3 | L | 0.13 | L | 0.315 |  | 0.0283 |  | 0.57 | L | 0.57 | L | 1.3 | L | 4.19 |  | 1.16 |  | 0.105 |  | 9.11 |  | 2.57 |  | 0.298 |  | 2.7 | L | 4.22 |  | 1.9 | L | 59.6 |  | 0.746 |  | 0.083 | L | 5.7 | L | 0.39 | L | 63 | L | 0.83 | L | 0.19 | L | 0.19 | L | 0.419 |  | 1.46 |  | 0.545 |  | 0.944 |  | 0.13 | L | 82.8 |  | 0.0839 |  | 0.147 |  |  | B | 1.57 |  | 0.39 | L | 0.39 | L | 1.85 |  | 8.28 |  | 0.419 |  | 5.72 |  | 0.734 |  | 5.55 |  | 9.11 |  | 33.872
R-3A | 44.8008 | -106.108 | 59.3 | 1.6 | 1981-06-22 |  | W213981 | CoalQual_USGS | https://ncrdspublic.er.usgs.gov/coalqual/ | Wyoming | SHERIDAN | NORTHERN GREAT PLAINS | POWDER RIVER | SPOTTED HORSE |  | FORT UNION |  | SMITH-ANDERSON | TONGUE RIVER | PARTING | Tertiary | Paleocene |  |  | CABIN CREEK SE (7.5') | USGS-FLORES R M | NO DATA ENTERED | R-3 | R-3-4 | CARBONACEOUS SHALE ROCK |  |  | U.S. Geological Survey (USGS) | Rock Core sample | As Received | Single sample | [6 empty] | W213981-01-S1 | ROCK |  | B |  | B |  | B |  | B |  |  | B |  | B |  | B |  | B |  | B |  |  | B |  | B |  | B |  | B |  | B |  | B |  | B |  | B |  | B |  | B |  | No BTU |  | No VM |  | B |  | B |  | B | 0.02 |  | 26 |  |  | B |  | B | 0 | e | 53.5 |  | 54.8 | o | 14.6 | o | 1.93 | o | 1.66 | o | 0.018 |  | 0.581 | o | 1.88 | o | 13.1 | o | 0.619 | o |  | B | 2.37 | s |  | 53.5 |  | 137000 |  | 41200 |  | 7380 |  | 5350 |  | 2300 |  | 8350 |  | 49000 |  | 1980 |  | 0.948 | s,d | 0.102 |  | 44.1 |  | 5.4 | L | 80.3 |  | 407 |  | 2.62 |  | 5.4 | L | 3.49 |  | 0.535 |  | 39 |  | 150 |  | 7 |  | 32.2 |  | 3.3 |  | 35.8 |  | 12 | L | 5.4 | L | 0.73 |  | 340 |  | 9.63 |  | 8.1 | L | 0.81 | L | 1.8 |  | 0.16 |  | 3.7 | L | 3.7 | L | 8.1 | L | 20 |  | 23 |  | 0.08 | L | 96.3 |  | 15 |  | 5.35 |  | 23.5 |  | 36.4 |  | 12 | L | 225 |  | 16.6 |  | 0.54 | L | 37 | L | 2.5 | L | 25 |  | 5.4 | L | 1.2 | L | 1.2 | L | 2.4 |  | 7 |  | 4.26 |  | 2.3 |  | 0.81 | L | 235 |  | 0.56 |  | 0.51 |  |  | B | 8 |  | 2.5 | L | 2.5 | L | 15.5 |  | 80.3 |  | 1.2 |  | 12.3 |  | 1.2 |  | 80.3 |  | 58.9 |  | 168.32
R-3A | 44.8008 | -106.108 | 518 | 1 | 1981-06-22 |  | W213982 | CoalQual_USGS | https://ncrdspublic.er.usgs.gov/coalqual/ | Wyoming | SHERIDAN | NORTHERN GREAT PLAINS | POWDER RIVER | SPOTTED HORSE |  | FORT UNION |  | SMITH-ANDERSON | TONGUE RIVER | PARTING | Tertiary | Paleocene |  |  | CABIN CREEK SE (7.5') | USGS-FLORES R M | NO DATA ENTERED | R-3 | R-3-15 | CARBONACEOUS SHALE ROCK |  |  | U.S. Geological Survey (USGS) | Rock Core sample | As Received | Single sample | [6 empty] | W213982-01-S2 | ROCK |  | B |  | B |  | B |  | B |  |  | B |  | B |  | B |  | B |  | B |  |  | B |  | B |  | B |  | B |  | B |  | B |  | B |  | B |  | B |  | B |  | No BTU |  | No VM |  | B |  | B |  | B | 0.01 |  | 15.5 |  |  | B |  | B | 0 | e | 67.2 |  | 68.5 | o | 17.5 | o | 1.16 | o | 1.13 | o | 0.0053 |  | 0.351 | o | 2.08 | o | 4.38 | o | 0.836 | o |  | B | 0.67 | s |  | 67.2 |  | 215000 |  | 62400 |  | 5580 |  | 4570 |  | 1750 |  | 11600 |  | 20600 |  | 3360 |  | 0.268 | s,d | 0.068 | L | 15.3 |  | 6.8 | L | 65.9 |  | 403 |  | 1.34 |  | 6.8 | L | 2.9 |  | 0.941 |  | 86.5 |  | 130 |  | 15.9 |  | 60.2 |  | 5.05 |  | 31.6 |  | 15 | L | 6.8 | L | 1.46 |  | 340 |  | 10.1 |  | 11 | L | 1.1 | L | 3.65 |  | 0.49 |  | 4.6 | L | 4.6 | L | 11 | L | 43 |  | 41.7 |  | 0.25 |  | 35.6 |  | 0.68 | L | 10.1 |  | 43.7 |  | 45 |  | 15 | L | 181 |  | 26.9 |  | 0.68 | L | 46 | L | 3.1 | L | 54 |  | 6.8 | L | 1.5 | L | 1.5 | L | 0.8 |  | 9.16 |  | 3.68 |  | 5.2 |  | 1.1 | L | 175 |  | 1.17 |  | 0.95 |  |  | B | 17 |  | 3.1 | L | 3.1 | L | 8.47 |  | 94.1 |  | 1 |  | 16.1 |  | 2.1 |  | 87.4 |  | 108 |  | 285.76
R-5 | 44.8417 | -106.1 | 106.1 | 1.7 | 1981-06-22 |  | W213983 | CoalQual_USGS | https://ncrdspublic.er.usgs.gov/coalqual/ | Wyoming | SHERIDAN | NORTHERN GREAT PLAINS | POWDER RIVER | SPOTTED HORSE |  | FORT UNION |  | ANDERSON-CANYON | TONGUE RIVER | PARTING | Tertiary | Paleocene |  |  | CABIN CREEK SE (7.5') | USGS-FLORES R M | NO DATA ENTERED | R-5 | R-5-4 | CARBONACEOUS SHALE COAL | SHALE |  | U.S. Geological Survey (USGS) | Drill Core | As Received | Single sample | [6 empty] | W213983-00-S2 |  |  | B |  | B |  | B |  | B | Incomplete Data |  | B |  | B |  | B |  | B |  | B | Incomplete Data |  | B |  | B |  | B |  | B |  | B |  | B |  | B |  | B |  | B |  | B |  | No BTU |  | No VM |  | B |  | B |  | B | 0.02 |  | 51.7 |  |  | B |  | B | 10 | e | 18.4 |  | 41.5 | o | 17.7 | o | 6.69 | o | 2.49 | o | 0.011 |  | 1.49 | o | 1.06 | o | 10.6 | o | 0.953 | o |  | B | 4.64 | s |  | 18.4 |  | 39700 |  | 19100 |  | 9770 |  | 3070 |  | 2250 |  | 1800 |  | 15100 |  | 1170 |  | 2.06 | s,d | 0.0634 |  | 8.89 |  | 2.1 | L | 51.1 |  | 307 |  | 2.66 |  | 2.1 | L | 4.81 |  | 0.511 |  | 65.6 |  | 156 |  | 12.6 |  | 23.6 |  | 1.11 |  | 38.8 |  | 4.7 |  | 2.66 |  | 1.28 |  | 122 |  | 6.54 |  | 6.54 |  | 1.84 |  | 1.89 |  | 0.244 |  | 1.4 | L | 1.4 | L | 3.1 | L | 32.2 |  | 11.4 |  | 0.333 |  | 22.5 |  | 3.48 |  | 3.27 |  | 26.6 |  | 24.5 |  | 4.5 | L | 603 |  | 7.36 |  | 0.21 | L | 14.9 |  | 0.95 | L | 67 | L | 2.1 | L | 0.45 | L | 0.45 | L | 1.44 |  | 13.6 |  | 3.33 |  | 3.56 |  | 0.31 | L | 286 |  | 0.367 |  | 1.03 |  |  | B | 6.33 |  | 0.95 | L | 0.95 | L | 9.24 |  | 75.6 |  | 0.667 |  | 22.5 |  | 2.78 |  | 13.9 |  | 83.8 |  | 187.033
R-5 | 44.8417 | -106.1 | 234.2 | 5.3 | 1981-06-22 | WA3213110 | W213984 | CoalQual_USGS | https://ncrdspublic.er.usgs.gov/coalqual/ | Wyoming | SHERIDAN | NORTHERN GREAT PLAINS | POWDER RIVER | SPOTTED HORSE |  | FORT UNION |  | ANDERSON-CANYON | TONGUE RIVER | PARTING | Tertiary | Paleocene |  |  | CABIN CREEK SE (7.5') | USGS-FLORES R M | NO DATA ENTERED | R-5 | R-5-8 | CARBONACEOUS SHALE COAL | SHALE |  | U.S. Geological Survey (USGS) | Drill Core | As Received | Bench | [6 empty] | W213110-02-S4 |  |  | B |  | B |  | B |  | B |  |  | B |  | B |  | B |  | B |  | B |  |  | B |  | B |  | B |  | B |  | B |  | B |  | B |  | B |  | B |  | B |  | No BTU |  | No VM |  | B |  | B |  | B | 0.02 |  | 59.3 |  |  | B |  | B | 10 | e | 9.4 |  | 36 | o | 17.8 | o | 13.7 | o | 1.53 | o | 0.011 |  | 4.73 | o | 0.445 | o | 6.13 | o | 1.04 | o |  | B | 5.27 | s |  | 9.4 |  | 17500 |  | 9860 |  | 10200 |  | 961 |  | 3660 |  | 386 |  | 4480 |  | 648 |  | 2.34 | s,d | 0.0345 |  | 4 |  | 1.1 | L | 44.9 |  | 219 |  | 1.04 |  | 1.1 | L | 4.22 |  | 0.219 |  | 16.7 |  | 167 |  | 4.22 |  | 11.8 |  | 0.333 |  | 18.8 |  | 2.3 | L | 1.1 | L | 0.378 |  | 167 |  | 3.76 |  | 1.6 | L | 0.971 |  | 0.667 |  | 0.0878 |  | 0.72 | L | 0.72 | L | 1.6 | L | 10 |  | 8.56 |  | 0.122 |  | 11.5 |  | 1.78 |  | 3.03 |  | 4.49 |  | 7.42 |  | 2.3 | L | 230 |  | 4.91 |  | 0.11 | L | 7.2 | L | 0.49 | L | 56 | L | 1.1 | L | 0.23 | L | 0.23 | L | 1 |  | 4.73 |  | 1.67 |  | 1.11 |  | 0.303 |  | 157 |  | 0.233 |  | 0.289 |  |  | B | 3.78 |  | 0.49 | L | 0.49 | L | 2.68 |  | 20.9 |  | 0.667 |  | 6.68 |  | 1 |  | 35.5 |  | 29.2 |  | 54.179
R-5 | 44.8417 | -106.1 | 728.2 | 2 | 1981-06-22 |  | W213985 | CoalQual_USGS | https://ncrdspublic.er.usgs.gov/coalqual/ | Wyoming | SHERIDAN | NORTHERN GREAT PLAINS | POWDER RIVER | SPOTTED HORSE |  | FORT UNION |  | ANDERSON-CANYON | TONGUE RIVER | PARTING | Tertiary | Paleocene |  |  | CABIN CREEK SE (7.5') | USGS-FLORES R M | NO DATA ENTERED | R-5 | R-5-13 | CARBONACEOUS SHALE ROCK |  |  | U.S. Geological Survey (USGS) | Rock Core sample | As Received | Single sample | [6 empty] | W213112-05F-S5 | ROCK |  | B |  | B |  | B |  | B |  |  | B |  | B |  | B |  | B |  | B |  |  | B |  | B |  | B |  | B |  | B |  | B |  | B |  | B |  | B |  | B |  | No BTU |  | No VM |  | B |  | B |  | B | 0.01 |  | 21.1 |  |  | B |  | B | 0 | e | 58 |  | 56.1 | o | 23.4 | o | 0.938 | o | 4.48 | o | 0.0059 |  | 0.689 | o | 1.97 | o | 9.91 | o | 0.769 | o |  | B | 1.28 | s |  | 58 |  | 152000 |  | 71900 |  | 3890 |  | 15700 |  | 2960 |  | 9510 |  | 40200 |  | 2670 |  | 0.512 | s,d | 0.0986 |  | 14.8 |  | 5.8 | L | 63.8 |  | 365 |  | 3.42 |  | 5.8 | L | 2.5 |  | 0.58 |  | 75 |  | 100 | L | 10.5 |  | 59.3 |  | 7.25 |  | 49.3 |  | 13 | L | 5.8 | L | 1.45 |  | 570 |  | 13.3 |  | 8.7 | L | 0.87 | L | 2.2 |  | 0.52 |  | 4 | L | 4 | L | 8.7 | L | 34.5 |  | 50.5 |  | 0.215 |  | 34.2 |  | 5.8 |  | 11 |  | 63.8 |  | 45.8 |  | 13 | L | 186 |  | 22.6 |  | 0.58 | L | 40 | L | 2.7 | L | 47 |  | 5.8 | L | 1.3 | L | 1.3 | L | 1.35 |  | 12.1 |  | 4.71 |  | 3.25 |  | 0.87 | L | 162 |  | 0.81 |  | 0.97 |  |  | B | 13.2 |  | 2.7 | L | 2.7 | L | 9.37 |  | 116 |  | 1.15 |  | 24.4 |  | 2.1 |  | 133 |  | 116 |  | 279.885
R-6 | 44.8225 | -106.084 | 255 | 6.1 | 1981-06-22 |  | W213986 | CoalQual_USGS | https://ncrdspublic.er.usgs.gov/coalqual/ | Wyoming | SHERIDAN | NORTHERN GREAT PLAINS | POWDER RIVER | SPOTTED HORSE |  | FORT UNION |  | ANDERSON-CANYON | TONGUE RIVER | PARTING | Tertiary | Paleocene |  |  | CABIN CREEK SE (7.5') | USGS-FLORES R M | NO DATA ENTERED | R-6 | R-6-8 | IMPURE CARBONACEOUS SHALE COAL | SHALE |  | U.S. Geological Survey (USGS) | Drill Core | As Received | Single sample | [6 empty] | W213986-00-S4 |  |  | B |  | B |  | B |  | B | Incomplete Data |  | B |  | B |  | B |  | B |  | B | Incomplete Data |  | B |  | B |  | B |  | B |  | B |  | B |  | B |  | B |  | B |  | B |  | No BTU |  | No VM |  | B |  | B |  | B | 0.01 |  | 34.4 |  |  | B |  | B | 10 | e | 38.6 |  | 54.6 | o | 19.8 | o | 1.69 | o | 1.99 | o | 0.0085 |  | 0.824 | o | 1.66 | o | 11.3 | o | 0.803 | o |  | B | 1.8 | s |  | 38.6 |  | 109000 |  | 45000 |  | 5190 |  | 5150 |  | 2620 |  | 5920 |  | 33800 |  | 2060 |  | 0.8 | s,d | 0.0944 |  | 19.8 |  | 4.3 | L | 60 |  | 369 |  | 3.17 |  | 4.3 | L | 2.82 |  | 1.24 |  | 48.9 |  | 133 |  | 5.67 |  | 36.3 |  | 4.44 |  | 64.3 |  | 9.5 | L | 5.15 |  | 1.19 |  | 300 |  | 10.3 |  | 6.5 | L | 2.44 |  | 2.11 |  | 0.0944 |  | 3 | L | 3 | L | 6.5 | L | 26.7 |  | 41.6 |  | 0.278 |  | 36.5 |  | 15.9 |  | 6.86 |  | 51.5 |  | 38.2 |  | 9.5 | L | 146 |  | 12.9 |  | 0.43 | L | 30 | L | 2 | L | 33.3 |  | 4.3 | L | 0.95 | L | 0.95 | L | 2.67 |  | 10.1 |  | 4.68 |  | 3.44 |  | 0.65 | L | 172 |  | 0.678 |  | 0.867 |  |  | B | 9.44 |  | 2 | L | 2 | L | 11.2 |  | 94.4 |  | 1.11 |  | 18.9 |  | 2.67 |  | 98.6 |  | 85.8 |  | 210.595
R-7 | 44.8706 | -106.068 | 130.9 | 0.9 | 1981-06-22 |  | W213987 | CoalQual_USGS | https://ncrdspublic.er.usgs.gov/coalqual/ | Wyoming | SHERIDAN | NORTHERN GREAT PLAINS | POWDER RIVER | SPOTTED HORSE |  | FORT UNION |  | CANYON-WALL | TONGUE RIVER | PARTING | Tertiary | Paleocene |  |  | CABIN CREEK SE (7.5') | USGS-FLORES R M | NO DATA ENTERED | R-7 | R-7-7 | CARBONACEOUS SHALE ROCK |  |  | U.S. Geological Survey (USGS) | Rock Core sample | As Received | Single sample | [6 empty] | W213422-01R-S2 | ROCK |  | B |  | B |  | B |  | B |  |  | B |  | B |  | B |  | B |  | B |  |  | B |  | B |  | B |  | B |  | B |  | B |  | B |  | B |  | B |  | B |  | No BTU |  | No VM |  | B |  | B |  | B | 0.01 |  | 20.4 |  |  | B |  | B | 0 | e | 58.8 |  | 62.3 | o | 22.5 | o | 0.924 | o | 1.21 | o | 0.0046 |  | 0.486 | o | 2.1 | o | 4.09 | o | 0.903 | o |  | B | 0.48 | s |  | 58.8 |  | 171000 |  | 70000 |  | 3880 |  | 4290 |  | 2120 |  | 10300 |  | 16800 |  | 3180 |  | 0.192 | s,d | 0.0941 |  | 4.8 |  | 5.9 | L | 82.3 |  | 382 |  | 1.53 |  | 5.9 | L | 2.05 |  | 0.588 |  | 63 |  | 130 |  | 14.4 |  | 64 |  | 7.5 |  | 33.5 |  | 13 | L | 5.9 | L | 0.88 |  | 440 |  | 18.2 |  | 8.9 | L | 0.941 |  | 3.5 |  | 0.32 |  | 4 | L | 4 | L | 8.9 | L | 32 |  | 40.6 |  | 0.22 |  | 27 |  | 0.706 |  | 9.41 |  | 30.6 |  | 27 |  | 13 | L | 123 |  | 22.9 |  | 0.59 | L | 40 | L | 2.8 | L | 66 |  | 5.9 | L | 1.3 | L | 1.3 | L | 1.8 |  | 9.91 |  | 2.31 |  | 3 |  | 0.941 |  | 182 |  | 1.16 |  | 0.61 |  |  | B | 14.2 |  | 2.8 | L | 2.8 | L | 6.75 |  | 118 |  | 1.2 |  | 10 |  | 1.4 |  | 94.1 |  | 100 |  | 216.31
R-7 | 44.8706 | -106.068 | 317.85 | 1.05 | 1981-06-22 |  | W213988 | CoalQual_USGS | https://ncrdspublic.er.usgs.gov/coalqual/ | Wyoming | SHERIDAN | NORTHERN GREAT PLAINS | POWDER RIVER | SPOTTED HORSE |  | FORT UNION |  | CANYON-WALL | TONGUE RIVER | PARTING | Tertiary | Paleocene |  |  | CABIN CREEK SE (7.5') | USGS-FLORES R M | NO DATA ENTERED | R-7 | R-7-13 | CARBONACEOUS SHALE ROCK |  |  | U.S. Geological Survey (USGS) | Rock Core sample | As Received | Single sample | [6 empty] | W213424-03F-S3 | ROCK |  | B |  | B |  | B |  | B |  |  | B |  | B |  | B |  | B |  | B |  |  | B |  | B |  | B |  | B |  | B |  | B |  | B |  | B |  | B |  | B |  | No BTU |  | No VM |  | B |  | B |  | B | 0.01 |  | 19.4 |  |  | B |  | B | 0 | e | 60.5 |  | 59.3 | o | 24.8 | o | 0.896 | o | 1.49 | o | 0.0041 |  | 0.527 | o | 1.73 | o | 5.05 | o | 0.819 | o |  | B | 0.68 | s |  | 60.5 |  | 168000 |  | 79300 |  | 3870 |  | 5450 |  | 2360 |  | 8710 |  | 21400 |  | 2960 |  | 0.272 | s,d | 0.127 |  | 6.1 |  | 6.1 | L | 84.7 |  | 520 |  | 2.24 |  | 6.1 | L | 1.81 |  | 0.726 |  | 72.5 |  | 130 |  | 11 |  | 66.8 |  | 7.2 |  | 58.7 |  | 14 | L | 6.1 | L | 1.35 |  | 570 |  | 18.8 |  | 9.1 | L | 0.91 | L | 2.4 |  | 0.24 |  | 4.2 | L | 4.2 | L | 9.1 | L | 38 |  | 72.6 |  | 0.265 |  | 24.8 |  | 4.48 |  | 12.1 |  | 72.6 |  | 43 |  | 14 | L | 212 |  | 30.9 |  | 0.61 | L | 42 | L | 2.8 | L | 83.5 |  | 6.1 | L | 1.4 | L | 1.4 | L | 1.7 |  | 11.7 |  | 3.15 |  | 4.25 |  | 0.91 | L | 200 |  | 1.11 |  | 0.885 |  |  | B | 15.6 |  | 2.8 | L | 2.8 | L | 8.68 |  | 139 |  | 1.25 |  | 18.8 |  | 2.1 |  | 121 |  | 103 |  | 288.95
R-7 | 44.8706 | -106.068 | 324.5 | 2.5 | 1981-06-22 |  | W213989 | CoalQual_USGS | https://ncrdspublic.er.usgs.gov/coalqual/ | Wyoming | SHERIDAN | NORTHERN GREAT PLAINS | POWDER RIVER | SPOTTED HORSE |  | FORT UNION |  | CANYON-WALL | TONGUE RIVER | PARTING | Tertiary | Paleocene |  |  | CABIN CREEK SE (7.5') | USGS-FLORES R M | NO DATA ENTERED | R-7 | R-7-16 | CARBONACEOUS SHALE ROCK |  |  | U.S. Geological Survey (USGS) | Rock Core sample | As Received | Single sample | [6 empty] | W213426-03F-S4 | ROCK |  | B |  | B |  | B |  | B |  |  | B |  | B |  | B |  | B |  | B |  |  | B |  | B |  | B |  | B |  | B |  | B |  | B |  | B |  | B |  | B |  | No BTU |  | No VM |  | B |  | B |  | B | 0.01 |  | 10.1 |  |  | B |  | B | 0 | e | 74 |  | 62.9 | o | 21.6 | o | 0.574 | o | 1.31 | o | 0.0053 |  | 0.473 | o | 2.21 | o | 5.92 | o | 0.803 | o |  | B | 0.69 | s |  | 74 |  | 218000 |  | 84400 |  | 3030 |  | 5850 |  | 2590 |  | 13600 |  | 30600 |  | 3550 |  | 0.276 | s,d | 0.111 |  | 10.2 |  | 7.4 | L | 81.4 |  | 496 |  | 2.66 |  | 7.4 | L | 1.8 |  | 0.71 |  | 86 |  | 130 |  | 15.8 |  | 74.8 |  | 8.5 |  | 45.9 |  | 17 | L | 7.4 | L | 1.52 |  | 660 |  | 20 |  | 12 | L | 1.2 | L | 3 |  | 0.12 |  | 5.1 | L | 5.1 | L | 12 | L | 43 |  | 56.2 |  | 0.28 |  | 39.2 |  | 3.11 |  | 11.8 |  | 60.7 |  | 49.6 |  | 17 | L | 237 |  | 29.6 |  | 0.74 | L | 54.8 |  | 3.5 | L | 80 |  | 7.4 | L | 1.7 | L | 1.7 | L | 1.7 |  | 14.4 |  | 3.06 |  | 4.4 |  | 1.33 |  | 185 |  | 1.19 |  | 1.05 |  |  | B | 16.3 |  | 3.5 | L | 3.5 | L | 9.35 |  | 148 |  | 1.3 |  | 26.6 |  | 2.4 |  | 118 |  | 133 |  | 325.75
HOLE NO R-10 | 45.1725 | -105.7933 | 64.8 | 2.4 | 1981-06-22 | WA5213096 | W213990 | CoalQual_USGS | https://ncrdspublic.er.usgs.gov/coalqual/ | Montana | POWDER RIVER | NORTHERN GREAT PLAINS | POWDER RIVER |  |  | FORT UNION |  | PAWNEE | TONGUE RIVER | PARTING | Tertiary | Paleocene |  |  | BLOOM CREEK (7.5') | USGS-FLORES R M | NO DATA ENTERED | R-10 | R-10-5 | CARBONACEOUS SHALE COAL | SHALE |  | U.S. Geological Survey (USGS) | Drill Core | As Received | Bench | [6 empty] | W213096-05-S1 |  |  | B |  | B |  | B |  | B |  |  | B |  | B |  | B |  | B |  | B |  |  | B |  | B |  | B |  | B |  | B |  | B |  | B |  | B |  | B |  | B |  | No BTU |  | No VM |  | B |  | B |  | B | 0.02 |  | 54.8 |  |  | B |  | B | 10 | e | 12.7 |  | 33.6 | o | 20.2 | o | 8.7 | o | 3.49 | o | 0.018 |  | 2.16 | o | 0.3 | o | 12.3 | o | 0.619 | o |  | B | 4.95 | s |  | 12.7 |  | 22200 |  | 15100 |  | 8760 |  | 2960 |  | 2260 |  | 353 |  | 12100 |  | 522 |  | 2.2 | s,d | 0.0409 |  | 53.9 |  | 1.5 | L | 64.9 |  | 141 |  | 1.83 |  | 1.5 | L | 4.72 |  | 0.169 |  | 16.7 |  | 156 |  | 4.33 |  | 6 |  | 0.222 |  | 13.7 |  | 3.2 | L | 1.5 | L | 0.378 |  | 122 |  | 3.81 |  | 2.2 | L | 5.79 |  | 0.667 |  | 0.311 |  | 0.96 | L | 0.96 | L | 2.2 | L | 8.89 |  | 10 |  | 0.122 |  | 25.4 |  | 4.94 |  | 2.12 |  | 6.07 |  | 11.7 |  | 3.2 | L | 52.2 |  | 4.52 |  | 0.15 | L | 9.6 | L | 0.65 | L | 45 | L | 1.5 | L | 0.32 | L | 0.32 | L | 1.67 |  | 3.21 |  | 2.89 |  | 1.33 |  | 0.22 | L | 240 |  | 0.156 |  | 0.267 |  |  | B | 2.89 |  | 0.65 | L | 0.65 | L | 3.17 |  | 18.3 |  | 0.667 |  | 9.31 |  | 1 |  | 38.1 |  | 38.1 |  | 62.177
CW1-82 | 45.9792 | -106.7239 | 175 | 9.2 | 1982-11-23 |  | W218618 | CoalQual_USGS | https://ncrdspublic.er.usgs.gov/coalqual/ | Montana | ROSEBUD | NORTHERN GREAT PLAINS | POWDER RIVER |  |  | FORT UNION |  | BIG DIRTY | LEBO SHALE |  | Tertiary | Paleocene |  | Top 0.5 ft of coal not recovered | COLSTRIP WEST (7.5') | USGS-HOBBS R G | NO DATA ENTERED | CW1-82 | CW1-82 | IMPURE SUBBITUMINOUS COAL | SUBBITUMINOUS | Subbituminous C | GT and USGS | Drill Core | As Received | Single sample | [8 empty] | 15.1 |  | 26.93 |  | 35.12 |  | 22.85 |  | Acceptable | 3.2 |  | 43.55 |  | 0.7 |  | 13.89 |  | 0.71 |  | Good | 7278 |  | 0.02 |  | 0.52 |  | 0.17 |  | 2440 |  | 2530 |  | 2660 |  | 0 |  |  | B |  | B | 9449 |  | 40.53 |  | 70.77 |  | 11729 |  |  | B |  | B |  | B |  | B | 4.02 |  | 4.01 | r | 25.2 |  | 43.7 | o | 25.7 | o | 4.75 | o | 0.913 | o | 0.011 |  | 2.03 | o | 1.62 | o | 6.58 | o | 1.3 | o |  | B | 5.9 | s |  | 26.3 |  | 53600 |  | 35700 |  | 8900 |  | 1440 |  | 3940 |  | 3540 |  | 12100 |  | 2050 |  | 2.46 | s,d | 0.0761 |  | 2.29 |  | 1.8 | L | 181 |  | 709 |  | 3.41 |  | 2.7 | L | 0.479 |  | 0.0263 |  | 27.6 |  | 110 | L | 1.82 |  | 11.1 |  | 0.417 |  | 22.1 |  | 5.8 | L | 1.3 | L | 0.583 |  | 250 |  | 11.8 |  | 8.5 | L | 1.29 |  | 2.19 |  | 0.125 |  | 1.8 | L | 2.7 | L | 4 | L | 14.6 |  | 18.6 |  | 0.135 |  | 28.9 |  | 1.1 |  | 5.25 |  | 8.5 | L | 9.45 |  | 4 | L | 604 |  | 15.8 |  | 0.27 | L | 27 | L | 0.58 | L | 73 | L | 2.7 | L | 0.58 | L | 0.58 | L | 0.781 |  | 3.81 |  | 2.23 |  | 1.25 |  | 2.49 |  | 893 |  | 0.573 |  | 0.365 |  |  | B | 10 |  | 2.7 | L | 1.3 | L | 3.7 |  | 47.3 |  | 1.98 |  | 10.5 |  | 0.729 |  | 5.25 |  | 55.1 |  | 111.362
6-1C | 44.1267 | -105.952 | 593 | 3.5 | 1982-12-10 |  | W218693 | CoalQual_USGS | https://ncrdspublic.er.usgs.gov/coalqual/ | Wyoming | CAMPBELL | NORTHERN GREAT PLAINS | POWDER RIVER | POWDER RIVER |  | WASATCH |  | FELIX |  |  | Tertiary | Eocene |  | Lower boney interval of Felix not sampled | MORGAN DRAW (7.5') | USGS-HOBBS R G | NO DATA ENTERED | 6-1C | 6-1C-1 | SUBBITUMINOUS COAL | SUBBITUMINOUS | Subbituminous B | GT and USGS | Drill Core | As Received | Single sample | [8 empty] | 21.28 |  | 31.12 |  | 37.35 |  | 10.25 |  | Acceptable | 3.53 |  | 51.26 |  | 0.92 |  | 11.7 |  | 1.06 |  | Excellent | 8814 |  | 0.01 |  | 0.15 |  | 0.9 |  | 2130 |  | 2240 |  | 2290 |  | 0 |  |  | B |  | B | 9515 | f | 42.59 | f | 62.05 |  | 12873 |  |  | B |  | B |  | B |  | B | 10.32 |  | 8.32 | r | 13 |  | 34.5 | o | 13.4 | o | 13.9 | o | 1.66 | o | 0.016 |  | 1.07 | o | 0.781 | o | 5.48 | o | 0.652 | o |  | B |  | B |  | 14.2 |  | 22800 |  | 10100 |  | 14100 |  | 1420 |  | 1120 |  | 922 |  | 5430 |  | 553 |  |  | B | 0.015 | L | 15.6 |  | 0.97 | L | 59.6 |  | 354 |  | 0.298 |  | 1.5 | L | 83.1 |  | 0.034 |  | 29.5 |  | 110 | L | 9.49 |  | 27.1 |  | 3.93 |  | 8.37 |  | 3.2 | L | 0.66 | L | 0.633 |  | 153 |  | 3.12 |  | 4.6 | L | 0.66 | L | 1.31 |  | 0.175 |  | 0.97 | L | 1.5 | L | 2.2 | L | 15.3 |  | 4.11 |  | 0.24 |  | 22.7 |  | 2.98 |  | 1.56 |  | 4.6 | L | 6.66 |  | 2.2 | L | 383 |  | 6.24 |  | 0.15 | L | 15 | L | 0.32 | L | 64.4 |  | 1.5 | L | 0.32 | L | 0.32 | L | 5.24 |  | 8.54 |  | 1.2 |  | 2.29 |  | 1.42 |  | 269 |  | 0.414 |  | 0.491 |  |  | B | 4.69 |  | 1.5 | L | 0.66 | L | 3.16 |  | 15.6 |  | 1.09 |  | 4.4 |  | 1.64 |  | 6.1 |  | 17 |  | 85.024
BG | 44.1428 | -106.151 | 14.85 | 2.67 | 1983-12-07 | WA19223363 | W223363 | CoalQual_USGS | https://ncrdspublic.er.usgs.gov/coalqual/ | Wyoming | JOHNSON | NORTHERN GREAT PLAINS | POWDER RIVER | POWDER RIVER |  | FORT UNION |  | ANDERSON | TONGUE RIVER |  | Tertiary | Paleocene |  |  | JUNIPER DRAW (7.5') | USGS-HOBBS R G | NO DATA ENTERED | BG | BG-2 | SUBBITUMINOUS COAL | SUBBITUMINOUS | Subbituminous B | GT and USGS | Drill Core | As Received | Bench | [6 empty] | W223363-01-S2 |  | 25.41 |  | 31.86 |  | 38.85 |  | 3.88 |  |  | 3.7 |  | 54.4 |  | 0.72 |  | 11.73 |  | 0.16 |  |  | 9399 |  | 0.01 |  | 0.01 |  | 0.14 |  | 2100 |  | 2220 |  | 2310 |  | 0 |  |  | B |  | B | 9788 | f | 44.66 | f | 57.79 |  | 13292 |  |  | B |  | B |  | B |  | B | 5.04 |  | 4.52 | r | 4.4 |  | 36.4 | o | 18.3 | o | 14 | o |  | B |  | B |  | B | 0.685 | o | 3.43 | o | 2.24 | o |  | B |  | B |  | 4.59 |  | 7830 |  | 4470 |  | 4610 |  |  | B |  | B | 263 |  | 1110 |  | 618 |  |  | B | 0.0359 |  | 0.754 |  | 0.32 | L | 46.1 | G | 194 |  | 0.111 |  | 0.47 | L | 0.628 |  | 0.0166 |  | 3.56 |  | 110 | L | 0.712 |  | 3.56 |  | 0.0943 |  | 14.3 |  | 1.1 | L | 0.22 | L | 0.0922 |  | 52.4 |  | 1.2 |  | 1.5 | L | 0.22 | L | 0.513 |  | 0.293 |  | 0.32 | L | 0.47 | L | 0.7 | L | 2.59 |  | 2.44 |  | 0.023 |  |  | B | 0.263 |  | 2.03 |  | 7.37 |  | 2.49 |  | 0.7 | L | 47 | L | 4.52 |  | 0.047 | L | 4.7 | L | 0.11 | L | 32 | L | 0.47 | L | 0.11 | L | 0.11 | L | 0.105 |  | 1.2 |  | 0.388 |  | 0.309 |  | 0.691 |  | 31.3 |  | 0.111 |  | 0.126 |  |  | B | 0.911 |  | 0.47 | L | 0.22 | L | 0.335 |  | 11.5 |  | 0.42 | L | 2.3 |  | 0.23 |  | 3.96 |  | 17.1 |  | 24.9102
BG | 44.1428 | -106.151 | 66.65 | 2 | 1983-12-07 | WA19223363 | W223367 | CoalQual_USGS | https://ncrdspublic.er.usgs.gov/coalqual/ | Wyoming | JOHNSON | NORTHERN GREAT PLAINS | POWDER RIVER | POWDER RIVER |  | FORT UNION |  | ANDERSON | TONGUE RIVER |  | Tertiary | Paleocene |  |  | JUNIPER DRAW (7.5') | USGS-HOBBS R G | NO DATA ENTERED | BG | BG-6 | SUBBITUMINOUS COAL | SUBBITUMINOUS | Subbituminous C | GT and USGS | Drill Core | As Received | Bench | [6 empty] | W223363-08-S2 |  | 25.32 |  | 28.77 |  | 40.01 |  | 5.9 |  |  | 3.08 |  | 51.96 |  | 0.52 |  | 13.1 |  | 0.12 |  |  | 8637 |  |  | B | 0.01 |  | 0.11 |  | 2240 |  | 2280 |  | 2330 |  | 0 |  |  | B |  | B | 9200 | f | 41.27 | f | 62.17 |  | 12557 |  |  | B |  | B |  | B |  | B | 6.51 |  | 5.51 | r | 7.6 |  | 5.22 | o | 6.43 | o | 30.3 | o |  | B |  | B |  | B | 0.204 | o | 18.9 | o | 0.0836 | o |  | B |  | B |  | 8.04 |  | 1960 |  | 2730 |  | 17400 |  |  | B |  | B | 137 |  | 10600 |  | 40.2 |  |  | B | 0.066 |  | 1.34 |  | 0.55 | L | 80.4 | G | 177 |  | 0.113 |  | 0.81 | L | 0.275 |  | 0.00965 |  | 2.12 |  | 110 | L | 0.335 |  | 2.2 | L | 0.085 | L | 0.804 |  | 1.8 | L | 0.37 | L | 0.075 | L | 106 |  | 0.13 | L | 2.6 | L | 0.37 | L | 0.106 |  | 0.222 |  | 0.55 | L | 0.81 | L | 1.3 | L | 1.23 |  | 0.965 |  | 0.022 | L |  | B |  | B | 0.804 |  | 8.1 | L | 1.77 |  | 1.3 | L | 81 | L | 5.79 |  | 0.081 | L | 8.1 | L | 0.18 | L | 22 | L | 0.81 | L | 0.18 | L | 0.18 | L | 0.0381 |  | 0.252 |  | 0.53 | L | 0.148 |  | 0.37 | L | 32.2 |  | 0.053 | L | 0.064 | L |  | B | 0.222 |  | 0.81 | L | 0.37 | L | 0.15 | L | 3.86 |  | 0.32 | L | 2.01 |  | 0.11 | L | 1.69 |  | 12.1 |  | 28.109
BG | 44.1428 | -106.151 | 68.65 | 2 | 1983-12-07 | WA19223363 | W223368 | CoalQual_USGS | https://ncrdspublic.er.usgs.gov/coalqual/ | Wyoming | JOHNSON | NORTHERN GREAT PLAINS | POWDER RIVER | POWDER RIVER |  | FORT UNION |  | ANDERSON | TONGUE RIVER |  | Tertiary | Paleocene |  |  | JUNIPER DRAW (7.5') | USGS-HOBBS R G | NO DATA ENTERED | BG | BG-7 | SUBBITUMINOUS COAL | SUBBITUMINOUS | Subbituminous B | GT and USGS | Drill Core | As Received | Bench | [6 empty] | W223363-09-S2 |  | 26.84 |  | 28.24 |  | 43.06 |  | 1.86 |  |  | 3.38 |  | 55.28 |  | 0.61 |  | 11.87 |  | 0.16 |  |  | 9332 |  |  | B |  | B | 0.16 |  | 2200 |  | 2320 |  | 2400 |  | 0 |  |  | B |  | B | 9513 | f | 39.39 | f | 61.69 |  | 13088 |  |  | B |  | B |  | B |  | B | 5.47 |  | 4.73 | r | 2.3 |  | 22.7 | o | 22.7 | o | 17.8 | o |  | B |  | B |  | B | 0.673 | o | 3.15 | o | 0.452 | o |  | B |  | B |  | 2.41 |  | 2560 |  | 2900 |  | 3070 |  |  | B |  | B | 135 |  | 531 |  | 65.2 |  |  | B | 0.00748 |  | 1.36 |  | 0.17 | L | 24.1 | G | 133 |  | 0.0531 |  | 0.25 | L | 0.325 |  | 0.00338 |  | 2.1 |  | 110 | L | 0.42 |  | 0.945 |  | 0.053 | L | 0.7 |  | 0.54 | L | 0.12 | L | 0.0273 |  | 63 |  | 0.773 |  | 0.78 | L | 0.12 | L | 0.0945 |  | 0.21 |  | 0.17 | L | 0.25 | L | 0.37 | L | 1.28 |  | 0.845 |  | 0.011 | L |  | B | 0.338 |  | 0.41 |  | 2.5 | L | 1.83 |  | 0.37 | L | 25 | L | 0.604 |  | 0.025 | L | 2.5 | L | 0.054 | L | 21 | L | 0.25 | L | 0.054 | L | 0.054 | L | 0.0525 |  | 0.282 |  | 0.42 | L | 0.159 |  | 0.29 |  | 15.7 |  | 0.053 | L | 0.0493 |  |  | B | 0.283 |  | 0.25 | L | 0.12 | L | 0.15 | L | 3.86 |  | 0.42 | L | 1.28 |  | 0.115 |  | 0.821 |  | 6.76 |  | 11.8816
BG | 44.1428 | -106.151 | 70.65 | 6 | 1983-12-07 | WA19223363 | W223369 | CoalQual_USGS | https://ncrdspublic.er.usgs.gov/coalqual/ | Wyoming | JOHNSON | NORTHERN GREAT PLAINS | POWDER RIVER | POWDER RIVER |  | FORT UNION |  | ANDERSON | TONGUE RIVER |  | Tertiary | Paleocene |  |  | JUNIPER DRAW (7.5') | USGS-HOBBS R G | NO DATA ENTERED | BG | BG-8 | SUBBITUMINOUS COAL | SUBBITUMINOUS | Subbituminous B | GT and USGS | Drill Core | As Received | Bench | [6 empty] | W223363-10-S2 |  | 25.2 |  | 28.36 |  | 44.41 |  | 2.03 |  |  | 3.41 |  | 56.66 |  | 0.64 |  | 11.95 |  | 0.11 |  |  | 9536 |  | 0.01 |  | 0.01 |  | 0.09 |  | 2140 |  | 2280 |  | 2310 |  | 0 |  |  | B |  | B | 9742 | f | 38.77 | f | 62.36 |  | 13104 |  |  | B |  | B |  | B |  | B | 6.02 |  | 5.02 | r | 2.4 |  | 21.3 | o | 17 | o | 18.5 | o |  | B |  | B |  | B | 0.613 | o | 4 | o | 0.518 | o |  | B |  | B |  | 2.53 |  | 2520 |  | 2270 |  | 3340 |  |  | B |  | B | 129 |  | 708 |  | 78.3 |  |  | B | 0.00708 |  | 1.3 |  | 0.18 | L | 25.3 | G | 139 |  | 0.0985 |  | 0.26 | L | 0.347 |  | 0.00505 |  | 3.26 |  | 110 | L | 0.411 |  | 1.1 | L | 0.064 | L | 1.01 |  | 0.56 | L | 0.12 | L | 0.06 |  | 126 |  | 0.455 |  | 0.81 | L | 0.12 | L | 0.137 |  | 0.221 |  | 0.182 |  | 0.26 | L | 0.38 | L | 1.97 |  | 1.04 |  | 0.022 | L |  | B | 0.303 |  | 0.48 |  | 2.6 | L | 1.79 |  | 0.38 | L | 26 | L | 0.91 |  | 0.026 | L | 2.6 | L | 0.056 | L | 22 | L | 0.26 | L | 0.056 | L | 0.056 | L | 0.0411 |  | 0.386 |  | 0.53 | L | 0.232 |  | 0.227 |  | 20 |  | 0.032 | L | 0.0442 |  |  | B | 0.421 |  | 0.26 | L | 0.12 | L | 0.16 | L | 3.54 |  | 0.43 | L | 1.97 |  | 0.137 |  | 1.49 |  | 10.6 |  | 14.8272
BG | 44.1428 | -106.151 | 90.65 | 8 | 1983-12-07 | WA19223363 | W223371 | CoalQual_USGS | https://ncrdspublic.er.usgs.gov/coalqual/ | Wyoming | JOHNSON | NORTHERN GREAT PLAINS | POWDER RIVER | POWDER RIVER |  | FORT UNION |  | ANDERSON | TONGUE RIVER |  | Tertiary | Paleocene |  |  | JUNIPER DRAW (7.5') | USGS-HOBBS R G | NO DATA ENTERED | BG | BG-10 | SUBBITUMINOUS COAL | SUBBITUMINOUS | Subbituminous B | GT and USGS | Drill Core | As Received | Bench | [6 empty] | W223363-12-S2 |  | 25.4 |  | 27.44 |  | 44.33 |  | 2.83 |  |  | 3.35 |  | 55.78 |  | 0.69 |  | 11.88 |  | 0.07 |  |  | 9426 |  | 0.01 |  |  | B | 0.06 |  | 2040 |  | 2120 |  | 2180 |  | 0 |  |  | B |  | B | 9716 | f | 37.99 | f | 63.56 |  | 13134 |  |  | B |  | B |  | B |  | B | 7.09 |  | 6.05 | r | 3.1 |  | 36.2 | o | 14.7 | o | 14 | o |  | B |  | B |  | B | 0.685 | o | 5.01 | o | 0.853 | o |  | B |  | B |  | 3.3 |  | 5580 |  | 2560 |  | 3300 |  |  | B |  | B | 188 |  | 1150 |  | 168 |  |  | B | 0.0158 |  | 1.34 |  | 0.23 | L | 33 | G | 155 |  | 0.066 |  | 0.33 | L | 0.319 |  | 0.00924 |  | 2.55 |  | 106 |  | 0.415 |  | 2.34 |  | 0.064 | L | 6.27 |  | 0.73 | L | 0.16 | L | 0.0468 |  | 53.2 |  | 0.495 |  | 1.1 | L | 0.16 | L | 0.266 |  | 0.149 |  | 0.23 | L | 0.33 | L | 0.5 | L | 1.85 |  | 1.06 |  | 0.017 |  |  | B | 0.363 |  | 1.02 |  | 3.96 |  | 1.91 |  | 0.5 | L | 33 | L | 5.94 |  | 0.033 | L | 3.3 | L | 0.073 | L | 22 | L | 0.33 | L | 0.073 | L | 0.073 | L | 0.0649 |  | 0.441 |  | 0.213 |  | 0.226 |  | 0.247 |  | 22.1 |  | 0.0404 |  | 0.0575 |  |  | B | 0.628 |  | 0.33 | L | 0.16 | L | 0.16 | L | 4.95 |  | 0.32 | L | 1.98 |  | 0.138 |  | 2.11 |  | 14.2 |  | 16.6753
BG | 44.1428 | -106.151 | 98.65 | 6 | 1983-12-07 | WA19223363 | W223372 | CoalQual_USGS | https://ncrdspublic.er.usgs.gov/coalqual/ | Wyoming | JOHNSON | NORTHERN GREAT PLAINS | POWDER RIVER | POWDER RIVER |  | FORT UNION |  | ANDERSON | TONGUE RIVER |  | Tertiary | Paleocene |  |  | JUNIPER DRAW (7.5') | USGS-HOBBS R G | NO DATA ENTERED | BG | BG-11 | SUBBITUMINOUS COAL | SUBBITUMINOUS | Subbituminous B | GT and USGS | Drill Core | As Received | Bench | [6 empty] | W223363-13-S2 |  | 21.95 |  | 30.42 |  | 43.46 |  | 4.17 |  |  | 3.55 |  | 57.7 |  | 0.83 |  | 11.69 |  | 0.11 |  |  | 9780 |  | 0.01 |  | 0.01 |  | 0.09 |  | 2050 |  | 2200 |  | 2250 |  | 0 |  |  | B |  | B | 10225 | f | 40.81 | f | 61.51 |  | 13238 |  |  | B |  | B |  | B |  | B | 5.54 |  | 4.77 | r | 4.6 |  | 53.5 | o | 10.2 | o | 12 | o |  | B |  | B |  | B | 0.385 | o | 2.15 | o | 1.34 | o |  | B |  | B |  | 4.82 |  | 12100 |  | 2590 |  | 4130 |  |  | B |  | B | 155 |  | 725 |  | 386 |  |  | B | 0.0237 |  | 0.914 |  | 0.33 | L | 34.3 |  | 164 |  | 0.135 |  | 0.49 | L | 0.357 |  | 0.0058 |  | 3.57 |  | 110 | L | 0.42 |  | 3.36 |  | 0.074 | L | 3.38 |  | 1.1 | L | 0.23 | L | 0.0462 |  | 116 |  | 0.58 |  | 1.6 | L | 0.23 | L | 0.599 |  | 0.105 |  | 0.33 | L | 0.49 | L | 0.73 | L | 2.15 |  | 1.69 |  | 0.0252 |  |  | B | 0.116 |  | 1.79 |  | 9.66 |  | 2.17 |  | 0.73 | L | 49 | L | 0.966 |  | 0.049 | L | 4.9 | L | 0.11 | L | 22 | L | 0.49 | L | 0.11 | L | 0.11 | L | 0.083 |  | 0.641 |  | 0.473 |  | 0.271 |  | 0.411 |  | 29.5 |  | 0.116 |  | 0.0672 |  |  | B | 1.13 |  | 0.49 | L | 0.23 | L | 0.431 |  | 5.31 |  | 0.43 | L | 3.28 |  | 0.273 |  | 1.4 |  | 30.9 |  | 27.9926
BG | 44.1428 | -106.151 | 104.65 | 8 | 1983-12-07 | WA19223363 | W223373 | CoalQual_USGS | https://ncrdspublic.er.usgs.gov/coalqual/ | Wyoming | JOHNSON | NORTHERN GREAT PLAINS | POWDER RIVER | POWDER RIVER |  | FORT UNION |  | ANDERSON | TONGUE RIVER |  | Tertiary | Paleocene |  |  | JUNIPER DRAW (7.5') | USGS-HOBBS R G | NO DATA ENTERED | BG | BG-12 | SUBBITUMINOUS COAL | SUBBITUMINOUS | Subbituminous B | GT and USGS | Drill Core | As Received | Bench | [6 empty] | W223363-14-S2 |  | 22 |  | 32.92 |  | 43.28 |  | 1.8 |  |  | 3.97 |  | 58.8 |  | 0.89 |  | 12.42 |  | 0.12 |  |  | 10174 |  | 0.02 |  |  | B | 0.1 |  | 2090 |  | 2200 |  | 2240 |  | 0 |  |  | B |  | B | 10369 | f | 43.03 | f | 58.04 |  | 13352 |  |  | B |  | B |  | B |  | B | 6.52 |  | 5.52 | r | 2.3 |  | 26.3 | o | 18.6 | o | 14.3 | o |  | B |  | B |  | B | 0.793 | o | 6.15 | o | 0.669 | o |  | B |  | B |  | 2.43 |  | 2990 |  | 2390 |  | 2480 |  |  | B |  | B | 161 |  | 1050 |  | 97.4 |  |  | B | 0.00998 |  | 1.15 |  | 0.17 | L | 24.3 | G | 119 |  | 0.039 |  | 0.25 | L | 0.265 |  | 0.0073 |  | 1.69 |  | 110 | L | 0.572 |  | 1.59 |  | 0.0445 |  | 1.24 |  | 0.54 | L | 0.12 | L | 0.053 | L | 63.5 |  | 0.901 |  | 0.78 | L | 0.114 |  | 0.139 |  | 0.127 |  | 0.17 | L | 0.25 | L | 0.37 | L | 1.19 |  | 0.925 |  | 0.0138 |  |  | B | 0.292 |  | 0.511 |  | 2.5 | L | 1.97 |  | 0.37 | L | 25 | L | 0.657 |  | 0.025 | L | 2.5 | L | 0.054 | L | 22 | L | 0.25 | L | 0.054 | L | 0.054 | L | 0.0762 |  | 0.312 |  | 0.233 |  | 0.156 |  | 0.231 |  | 15.3 |  | 0.043 | L | 0.0275 |  |  | B | 0.318 |  | 0.25 | L | 0.12 | L | 0.18 | L | 4.14 |  | 0.43 | L | 1.27 |  | 0.0953 |  | 1.7 |  | 6.82 |  | 11.3556
BG | 44.1428 | -106.151 | 112.65 | 8 | 1983-12-07 | WA19223363 | W223374 | CoalQual_USGS | https://ncrdspublic.er.usgs.gov/coalqual/ | Wyoming | JOHNSON | NORTHERN GREAT PLAINS | POWDER RIVER | POWDER RIVER |  | FORT UNION |  | ANDERSON | TONGUE RIVER |  | Tertiary | Paleocene |  |  | JUNIPER DRAW (7.5') | USGS-HOBBS R G | NO DATA ENTERED | BG | BG-13 | SUBBITUMINOUS COAL | SUBBITUMINOUS | Subbituminous B | GT and USGS | Drill Core | As Received | Bench | [6 empty] | W223363-15-S2 |  | 22.86 |  | 32.3 |  | 43.15 |  | 1.69 |  |  | 3.91 |  | 58.31 |  | 0.86 |  | 12.25 |  | 0.12 |  |  | 10071 |  | 0.01 |  |  | B | 0.11 |  | 2110 |  | 2240 |  | 2270 |  | 0 |  |  | B |  | B | 10252 | f | 42.65 | f | 58.37 |  | 13348 |  |  | B |  | B |  | B |  | B | 6.39 |  | 5.39 | r | 1.9 |  | 22.7 | o | 16.6 | o | 17.9 | o |  | B |  | B |  | B | 0.829 | o | 4 | o | 0.686 | o |  | B |  | B |  | 2.01 |  | 2130 |  | 1770 |  | 2570 |  |  | B |  | B | 139 |  | 562 |  | 82.3 |  |  | B | 0.00884 |  | 0.994 |  | 0.14 | L | 20.1 | G | 155 |  | 0.0422 |  | 0.21 | L | 0.412 |  | 0.0149 |  | 1.69 |  | 110 | L | 0.528 |  | 1.69 |  | 0.053 | L | 2.61 |  | 0.542 |  | 0.093 | L | 0.0412 |  | 74 |  | 1 |  | 0.65 | L | 0.093 | L | 0.0867 |  | 0.137 |  | 0.14 | L | 0.21 | L | 0.31 | L | 1.01 |  | 0.823 |  | 0.022 | L |  | B | 0.341 |  | 0.422 |  | 2.1 | L | 2.81 |  | 0.31 | L | 21 | L | 2.81 |  | 0.021 | L | 2.1 | L | 0.045 | L | 8.46 |  | 0.21 | L | 0.045 | L | 0.045 | L | 0.0634 |  | 0.294 |  | 0.43 | L | 0.154 |  | 0.281 |  | 16.1 |  | 0.0307 |  | 0.043 | L |  | B | 0.254 |  | 0.21 | L | 0.093 | L | 0.15 | L | 3.82 |  | 0.43 | L | 1.29 |  | 0.127 |  | 3.61 |  | 5.82 |  | 10.2122
BG | 44.1428 | -106.151 | 120.85 | 1.6 | 1983-12-07 | WA19223363 | W223375 | CoalQual_USGS | https://ncrdspublic.er.usgs.gov/coalqual/ | Wyoming | JOHNSON | NORTHERN GREAT PLAINS | POWDER RIVER | POWDER RIVER |  | FORT UNION |  | ANDERSON | TONGUE RIVER |  | Tertiary | Paleocene |  |  | JUNIPER DRAW (7.5') | USGS-HOBBS R G | NO DATA ENTERED | BG | BG-14 | SUBBITUMINOUS COAL | SUBBITUMINOUS | Subbituminous B | GT and USGS | Drill Core | As Received | Middle bed split | [6 empty] | W223363-16-S2 |  | 21.44 |  | 30.57 |  | 45.43 |  | 2.56 |  |  | 3.87 |  | 58.91 |  | 0.92 |  | 12.22 |  | 0.08 |  |  | 10089 |  | 0.02 |  |  | B | 0.06 |  | 2060 |  | 2170 |  | 2220 |  | 0 |  |  | B |  | B | 10369 | f | 40.01 | f | 61.39 |  | 13275 |  |  | B |  | B |  | B |  | B | 5.28 |  | 4.64 | r | 3.3 |  | 43.2 | o | 16.4 | o | 10.6 | o |  | B |  | B |  | B | 1.3 | o | 3.72 | o | 1.04 | o |  | B |  | B |  | 3.45 |  | 6990 |  | 3000 |  | 2620 |  |  | B |  | B | 374 |  | 900 |  | 215 |  |  | B | 0.0114 |  | 0.902 |  | 0.24 | L | 34.6 | G | 128 |  | 0.135 |  | 0.35 | L | 0.378 |  | 0.00761 |  | 2.62 |  | 110 | L | 1.26 |  | 6.92 |  | 0.105 |  | 1.56 |  | 0.77 | L | 0.16 | L | 0.086 |  | 105 |  | 2.6 |  | 1.2 | L | 0.273 |  | 0.409 |  | 0.105 |  | 0.24 | L | 0.35 | L | 0.52 | L | 1.32 |  | 1.07 |  | 0.0241 |  |  | B | 0.228 |  | 0.831 |  | 3.5 | L | 4.5 |  | 0.52 | L | 35 | L | 0.761 |  | 0.035 | L | 3.5 | L | 0.077 | L | 21 | L | 0.35 | L | 0.077 | L | 0.077 | L | 0.137 |  | 0.852 |  | 0.53 | L | 0.311 |  | 0.519 |  | 18.7 |  | 0.0671 |  | 0.0577 |  |  | B | 0.902 |  | 0.35 | L | 0.16 | L | 0.367 |  | 14.5 |  | 0.42 | L | 2.11 |  | 0.231 |  | 4.15 |  | 14.2 |  | 16.4798
BG | 44.1428 | -106.151 | 123.4 | 3.25 | 1983-12-07 | WA19223363 | W223376 | CoalQual_USGS | https://ncrdspublic.er.usgs.gov/coalqual/ | Wyoming | JOHNSON | NORTHERN GREAT PLAINS | POWDER RIVER | POWDER RIVER |  | FORT UNION |  | ANDERSON | TONGUE RIVER |  | Tertiary | Paleocene |  |  | JUNIPER DRAW (7.5') | USGS-HOBBS R G | NO DATA ENTERED | BG | BG-15 | SUBBITUMINOUS COAL | SUBBITUMINOUS | Subbituminous B | GT and USGS | Drill Core | As Received | Bench | [6 empty] | W223363-17-S2 |  | 21.32 |  | 31.78 |  | 43.54 |  | 3.36 |  |  | 3.69 |  | 58.74 |  | 0.95 |  | 11.86 |  | 0.08 |  |  | 10068 |  | 0.01 |  |  | B | 0.07 |  | 2130 |  | 2230 |  | 2280 |  | 0 |  |  | B |  | B | 10438 | f | 41.93 | f | 59.99 |  | 13367 |  |  | B |  | B |  | B |  | B | 6.53 |  | 5.53 | r | 3.6 |  | 47.3 | o | 12.2 | o | 12.2 | o |  | B |  | B |  | B | 0.433 | o | 2.15 | o | 1 | o |  | B |  | B |  | 3.81 |  | 8420 |  | 2450 |  | 3310 |  |  | B |  | B | 137 |  | 572 |  | 229 |  |  | B | 0.024 |  | 0.752 |  | 0.26 | L | 38.1 | G | 187 |  | 0.13 |  | 0.39 | L | 0.381 |  | 0.0229 |  | 2.12 |  | 110 | L | 0.836 |  | 3.28 |  | 0.064 | L | 2.21 |  | 0.84 | L | 0.18 | L | 0.0508 |  | 63.5 |  | 1.11 |  | 1.3 | L | 0.18 | L | 0.339 |  | 0.148 |  | 0.26 | L | 0.39 | L | 0.58 | L | 1.13 |  | 1.41 |  | 0.0254 |  |  | B | 0.171 |  | 1.22 |  | 6.86 |  | 4.95 |  | 0.58 | L | 39 | L | 0.572 |  | 0.039 | L | 3.9 | L | 0.084 | L | 22 | L | 0.39 | L | 0.084 | L | 0.084 | L | 0.0857 |  | 0.501 |  | 0.32 | L | 0.268 |  | 0.297 |  | 27.4 |  | 0.0773 |  | 0.0572 |  |  | B | 0.752 |  | 0.39 | L | 0.18 | L | 0.28 | L | 5.72 |  | 0.43 | L | 2.82 |  | 0.18 |  | 5.72 |  | 20.2 |  | 20.3814
BG | 44.1428 | -106.151 | 126.65 | 4 | 1983-12-07 | WA19223363 | W223377 | CoalQual_USGS | https://ncrdspublic.er.usgs.gov/coalqual/ | Wyoming | JOHNSON | NORTHERN GREAT PLAINS | POWDER RIVER | POWDER RIVER |  | FORT UNION |  | ANDERSON | TONGUE RIVER |  | Tertiary | Paleocene |  |  | JUNIPER DRAW (7.5') | USGS-HOBBS R G | NO DATA ENTERED | BG | BG-16 | SUBBITUMINOUS COAL | SUBBITUMINOUS | Subbituminous B | GT and USGS | Drill Core | As Received | Bench | [6 empty] | W223363-18-S2 |  | 23.17 |  | 31.29 |  | 42.92 |  | 2.62 |  |  | 3.72 |  | 57.69 |  | 0.82 |  | 11.87 |  | 0.11 |  |  | 9829 |  | 0.02 |  |  | B | 0.09 |  | 2120 |  | 2160 |  | 2210 |  | 0 |  |  | B |  | B | 10105 | f | 41.93 | f | 59.6 |  | 13245 |  |  | B |  | B |  | B |  | B | 6.67 |  | 5.67 | r | 2.9 |  | 39.4 | o | 14.8 | o | 13.2 | o |  | B |  | B |  | B | 0.517 | o | 2 | o | 0.819 | o |  | B |  | B |  | 3.07 |  | 5660 |  | 2410 |  | 2890 |  |  | B |  | B | 132 |  | 430 |  | 151 |  |  | B | 0.00892 |  | 0.806 |  | 0.21 | L | 30.7 | G | 178 |  | 0.0738 |  | 0.31 | L | 0.233 |  | 0.0234 |  | 1.7 |  | 110 | L | 0.551 |  | 1.91 |  | 0.064 | L | 1.44 |  | 0.68 | L | 0.43 |  | 0.0541 |  | 63.6 |  | 0.861 |  | 0.99 | L | 0.15 | L | 0.276 |  | 0.159 |  | 0.21 | L | 0.31 | L | 0.47 | L | 1.38 |  | 1.14 |  | 0.0148 |  |  | B | 0.43 |  | 0.892 |  | 3.1 | L | 5.23 |  | 0.47 | L | 31 | L | 0.307 |  | 0.031 | L | 3.1 | L | 0.068 | L | 22 | L | 0.31 | L | 0.068 | L | 0.068 | L | 0.0657 |  | 0.415 |  | 0.43 | L | 0.206 |  | 0.338 |  | 24 |  | 0.0339 |  | 0.0636 |  |  | B | 0.466 |  | 0.31 | L | 0.15 | L | 0.27 | L | 5.23 |  | 0.43 | L | 2.31 |  | 0.17 |  | 7.38 |  | 15.4 |  | 14.7185
BG | 44.1428 | -106.151 | 130.65 | 4.81 | 1983-12-07 | WA19223363 | W223378 | CoalQual_USGS | https://ncrdspublic.er.usgs.gov/coalqual/ | Wyoming | JOHNSON | NORTHERN GREAT PLAINS | POWDER RIVER | POWDER RIVER |  | FORT UNION |  | ANDERSON | TONGUE RIVER |  | Tertiary | Paleocene |  |  | JUNIPER DRAW (7.5') | USGS-HOBBS R G | NO DATA ENTERED | BG | BG-17 | SUBBITUMINOUS COAL | SUBBITUMINOUS | Subbituminous B | GT and USGS | Drill Core | As Received | Bench | [6 empty] | W223363-19-S2 |  | 24.47 |  | 28.19 |  | 45.5 |  | 1.84 |  |  | 3.44 |  | 57.43 |  | 0.87 |  | 11.85 |  | 0.1 |  |  | 9693 |  | 0.02 |  |  | B | 0.08 |  | 2090 |  | 2150 |  | 2170 |  | 0 |  |  | B |  | B | 9883 | f | 38.08 | f | 62.92 |  | 13154 |  |  | B |  | B |  | B |  | B | 8.81 |  | 6.91 | r | 2 |  | 25.3 | o | 18.6 | o | 17.4 | o |  | B |  | B |  | B | 0.769 | o | 2.72 | o | 0.569 | o |  | B |  | B |  | 2.15 |  | 2540 |  | 2110 |  | 2660 |  |  | B |  | B | 137 |  | 408 |  | 73 |  |  | B | 0.00537 |  | 0.763 |  | 0.15 | L | 21.5 | G | 163 |  | 0.344 |  | 0.22 | L | 0.344 |  | 0.0107 |  | 5.48 |  | 110 | L | 2.18 |  | 1.93 |  | 0.0387 |  | 0.924 |  | 0.559 |  | 0.365 |  | 0.043 | L | 53.7 |  | 1.76 |  | 0.69 | L | 0.301 |  | 0.193 |  | 0.14 |  | 0.174 |  | 0.22 | L | 0.33 | L | 3.22 |  | 0.687 |  | 0.0215 |  |  | B | 1.18 |  | 0.73 |  | 5.8 |  | 6.87 |  | 0.33 | L | 83.8 |  | 1.72 |  | 0.022 | L | 2.79 |  | 0.048 | L | 22 | L | 0.22 | L | 0.048 | L | 0.048 | L | 0.174 |  | 0.703 |  | 0.54 | L | 0.31 |  | 0.301 |  | 49.4 |  | 0.0312 |  | 0.0655 |  |  | B | 0.365 |  | 0.22 | L | 0.099 | L | 0.25 | L | 5.37 |  | 0.43 | L | 3.01 |  | 0.226 |  | 3.01 |  | 21.1 |  | 22.974
BG | 44.1428 | -106.151 | 138.85 | 1.6 | 1983-12-07 | WA10223379 | W223379 | CoalQual_USGS | https://ncrdspublic.er.usgs.gov/coalqual/ | Wyoming | JOHNSON | NORTHERN GREAT PLAINS | POWDER RIVER | POWDER RIVER |  | FORT UNION |  | ANDERSON | TONGUE RIVER |  | Tertiary | Paleocene |  |  | JUNIPER DRAW (7.5') | USGS-HOBBS R G | NO DATA ENTERED | BG | BG-18 | SUBBITUMINOUS COAL | SUBBITUMINOUS | Subbituminous B | GT and USGS | Drill Core | As Received | Middle bed split | [6 empty] | W223379-01-S3 |  | 21.26 |  | 29.64 |  | 47.28 |  | 1.82 |  |  | 3.64 |  | 59.29 |  | 0.9 |  | 12.95 |  | 0.14 |  |  | 10088 |  | 0.01 |  |  | B | 0.13 |  | 2090 |  | 2150 |  | 2180 |  | 0 |  |  | B |  | B | 10282 | f | 38.35 | f | 62.61 |  | 13115 |  |  | B |  | B |  | B |  | B | 6.76 |  | 5.76 | r | 2.3 |  | 33.2 | o | 18.5 | o | 12 | o |  | B |  | B |  | B | 0.95 | o | 2 | o | 0.686 | o |  | B |  | B |  | 2.44 |  | 3780 |  | 2390 |  | 2090 |  |  | B |  | B | 193 |  | 342 |  | 100 |  |  | B | 0.00976 |  | 0.647 |  | 0.17 | L | 24.4 | G | 144 |  | 0.781 |  | 0.25 | L | 0.244 |  | 0.0112 |  | 2.02 |  | 110 | L | 5.67 |  | 10.4 |  | 0.096 | L | 1 |  | 1.34 |  | 1.22 |  | 0.12 |  | 42.4 |  | 3.42 |  | 0.79 | L | 1.24 |  | 1.07 |  | 0.149 |  | 0.17 | L | 0.25 | L | 0.37 | L | 0.11 | L | 0.805 |  | 0.052 |  |  | B | 0.879 |  | 1.51 |  | 3.66 |  | 9.27 |  | 0.37 | L | 25 | L | 2.37 |  | 0.025 | L | 2.5 | L | 0.054 | L | 22 | L | 0.25 | L | 0.054 | L | 0.054 | L | 0.507 |  | 1.23 |  | 0.64 | L | 0.363 |  | 0.317 |  | 14.4 |  | 0.0605 |  | 0.17 |  |  | B | 0.393 |  | 0.25 | L | 0.12 | L | 0.24 | L | 46.4 | G | 0.43 | L | 4.64 |  | 0.403 |  | 3.17 |  | 51.3 |  | 17.808
BG | 44.1428 | -106.151 | 157.25 | 6 | 1983-12-07 | WA10223379 | W223381 | CoalQual_USGS | https://ncrdspublic.er.usgs.gov/coalqual/ | Wyoming | JOHNSON | NORTHERN GREAT PLAINS | POWDER RIVER | POWDER RIVER |  | FORT UNION |  | ANDERSON | TONGUE RIVER |  | Tertiary | Paleocene |  |  | JUNIPER DRAW (7.5') | USGS-HOBBS R G | NO DATA ENTERED | BG | BG-20 | SUBBITUMINOUS COAL | SUBBITUMINOUS | Subbituminous B | GT and USGS | Drill Core | As Received | Bench | [6 empty] | W223379-03-S3 |  | 21.18 |  | 31.14 |  | 45.62 |  | 2.06 |  |  | 3.67 |  | 59.73 |  | 0.99 |  | 12.26 |  | 0.11 |  |  | 10232 |  | 0.02 |  |  | B | 0.09 |  | 2090 |  | 2140 |  | 2170 |  | 0 |  |  | B |  | B | 10457 | f | 40.38 | f | 60.76 |  | 13330 |  |  | B |  | B |  | B |  | B | 7.44 |  | 6.22 | r | 2.2 |  | 31 | o | 16.9 | o | 16.1 | o |  | B |  | B |  | B | 0.673 | o | 3.58 | o | 0.786 | o |  | B |  | B |  | 2.35 |  | 3400 |  | 2100 |  | 2700 |  |  | B |  | B | 131 |  | 586 |  | 110 |  |  | B | 0.0115 |  | 0.64 |  | 0.16 | L | 23.5 | G | 164 |  | 0.054 |  | 0.24 | L | 0.405 |  | 0.00938 |  | 1.5 |  | 110 | L | 0.416 |  | 2.24 |  | 0.054 | L | 1.22 |  | 0.52 | L | 0.11 | L | 0.0267 |  | 107 |  | 0.586 |  | 0.76 | L | 0.122 |  | 0.149 |  | 0.117 |  | 0.16 | L | 0.24 | L | 0.36 | L | 0.768 |  | 0.962 |  | 0.011 | L |  | B | 0.232 |  | 0.633 |  | 2.35 |  | 1.67 |  | 0.36 | L | 24 | L | 0.704 |  | 0.024 | L | 2.4 | L | 0.052 | L | 22 | L | 0.24 | L | 0.052 | L | 0.052 | L | 0.0618 |  | 0.356 |  | 0.43 | L | 0.164 |  | 0.258 |  | 17.6 |  | 0.0522 |  | 0.064 | L |  | B | 0.544 |  | 0.24 | L | 0.11 | L | 0.28 | L | 4.22 |  | 0.43 | L | 1.2 |  | 0.0853 |  | 2.58 |  | 8.21 |  | 10.359
BG | 44.1428 | -106.151 | 163.25 | 8 | 1983-12-07 | WA10223379 | W223382 | CoalQual_USGS | https://ncrdspublic.er.usgs.gov/coalqual/ | Wyoming | JOHNSON | NORTHERN GREAT PLAINS | POWDER RIVER | POWDER RIVER |  | FORT UNION |  | ANDERSON | TONGUE RIVER |  | Tertiary | Paleocene |  |  | JUNIPER DRAW (7.5') | USGS-HOBBS R G | NO DATA ENTERED | BG | BG-21 | SUBBITUMINOUS COAL | SUBBITUMINOUS | Subbituminous B | GT and USGS | Drill Core | As Received | Bench | [6 empty] | W223379-04-S3 |  | 21.32 |  | 29.56 |  | 46.61 |  | 2.51 |  |  | 3.71 |  | 59.12 |  | 1 |  | 12.22 |  | 0.12 |  |  | 10195 |  | 0.01 |  |  | B | 0.11 |  | 2100 |  | 2170 |  | 2240 |  | 0 |  |  | B |  | B | 10469 | f | 38.57 | f | 62.75 |  | 13385 |  |  | B |  | B |  | B |  | B | 9.26 |  | 7.26 | r | 2.8 |  | 33.2 | o | 21.7 | o | 11.9 | o |  | B |  | B |  | B | 0.529 | o | 2.72 | o | 0.753 | o |  | B |  | B |  | 3.02 |  | 4680 |  | 3470 |  | 2560 |  |  | B |  | B | 133 |  | 574 |  | 136 |  |  | B | 0.00936 |  | 0.507 |  | 0.21 | L | 30.2 | G | 184 |  | 0.0966 |  | 0.31 | L | 0.453 |  | 0.00483 |  | 3.67 |  | 110 | L | 0.496 |  | 1.62 |  | 0.065 | L | 1.3 |  | 0.67 | L | 0.14 | L | 0.0518 |  | 162 |  | 1.45 |  | 0.97 | L | 0.14 | L | 0.205 |  | 0.14 |  | 0.21 | L | 0.31 | L | 0.46 | L | 2.34 |  | 2.51 |  | 0.011 | L |  | B | 0.169 |  | 1.03 |  | 6.04 |  | 1.75 |  | 0.46 | L | 130 |  | 1.15 |  | 0.031 | L | 3.1 | L | 0.067 | L | 22 | L | 0.31 | L | 0.067 | L | 0.067 | L | 0.0593 |  | 0.44 |  | 0.291 |  | 0.21 |  | 0.278 |  | 39.2 |  | 0.0593 |  | 0.065 | L |  | B | 0.712 |  | 0.31 | L | 0.14 | L | 0.25 | L | 3.92 |  | 0.44 | L | 1.33 |  | 0.0863 |  | 1.45 |  | 10.9 |  | 19.2041
BG | 44.1428 | -106.151 | 171.25 | 6 | 1983-12-07 | WA10223379 | W223383 | CoalQual_USGS | https://ncrdspublic.er.usgs.gov/coalqual/ | Wyoming | JOHNSON | NORTHERN GREAT PLAINS | POWDER RIVER | POWDER RIVER |  | FORT UNION |  | ANDERSON | TONGUE RIVER |  | Tertiary | Paleocene |  |  | JUNIPER DRAW (7.5') | USGS-HOBBS R G | NO DATA ENTERED | BG | BG-22 | SUBBITUMINOUS COAL | SUBBITUMINOUS | Subbituminous B | GT and USGS | Drill Core | As Received | Bench | [6 empty] | W223379-05-S3 |  | 22.85 |  | 31.1 |  | 44.27 |  | 1.78 |  |  | 3.78 |  | 58.55 |  | 0.96 |  | 11.97 |  | 0.11 |  |  | 10118 |  | 0.01 |  |  | B | 0.1 |  | 2150 |  | 2210 |  | 2240 |  | 0 |  |  | B |  | B | 10310 | f | 41.1 | f | 59.93 |  | 13424 |  |  | B |  | B |  | B |  | B | 8.33 |  | 6.67 | r | 2 |  | 26.3 | o | 23.3 | o | 14.6 | o |  | B |  | B |  | B | 0.709 | o | 3.29 | o | 0.569 | o |  | B |  | B |  | 2.14 |  | 2640 |  | 2640 |  | 2230 |  |  | B |  | B | 126 |  | 493 |  | 72.9 |  |  | B | 0.00857 |  | 0.493 |  | 0.15 | L | 21.4 | G | 165 |  | 0.0664 |  | 0.22 | L | 0.375 |  | 0.00771 |  | 3.54 |  | 110 | L | 0.364 |  | 1.5 |  | 0.0332 |  | 1.63 |  | 0.48 | L | 0.099 | L | 0.0611 |  | 75 |  | 0.643 |  | 0.69 | L | 0.099 | L | 0.139 |  | 0.118 |  | 0.15 | L | 0.22 | L | 0.33 | L | 2.12 |  | 1.29 |  | 0.0139 |  |  | B | 0.3 |  | 0.579 |  | 2.2 | L | 1.48 |  | 0.33 | L | 92.1 |  | 1.44 |  | 0.022 | L | 2.14 |  | 0.048 | L | 22 | L | 0.22 | L | 0.048 | L | 0.048 | L | 0.0568 |  | 0.302 |  | 0.43 | L | 0.225 |  | 0.176 |  | 25.7 |  | 0.045 |  | 0.0643 |  |  | B | 0.3 |  | 0.22 | L | 0.099 | L | 0.26 | L | 3 |  | 0.43 | L | 1.39 |  | 0.0857 |  | 1.78 |  | 7.29 |  | 13.479
BG | 44.1428 | -106.151 | 177.25 | 4 | 1983-12-07 | WA10223379 | W223384 | CoalQual_USGS | https://ncrdspublic.er.usgs.gov/coalqual/ | Wyoming | JOHNSON | NORTHERN GREAT PLAINS | POWDER RIVER | POWDER RIVER |  | FORT UNION |  | ANDERSON | TONGUE RIVER |  | Tertiary | Paleocene |  |  | JUNIPER DRAW (7.5') | USGS-HOBBS R G | NO DATA ENTERED | BG | BG-23 | SUBBITUMINOUS COAL | SUBBITUMINOUS | Subbituminous B | GT and USGS | Drill Core | As Received | Bench | [6 empty] | W223379-06-S3 |  | 21.93 |  | 29.46 |  | 46.58 |  | 2.03 |  |  | 3.74 |  | 59.13 |  | 1.01 |  | 12.08 |  | 0.08 |  |  | 10145 |  |  | B |  | B | 0.08 |  | 2060 |  | 2160 |  | 2230 |  | 0 |  |  | B |  | B | 10367 | f | 38.57 | f | 62.51 |  | 13342 |  |  | B |  | B |  | B |  | B | 8.23 |  | 6.62 | r | 2.4 |  | 46.2 | o | 11.8 | o | 10.2 | o |  | B |  | B |  | B | 0.553 | o | 2.57 | o | 0.987 | o |  | B |  | B |  | 2.56 |  | 5550 |  | 1600 |  | 1870 |  |  | B |  | B | 118 |  | 463 |  | 152 |  |  | B | 0.00797 |  | 0.353 |  | 0.18 | L | 25.7 | G | 121 |  | 0.0565 |  | 0.26 | L | 0.386 |  | 0.00822 |  | 2.03 |  | 110 | L | 0.45 |  | 2.25 |  | 0.054 | L | 1.49 |  | 0.57 | L | 0.12 | L | 0.0332 |  | 129 |  | 0.771 |  | 0.83 | L | 0.12 | L | 0.225 |  | 0.118 |  | 0.18 | L | 0.26 | L | 0.39 | L | 0.964 |  | 0.848 |  | 0.0203 |  |  | B | 0.198 |  | 0.463 |  | 2.6 | L | 1.67 |  | 0.39 | L | 26 | L | 0.874 |  | 0.026 | L | 2.6 | L | 0.057 | L | 11 | L | 0.26 | L | 0.057 | L | 0.057 | L | 0.0621 |  | 0.327 |  | 0.193 |  | 0.185 |  | 0.308 |  | 13.1 |  | 0.0589 |  | 0.0246 |  |  | B | 0.46 |  | 0.26 | L | 0.12 | L | 0.27 | L | 3.08 |  | 0.43 | L | 0.925 |  | 0.129 |  | 2.06 |  | 7.2 |  | 11.4711
BG | 44.1428 | -106.151 | 181.25 | 6 | 1983-12-07 | WA10223379 | W223385 | CoalQual_USGS | https://ncrdspublic.er.usgs.gov/coalqual/ | Wyoming | JOHNSON | NORTHERN GREAT PLAINS | POWDER RIVER | POWDER RIVER |  | FORT UNION |  | ANDERSON | TONGUE RIVER |  | Tertiary | Paleocene |  |  | JUNIPER DRAW (7.5') | USGS-HOBBS R G | NO DATA ENTERED | BG | BG-24 | SUBBITUMINOUS COAL | SUBBITUMINOUS | Subbituminous B | GT and USGS | Drill Core | As Received | Bench | [6 empty] | W223379-07-S3 |  | 21.79 |  | 31.77 |  | 44.88 |  | 1.56 |  |  | 3.86 |  | 59.59 |  | 1.03 |  | 12.03 |  | 0.14 |  |  | 10215 |  |  | B |  | B | 0.14 |  | 2000 |  | 2080 |  | 2140 |  | 0 |  |  | B |  | B | 10383 | f | 41.29 | f | 59.61 |  | 13327 |  |  | B |  | B |  | B |  | B | 7.37 |  | 6.19 | r | 1.8 |  | 30.8 | o | 16.1 | o | 13.8 | o |  | B |  | B |  | B | 0.757 | o | 3.58 | o | 0.803 | o |  | B |  | B |  | 1.92 |  | 2760 |  | 1630 |  | 1890 |  |  | B |  | B | 121 |  | 480 |  | 92.1 |  |  | B | 0.00614 |  | 0.533 |  | 0.14 | L | 19.2 | G | 146 |  | 0.0384 |  | 0.2 | L | 0.405 |  | 0.00959 |  | 2.13 |  | 110 | L | 0.341 |  | 1.28 |  | 0.054 | L | 1.06 |  | 0.43 | L | 0.089 | L | 0.0362 |  | 85.3 |  | 0.576 |  | 0.62 | L | 0.089 | L | 0.0906 |  | 0.128 |  | 0.14 | L | 0.2 | L | 0.29 | L | 1.27 |  | 0.748 |  | 0.0117 |  |  | B | 0.48 |  | 0.384 |  | 2 | L | 1.38 |  | 0.29 | L | 20 | L | 0.767 |  | 0.02 | L | 2 | L | 0.043 | L | 11 | L | 0.2 | L | 0.043 | L | 0.043 | L | 0.075 | L | 0.286 |  | 0.43 | L | 0.145 |  | 0.155 |  | 15 |  | 0.0245 |  | 0.11 | L |  | B | 0.288 |  | 0.2 | L | 0.089 | L | 0.26 | L | 3.07 |  | 0.43 | L | 0.959 |  | 0.0746 |  | 2.69 |  | 5.37 |  | 10.2155
BG | 44.1428 | -106.151 | 187.25 | 6.333333 | 1983-12-07 | WA10223379 | W223386 | CoalQual_USGS | https://ncrdspublic.er.usgs.gov/coalqual/ | Wyoming | JOHNSON | NORTHERN GREAT PLAINS | POWDER RIVER | POWDER RIVER |  | FORT UNION |  | ANDERSON | TONGUE RIVER |  | Tertiary | Paleocene |  |  | JUNIPER DRAW (7.5') | USGS-HOBBS R G | NO DATA ENTERED | BG | BG-25 | SUBBITUMINOUS COAL | SUBBITUMINOUS | Subbituminous B | GT and USGS | Drill Core | As Received | Bench | [6 empty] | W223379-08-S3 |  | 20.77 |  | 29.47 |  | 42.78 |  | 6.98 |  |  | 3.38 |  | 56.12 |  | 0.93 |  | 11.6 |  | 0.22 |  |  | 9550 |  |  | B |  | B | 0.22 |  | 2350 |  | 2440 |  | 2470 |  | 0 |  |  | B |  | B | 10272 | f | 40.03 | f | 63.62 |  | 13218 |  |  | B |  | B |  | B |  | B | 8.98 |  | 6.99 | r | 6.3 |  | 60.8 | o | 19.1 | o | 5.78 | o |  | B |  | B |  | B | 0.276 | o | 1 | o | 1.97 | o |  | B |  | B |  | 6.77 |  | 19200 |  | 6840 |  | 2800 |  |  | B |  | B | 156 |  | 474 |  | 799 |  |  | B | 0.0745 |  | 0.602 |  | 0.47 | L | 49.4 |  | 217 |  | 0.257 |  | 0.68 | L | 0.323 |  | 0.0135 |  | 6.34 |  | 110 | L | 0.677 |  | 4.73 |  | 0.087 | L | 7.45 |  | 1.5 | L | 0.32 | L | 0.0849 |  | 53.8 |  | 3.93 |  | 2.2 | L | 0.467 |  | 0.989 |  | 0.151 |  | 0.47 | L | 0.68 | L | 1.1 | L | 4.29 |  | 4.06 |  | 0.0484 |  |  | B | 0.461 |  | 4.27 |  | 2.2 | L | 3.39 |  | 1.1 | L | 413 |  | 2.98 |  | 0.068 | L | 6.8 | L | 0.15 | L | 11 | L | 0.68 | L | 0.15 | L | 0.15 | L | 0.199 |  | 1.2 |  | 0.72 |  | 0.452 |  | 0.65 |  | 102 |  | 0.301 |  | 0.097 | L |  | B | 3.18 |  | 0.68 | L | 0.32 | L | 1.21 |  | 10.8 |  | 0.376 |  | 2.24 |  | 0.247 |  | 3.25 |  | 33.9 |  | 27.9693
BG | 44.1428 | -106.151 | 194.45 | 4.8 | 1983-12-07 | WA10223379 | W223387 | CoalQual_USGS | https://ncrdspublic.er.usgs.gov/coalqual/ | Wyoming | JOHNSON | NORTHERN GREAT PLAINS | POWDER RIVER | POWDER RIVER |  | FORT UNION |  | ANDERSON | TONGUE RIVER |  | Tertiary | Paleocene |  |  | JUNIPER DRAW (7.5') | USGS-HOBBS R G | NO DATA ENTERED | BG | BG-26 | SUBBITUMINOUS COAL | SUBBITUMINOUS | Subbituminous A | GT and USGS | Drill Core | As Received | Bench | [6 empty] | W223379-09-S3 |  | 20.21 |  | 31.81 |  | 45.19 |  | 2.79 |  |  | 3.9 |  | 59.19 |  | 1.09 |  | 12.6 |  | 0.22 |  |  | 10300 |  | 0.01 |  |  | B | 0.21 |  | 1990 |  | 2230 |  | 2360 |  | 0 |  |  | B |  | B | 10599 | f | 41 | f | 60.52 |  | 13377 |  |  | B |  | B |  | B |  | B | 5.72 |  | 4.86 | r | 3.2 |  | 55 | o | 14.1 | o | 8.42 | o |  | B |  | B |  | B | 0.457 | o | 1.72 | o | 0.803 | o |  | B |  | B |  | 3.36 |  | 8640 |  | 2510 |  | 2020 |  |  | B |  | B | 128 |  | 404 |  | 161 |  |  | B | 0.00774 |  | 0.336 |  | 0.23 | L | 33.6 | G | 145 |  | 0.774 |  | 0.34 | L | 0.42 |  | 0.0336 |  | 4.52 |  | 110 | L | 1.57 |  | 1.79 |  | 0.0284 |  | 3.23 |  | 0.74 | L | 0.16 | L | 0.0851 |  | 52.6 |  | 0.875 |  | 1.1 | L | 0.16 | L | 0.252 |  | 0.116 |  | 0.23 | L | 0.34 | L | 0.51 | L | 2.76 |  | 1.04 |  | 0.0231 |  |  | B | 0.942 |  | 0.706 |  | 1.58 |  | 7.4 |  | 0.51 | L | 104 |  | 1.68 |  | 0.034 | L | 3.4 | L | 0.074 | L | 11 | L | 0.34 | L | 0.074 | L | 0.074 | L | 0.0809 |  | 0.491 |  | 0.53 | L | 0.337 |  | 0.205 |  | 47.1 |  | 0.0462 |  | 0.0736 |  |  | B | 0.547 |  | 0.34 | L | 0.16 | L | 0.28 | L | 3.3 |  | 0.43 | L | 2.93 |  | 0.2 |  | 9.75 |  | 15.5 |  | 18.4788
BG | 44.1428 | -106.151 | 199.25 | 0.5833333 | 1983-12-07 | WA10223379 | W223388 | CoalQual_USGS | https://ncrdspublic.er.usgs.gov/coalqual/ | Wyoming | JOHNSON | NORTHERN GREAT PLAINS | POWDER RIVER | POWDER RIVER |  | FORT UNION |  | ANDERSON | TONGUE RIVER |  | Tertiary | Paleocene |  |  | JUNIPER DRAW (7.5') | USGS-HOBBS R G | NO DATA ENTERED | BG | BG-27 | IMPURE SUBBITUMINOUS COAL | SUBBITUMINOUS | Subbituminous C | GT and USGS | Drill Core | As Received | Bench | [6 empty] | W223379-10-S3 |  | 17.2 |  | 28.64 |  | 31.94 |  | 22.22 |  |  | 3.48 |  | 44.82 |  | 0.83 |  | 10.08 |  | 1.37 |  |  | 7883 |  | 0.03 |  | 0.55 |  | 0.79 |  | 2680 |  | 2790 |  | 2800 | G | 0 |  |  | B |  | B | 9175 | f | 39.79 | f | 68.22 |  | 13013 |  |  | B |  | B |  | B |  | B | 3.86 |  | 3.86 | r | 26.6 |  | 60.8 | o | 22.9 | o | 0.896 | o |  | B |  | B |  | B | 1.84 | o | 4.15 | o | 1.04 | o |  | B |  | B |  | 27.7 |  | 78600 |  | 33500 |  | 1770 |  |  | B |  | B | 4230 |  | 8020 |  | 1720 |  |  | B | 0.174 |  | 8.53 |  | 1.9 | L | 80.2 |  | 149 |  | 5.53 |  | 2.8 | L | 0.426 |  | 0.0443 |  | 18.4 |  | 110 | L | 16 |  | 37.9 |  | 3.38 |  | 27.7 |  | 6.1 | L | 1.3 | L | 0.354 |  | 125 |  | 12.7 |  | 8.9 | L | 4.15 |  | 1.67 |  | 0.146 |  | 1.9 | L | 2.8 | L | 4.2 | L | 11.6 |  | 11.6 |  | 0.198 |  |  | B | 4.7 |  | 7.47 |  | 8.9 | L | 41.5 |  | 4.2 | L | 280 | L | 19.9 |  | 0.28 | L | 28 | L | 0.61 | L | 34.3 |  | 2.8 | L | 0.61 | L | 0.61 | L | 1.96 |  | 6.42 |  | 3.43 |  | 1.48 |  | 2.55 |  | 41.5 |  | 0.551 |  | 0.281 |  |  | B | 6.86 |  | 2.8 | L | 1.3 | L | 4.48 |  | 96.8 |  | 0.624 |  | 11.3 |  | 1.21 |  | 12.2 |  | 77.5 |  | 102.723
BG | 44.1428 | -106.151 | 35.55 | 0.6 | 1983-12-07 | WA19223363 | W223389 | CoalQual_USGS | https://ncrdspublic.er.usgs.gov/coalqual/ | Wyoming | JOHNSON | NORTHERN GREAT PLAINS | POWDER RIVER | POWDER RIVER |  | FORT UNION |  | ANDERSON | TONGUE RIVER |  | Tertiary | Paleocene |  |  | JUNIPER DRAW (7.5') | USGS-HOBBS R G | NO DATA ENTERED | BG | BG-3A | SUBBITUMINOUS COAL | SUBBITUMINOUS | Subbituminous B | GT and USGS | Drill Core | As Received | Middle bed split | [6 empty] | W223363-03-S2 |  | 21.78 |  | 31.51 |  | 40.73 |  | 5.98 |  |  | 3.74 |  | 54.43 |  | 0.82 |  | 12.09 |  | 1.16 |  |  | 9420 |  | 0.04 |  | 0.35 |  | 0.77 |  | 2260 |  | 2340 |  | 2370 |  | 0 |  |  | B |  | B | 9824 | f | 41.82 | f | 60.92 |  | 13040 |  |  | B |  | B |  | B |  | B | 4.7 |  | 4.35 | r | 10 |  | 28.9 | o | 26.8 | o | 7.7 | o |  | B |  | B |  | B | 0.313 | o | 8.58 | o | 2.41 | o |  | B |  | B |  | 10.5 |  | 14100 |  | 14800 |  | 5750 |  |  | B |  | B | 272 |  | 6270 |  | 1510 |  |  | B | 0.136 |  | 3.66 |  | 0.72 | L | 34.5 |  | 209 |  | 0.617 |  | 1.1 | L | 1.06 |  | 0.0293 |  | 14 |  | 110 | L | 1.64 |  | 7.84 |  | 0.22 |  | 39.7 |  | 2.4 | L | 0.49 | L | 0.277 |  | 251 |  | 7 |  | 3.4 | L | 0.49 | L | 1.81 |  | 0.335 |  | 0.72 | L | 1.1 | L | 1.6 | L | 9.74 |  | 10.2 |  | 0.124 |  |  | B | 0.565 |  | 4.91 |  | 7.95 |  | 6.59 |  | 1.6 | L | 1470 |  | 3.55 |  | 0.11 | L | 11 | L | 0.24 | L | 21 | L | 1.1 | L | 0.24 | L | 0.24 | L | 0.134 |  | 4.46 |  | 2.82 |  | 1.13 |  | 1.46 |  | 199 |  | 0.418 |  | 0.335 |  |  | B | 3.6 |  | 1.1 | L | 0.49 | L | 1.54 |  | 19.9 |  | 0.74 | L | 8.99 |  | 0.983 |  | 6.48 |  | 83.6 |  | 62.639
BG | 44.1428 | -106.151 | 36.3 | 0.55 | 1983-12-07 | WA19223363 | W223390 | CoalQual_USGS | https://ncrdspublic.er.usgs.gov/coalqual/ | Wyoming | JOHNSON | NORTHERN GREAT PLAINS | POWDER RIVER | POWDER RIVER |  | FORT UNION |  | ANDERSON | TONGUE RIVER |  | Tertiary | Paleocene |  |  | JUNIPER DRAW (7.5') | USGS-HOBBS R G | NO DATA ENTERED | BG | BG-3B | SUBBITUMINOUS COAL | SUBBITUMINOUS | Subbituminous B | GT and USGS | Drill Core | As Received | Bench | [6 empty] | W223363-04-S2 |  | 21.09 |  | 29.93 |  | 42.97 |  | 6.01 |  |  | 3.71 |  | 55.13 |  | 0.67 |  | 11.91 |  | 1.48 |  |  | 9412 |  | 0.07 |  | 0.83 |  | 0.58 |  | 2270 |  | 2340 |  | 2370 |  | 0 |  |  | B |  | B | 9754 | f | 38.96 | f | 63.43 |  | 12911 |  |  | B |  | B |  | B |  | B | 4.89 |  | 4.45 | r | 8.4 |  | 18 | o | 22.3 | o | 7.77 | o |  | B |  | B |  | B | 0.252 | o | 16.6 | o | 1.17 | o |  | B |  | B |  | 8.83 |  | 7380 |  | 10400 |  | 4880 |  |  | B |  | B | 185 |  | 10200 |  | 615 |  |  | B | 0.0967 |  | 33.3 |  | 0.6 | L | 37.8 |  | 440 |  | 0.457 |  | 0.88 | L | 0.565 |  | 0.0264 |  | 18.2 |  | 110 | L | 6.24 |  | 3.87 |  | 0.21 | L | 27.3 |  | 2 | L | 2.2 |  | 0.515 |  | 41.9 |  | 7.21 |  | 2.9 | L | 0.73 |  | 1.18 |  | 0.303 |  | 1.23 |  | 0.88 | L | 1.4 | L | 10.2 |  | 4.92 |  | 0.105 |  |  | B | 1.23 |  | 3.6 |  | 15.8 |  | 9.67 |  | 1.4 | L | 1830 |  | 5.19 |  | 0.088 | L | 8.8 | L | 0.2 | L | 21 | L | 0.88 | L | 0.2 | L | 0.2 | L | 0.258 |  | 3.9 |  | 7.01 |  | 2.25 |  | 0.41 | L | 404 | G | 0.167 |  | 0.492 |  |  | B | 1.73 |  | 0.88 | L | 0.41 | L | 1.19 |  | 23.7 |  | 0.84 | L | 8.44 |  | 0.806 |  | 7.47 |  | 82.6 |  | 74.818
BG | 44.1428 | -106.151 | 60.65 | 6 | 1983-12-07 | WA19223363 | W223391 | CoalQual_USGS | https://ncrdspublic.er.usgs.gov/coalqual/ | Wyoming | JOHNSON | NORTHERN GREAT PLAINS | POWDER RIVER | POWDER RIVER |  | FORT UNION |  | ANDERSON | TONGUE RIVER |  | Tertiary | Paleocene |  |  | JUNIPER DRAW (7.5') | USGS-HOBBS R G | NO DATA ENTERED | BG | BG-5A | SUBBITUMINOUS COAL | SUBBITUMINOUS | Subbituminous B | GT and USGS | Drill Core | As Received | Bench | [6 empty] | W223363-07-S2 |  | 24.65 |  | 30.37 |  | 42.99 |  | 1.99 |  |  | 3.62 |  | 56.42 |  | 0.59 |  | 12.61 |  | 0.12 |  |  | 9583 |  |  | B |  | B | 0.12 |  | 2210 |  | 2350 |  | 2390 |  | 0 |  |  | B |  | B | 9785 | f | 41.2 | f | 59.97 |  | 13063 |  |  | B |  | B |  | B |  | B | 5.87 |  | 4.94 | r | 2.1 |  | 20.5 | o | 21.2 | o | 19.3 | o |  | B |  | B |  | B | 0.745 | o | 2.86 | o | 0.518 | o |  | B |  | B |  | 2.21 |  | 2120 |  | 2470 |  | 3050 |  |  | B |  | B | 137 |  | 442 |  | 68.5 |  |  | B | 0.00596 |  | 1.25 |  | 0.16 | L | 22.1 | G | 144 |  | 0.0619 |  | 0.23 | L | 0.347 |  | 0.00442 |  | 1.89 |  | 110 | L | 0.463 |  | 0.842 |  | 0.0295 |  | 0.795 |  | 0.49 | L | 0.11 | L | 0.0421 |  | 31.6 |  | 0.751 |  | 0.71 | L | 0.11 | L | 0.0947 |  | 0.147 |  | 0.16 | L | 0.23 | L | 0.34 | L | 1.39 |  | 0.928 |  | 0.00947 |  |  | B | 0.42 |  | 0.751 |  | 2.3 | L | 1.9 |  | 0.34 | L | 23 | L | 0.773 |  | 0.023 | L | 2.3 | L | 0.049 | L | 11 | L | 0.23 | L | 0.049 | L | 0.049 | L | 0.0505 |  | 0.303 |  | 0.43 | L | 0.171 |  | 0.11 | L | 16.3 |  | 0.0273 |  | 0.0631 |  |  | B | 0.295 |  | 0.23 | L | 0.11 | L | 0.28 | L | 3.98 |  | 0.43 | L | 1.39 |  | 0.0947 |  | 1.06 |  | 7.95 |  | 11.35037
2694 | 45.0439 | -106.8269 | 47 | 3 | 1986-02-03 | WA25234590 | W234590 | CoalQual_USGS | https://ncrdspublic.er.usgs.gov/coalqual/ | Montana | BIG HORN | NORTHERN GREAT PLAINS | POWDER RIVER |  |  | FORT UNION |  | ANDERSON-DIETZ 1 |  |  | Tertiary | Paleocene |  |  | DECKER (7.5') | USGS-MOORE T A | NO DATA ENTERED | 2694 | 290064 | IMPURE SUBBITUMINOUS COAL | SUBBITUMINOUS | Subbituminous A | GT and USGS | Drill Core | As Received | Bench | [6 empty] | W234590-01-S3 |  | 14.81 |  | 27.48 |  | 28.89 |  | 28.82 |  |  | 3.34 |  | 42.92 |  | 0.81 |  | 8.98 |  | 0.32 |  |  | 7538 |  | 0.03 |  | 0.04 |  | 0.25 |  | 2800 | G | 2800 | G | 2800 | G | 0 |  | 65 |  |  | B | 10854 |  | 46.05 |  | 70.6 |  | 13372 |  |  | B |  | B |  | B |  | B | 6.49 |  | 5.49 | r | 28.5 |  | 86.3 | o | 4.65 | o | 2.46 | o | 0.598 | o | 0.0059 |  | 0.608 | o | 0.517 | o | 0.458 | o | 0.786 | o |  | B | 1.65 | s |  | 30.2 |  | 122000 |  | 7420 |  | 5310 |  | 1090 |  | 1360 |  | 1300 |  | 965 |  | 1420 |  | 0.698 | s,d | 0.0694 |  | 0.529 |  | 2.1 | L | 48.2 |  | 302 |  | 0.31 | L | 3.1 | L | 0.582 |  | 0.061 | L | 14.5 |  | 110 | L | 0.625 |  | 12.5 |  | 0.348 |  | 13.9 |  | 6.7 | L | 1.4 | L | 0.171 |  | 31.7 |  | 2.47 |  | 9.7 | L | 1.4 | L | 5.1 |  | 0.0053 | L | 2.1 | L | 3.1 | L | 4.6 | L | 9.39 |  | 7.84 |  | 0.15 |  | 17.8 |  | 1.51 |  | 6.03 |  | 9.7 | L | 2.74 |  | 4.6 | L | 60.3 |  | 4.22 |  | 0.31 | L | 31 | L | 0.67 | L | 17 | L | 3.1 | L | 0.67 | L | 0.67 | L | 0.249 |  | 2.2 |  | 0.804 |  | 1.22 |  | 1.4 | L | 280 |  | 0.326 |  | 0.15 |  |  | B | 3.07 |  | 3.1 | L | 1.4 | L | 1.56 |  | 18.1 |  | 0.497 |  | 7.54 |  | 1.06 |  | 5.73 |  | 81.4 |  | 97.881
2694 | 45.0439 | -106.8269 | 50 | 2 | 1986-02-03 | WA25234590 | W234591 | CoalQual_USGS | https://ncrdspublic.er.usgs.gov/coalqual/ | Montana | BIG HORN | NORTHERN GREAT PLAINS | POWDER RIVER |  |  | FORT UNION |  | ANDERSON-DIETZ 1 |  |  | Tertiary | Paleocene |  |  | DECKER (7.5') | USGS-MOORE T A | NO DATA ENTERED | 2694 | 290095 | SUBBITUMINOUS COAL | SUBBITUMINOUS | Subbituminous B | GT and USGS | Drill Core | As Received | Bench | [6 empty] | W234590-02-S3 |  | 21.23 |  | 31.15 |  | 43.11 |  | 4.51 |  |  | 3.86 |  | 56.46 |  | 0.8 |  | 12.85 |  | 0.29 |  |  | 9778 |  | 0.02 |  | 0.03 |  | 0.24 |  | 2070 |  | 2160 |  | 2250 |  | 0 |  | 45 |  |  | B | 10222 |  | 41.35 |  | 61.06 |  | 13167 |  |  | B |  | B |  | B |  | B | 8.36 |  | 6.68 | r | 5.1 |  | 36.5 | o | 14.1 | o | 13.8 | o | 1.66 | o | 0.018 |  | 3.24 | o | 0.228 | o | 2.62 | o | 1.42 | o |  | B | 8.78 | s |  | 5.45 |  | 9320 |  | 4070 |  | 5400 |  | 547 |  | 1310 |  | 104 |  | 1000 |  | 465 |  | 3.76 | s,d | 0.0251 |  | 0.3 |  | 0.38 | L | 33.3 |  | 246 |  | 0.131 |  | 0.55 | L | 0.632 |  | 0.0251 |  | 2.54 |  | 110 | L | 0.825 |  | 2.94 |  | 0.11 | L | 15.8 |  | 1.3 | L | 0.26 | L | 0.0557 |  | 279 |  | 1.86 |  | 1.8 | L | 0.26 | L | 0.441 |  | 0.0054 | L | 0.38 | L | 0.55 | L | 0.82 | L | 1.88 |  | 2.84 |  | 0.0236 |  | 9.84 |  | 0.656 |  | 1.69 |  | 3.8 | L | 2.3 |  | 0.82 | L | 33.9 |  | 2.08 |  | 0.055 | L | 5.5 | L | 0.13 | L | 20 | L | 0.55 | L | 0.13 | L | 0.13 | L | 0.098 |  | 1.23 |  | 0.611 |  | 0.282 |  | 0.26 | L | 547 |  | 0.06 |  | 0.0279 |  |  | B | 0.507 |  | 0.55 | L | 0.26 | L | 0.28 | L | 12 |  | 0.33 | L | 1.69 |  | 0.151 |  | 2.13 |  | 17.5 |  | 20.2402
2694 | 45.0439 | -106.8269 | 52 | 2 | 1986-02-03 | WC2234592 | W234592 | CoalQual_USGS | https://ncrdspublic.er.usgs.gov/coalqual/ | Montana | BIG HORN | NORTHERN GREAT PLAINS | POWDER RIVER |  |  | FORT UNION |  | ANDERSON-DIETZ 1 |  |  | Tertiary | Paleocene |  |  | DECKER (7.5') | USGS-MOORE T A | NO DATA ENTERED | 2694 | 290125 | SUBBITUMINOUS COAL | SUBBITUMINOUS |  | GT and USGS | Drill Core | As Received | Bench with composite USBM, single USGS | [6 empty] | W234590-03-S3 | [59 empty] | 9.59 | C | 6.2 |  | 43.9 | o | 11.9 | o | 12.7 | o | 1.56 | o | 0.016 |  | 2.57 | o | 0.349 | o | 2.12 | o | 1.16 | o |  | B | 10 | s |  | 6.83 |  | 14100 |  | 4310 |  | 6230 |  | 645 |  | 1300 |  | 199 |  | 1010 |  | 474 |  | 4.42 | s,d | 0.0322 |  | 0.365 |  | 0.47 | L | 35.7 |  | 295 |  | 0.13 |  | 0.69 | L | 0.73 |  | 0.0439 |  | 3.58 |  | 120 | L | 0.619 |  | 2.99 |  | 0.12 | L | 13.7 |  | 1.6 | L | 0.32 | L | 0.0796 |  | 243 |  | 2.06 |  | 2.2 | L | 0.32 | L | 0.653 |  | 0.0056 | L | 0.47 | L | 0.69 | L | 1.1 | L | 2.65 |  | 3.02 |  | 0.0243 |  | 11 |  | 0.754 |  | 2.47 |  | 4.7 | L | 2.33 |  | 1.1 | L | 59.7 |  | 3.15 |  | 0.069 | L | 6.9 | L | 0.16 | L | 19 | L | 0.69 | L | 0.16 | L | 0.16 | L | 0.177 |  | 1.24 |  | 0.465 |  | 0.355 |  | 0.645 |  | 439 |  | 0.0907 |  | 0.0376 |  |  | B | 0.686 |  | 0.69 | L | 0.32 | L | 0.343 |  | 11 |  | 0.122 |  | 2.61 |  | 0.202 |  | 2.88 |  | 22.6 |  | 26.4185
2694 | 45.0439 | -106.8269 | 54 | 2 | 1986-02-03 | WC2234592 | W234593 | CoalQual_USGS | https://ncrdspublic.er.usgs.gov/coalqual/ | Montana | BIG HORN | NORTHERN GREAT PLAINS | POWDER RIVER |  |  | FORT UNION |  | ANDERSON-DIETZ 1 |  |  | Tertiary | Paleocene |  |  | DECKER (7.5') | USGS-MOORE T A | NO DATA ENTERED | 2694 | 290156 | SUBBITUMINOUS COAL | SUBBITUMINOUS |  | U.S. Geological Survey (USGS) | Drill Core | As Received | Bench with composite USBM, single USGS | [6 empty] | W234590-04-S3 | [59 empty] | 9.59 | C | 3.9 |  | 24.9 | o | 15.4 | o | 18.6 | o | 1.83 | o | 0.024 |  | 3.92 | o | 0.325 | o | 3.59 | o | 0.585 | o |  | B | 8.95 | s |  | 4.29 |  | 5010 |  | 3520 |  | 5720 |  | 474 |  | 1250 |  | 116 |  | 1080 |  | 151 |  | 3.96 | s,d | 0.0116 |  | 0.288 |  | 0.3 | L | 26.3 |  | 949 |  | 0.0906 |  | 0.44 | L | 0.619 |  | 0.0087 | L | 2.47 |  | 120 | L | 0.698 |  | 1.92 |  | 0.0431 |  | 3.32 |  | 0.95 | L | 0.2 | L | 0.0442 |  | 232 |  | 1.29 |  | 1.4 | L | 0.2 | L | 0.187 |  | 0.0056 | L | 0.3 | L | 0.44 | L | 0.65 | L | 1.34 |  | 1.64 |  | 0.023 | L | 10.4 |  | 0.69 |  | 0.69 |  |  | B | 2.03 |  | 0.65 | L | 27.6 |  | 13.4 |  | 0.044 | L | 4.4 | L | 0.1 | L | 19 | L | 0.44 | L | 0.095 | L | 0.1 | L | 0.083 |  | 0.691 |  | 0.365 |  | 0.242 |  | 0.2 | L | 690 |  | 0.0288 |  | 0.0166 |  |  | B | 0.366 |  | 0.44 | L | 0.2 | L | 0.25 | L | 6.04 |  | 0.34 | L | 1.64 |  | 0.117 |  | 2.11 |  | 9.92 |  | 13.5828
2694 | 45.0439 | -106.8269 | 56 | 2 | 1986-02-03 | WC2234594 | W234594 | CoalQual_USGS | https://ncrdspublic.er.usgs.gov/coalqual/ | Montana | BIG HORN | NORTHERN GREAT PLAINS | POWDER RIVER |  |  | FORT UNION |  | ANDERSON-DIETZ 1 |  |  | Tertiary | Paleocene |  |  | DECKER (7.5') | USGS-MOORE T A | NO DATA ENTERED | 2694 | 290186 | SUBBITUMINOUS COAL | SUBBITUMINOUS |  | GT and USGS | Drill Core | As Received | Bench with composite USBM, single USGS | [6 empty] | W234590-05-S3 | [59 empty] | 12.3 | C | 3.5 |  | 21.4 | o | 14.5 | o | 21.1 | o | 1.83 | o | 0.024 |  | 4.19 | o | 0.325 | o | 3.47 | o | 0.569 | o |  | B | 9.23 | s |  | 3.99 |  | 4000 |  | 3070 |  | 6000 |  | 439 |  | 1240 |  | 108 |  | 970 |  | 136 |  | 4.21 | s,d | 0.0068 |  | 0.229 |  | 0.28 | L | 26 |  | 878 |  | 0.0958 |  | 0.4 | L | 0.639 |  | 0.008 | L | 2.74 |  | 120 | L | 0.716 |  | 1.3 |  | 0.092 | L | 3.59 |  | 0.88 | L | 0.19 | L | 0.065 |  | 148 |  | 0.878 |  | 1.3 | L | 0.19 | L | 0.187 |  | 0.0058 | L | 0.28 | L | 0.4 | L | 0.6 | L | 1.51 |  | 1.48 |  | 0.035 | L | 9.58 |  | 0.679 |  | 0.679 |  |  | B | 2.08 |  | 0.6 | L | 28.3 |  | 1.92 |  | 0.04 | L | 4 | L | 0.09 | L | 20 | L | 0.4 | L | 0.088 | L | 0.09 | L | 0.078 |  | 0.678 |  | 0.376 |  | 0.24 |  | 0.19 | L | 679 |  | 0.0251 |  | 0.0297 |  |  | B | 0.295 |  | 0.4 | L | 0.19 | L | 0.24 | L | 5.59 |  | 0.35 | L | 1.52 |  | 0.151 |  | 2.12 |  | 7.99 |  | 13.3407
2694 | 45.0439 | -106.8269 | 58 | 2 | 1986-02-03 | WC2234594 | W234595 | CoalQual_USGS | https://ncrdspublic.er.usgs.gov/coalqual/ | Montana | BIG HORN | NORTHERN GREAT PLAINS | POWDER RIVER |  |  | FORT UNION |  | ANDERSON-DIETZ 1 |  |  | Tertiary | Paleocene |  |  | DECKER (7.5') | USGS-MOORE T A | NO DATA ENTERED | 2694 | 290217 | SUBBITUMINOUS COAL | SUBBITUMINOUS |  | U.S. Geological Survey (USGS) | Drill Core | As Received | Bench with composite USBM, single USGS | [6 empty] | W234590-06-S3 | [59 empty] | 12.3 | C | 4.7 |  | 39.5 | o | 9.49 | o | 16 | o | 1.66 | o | 0.02 |  | 3.51 | o | 0.288 | o | 2.63 | o | 0.987 | o |  | B | 6.53 | s |  | 5.36 |  | 9890 |  | 2690 |  | 6120 |  | 536 |  | 1390 |  | 129 |  | 987 |  | 316 |  | 2.98 | s,d | 0.0166 |  | 0.298 |  | 0.37 | L | 30.6 |  | 263 |  | 0.107 |  | 0.54 | L | 0.445 |  | 0.011 | L | 3.8 |  | 120 | L | 0.577 |  | 2.25 |  | 0.0605 |  | 6.97 |  | 1.2 | L | 0.25 | L | 0.0491 |  | 274 |  | 0.965 |  | 1.8 | L | 0.25 | L | 0.416 |  | 0.0058 | L | 0.37 | L | 0.54 | L | 0.81 | L | 2.64 |  | 1.72 |  | 0.035 | L | 10.7 |  | 0.643 |  | 1.88 |  | 3.7 | L | 1.88 |  | 0.81 | L | 182 |  | 2.36 |  | 0.054 | L | 5.4 | L | 0.12 | L | 19 | L | 0.54 | L | 0.12 | L | 0.12 | L | 0.098 |  | 0.674 |  | 0.491 |  | 0.268 |  | 0.25 | L | 697 |  | 0.0856 |  | 0.058 | L |  | B | 0.619 |  | 0.54 | L | 0.25 | L | 0.319 |  | 5.9 |  | 0.24 |  | 2.2 |  | 0.227 |  | 2.36 |  | 16.6 |  | 22.5371
2694 | 45.0439 | -106.8269 | 60.4 | 1.6 | 1986-02-03 | WC2234596 | W234596 | CoalQual_USGS | https://ncrdspublic.er.usgs.gov/coalqual/ | Montana | BIG HORN | NORTHERN GREAT PLAINS | POWDER RIVER |  |  | FORT UNION |  | ANDERSON-DIETZ 1 |  |  | Tertiary | Paleocene |  |  | DECKER (7.5') | USGS-MOORE T A | NO DATA ENTERED | 2694 | 290248 | SUBBITUMINOUS COAL | SUBBITUMINOUS |  | GT and USGS | Drill Core | As Received | Bench with composite USBM, single USGS | [6 empty] | W234590-07-S3 | [59 empty] | 11 | C | 2.7 |  | 14.1 | o | 10.5 | o | 22.9 | o | 1.83 | o | 0.024 |  | 4.59 | o | 0.361 | o | 3.63 | o | 0.435 | o |  | B | 10.7 | s |  | 3.04 |  | 2000 |  | 1680 |  | 4960 |  | 334 |  | 1030 |  | 91.1 |  | 771 |  | 78.9 |  | 4.79 | s,d | 0.0052 |  | 0.225 |  | 0.21 | L | 19.7 |  | 698 |  | 0.0516 |  | 0.31 | L | 0.54 |  | 0.0115 |  | 1.93 |  | 120 | L | 0.428 |  | 1.16 |  | 0.079 | L | 1.94 |  | 0.67 | L | 0.14 | L | 0.0416 |  | 112 |  | 0.637 |  | 0.98 | L | 0.14 | L | 0.133 |  | 0.0057 | L | 0.21 | L | 0.31 | L | 0.46 | L | 1.3 |  | 0.728 |  | 0.034 | L | 7.28 |  | 0.637 |  | 0.516 |  |  | B | 1.43 |  | 0.46 | L | 26.7 |  | 1.37 |  | 0.031 | L | 3.1 | L | 0.07 | L | 18 | L | 0.31 | L | 0.067 | L | 0.07 | L | 0.035 |  | 0.355 |  | 0.57 | L | 0.191 |  | 0.14 | L | 546 |  | 0.0236 |  | 0.0157 |  |  | B | 0.281 |  | 0.31 | L | 0.14 | L | 0.29 | L | 3.64 |  | 0.34 | L | 1.21 |  | 0.0798 |  | 1.52 |  | 7.59 |  | 10.2121
2694 | 45.0439 | -106.8269 | 62 | 2 | 1986-02-03 | WC2234596 | W234597 | CoalQual_USGS | https://ncrdspublic.er.usgs.gov/coalqual/ | Montana | BIG HORN | NORTHERN GREAT PLAINS | POWDER RIVER |  |  | FORT UNION |  | ANDERSON-DIETZ 1 |  |  | Tertiary | Paleocene |  |  | DECKER (7.5') | USGS-MOORE T A | NO DATA ENTERED | 2694 | 290278 | SUBBITUMINOUS COAL | SUBBITUMINOUS |  | U.S. Geological Survey (USGS) | Drill Core | As Received | Bench with composite USBM, single USGS | [6 empty] | W234590-08-S3 | [59 empty] | 11 | C | 4.1 |  | 34.5 | o | 9.55 | o | 17.1 | o | 1.83 | o | 0.022 |  | 3.92 | o | 0.3 | o | 2.86 | o | 1.07 | o |  | B | 9.63 | s |  | 4.61 |  | 7440 |  | 2330 |  | 5620 |  | 507 |  | 1340 |  | 115 |  | 922 |  | 295 |  | 4.33 | s,d | 0.0157 |  | 0.247 |  | 0.32 | L | 28.1 |  | 240 |  | 0.0691 |  | 0.47 | L | 0.483 |  | 0.0093 | L | 2.7 |  | 120 | L | 0.461 |  | 1.8 |  | 0.0528 |  | 5.53 |  | 1.1 | L | 0.22 | L | 0.0551 |  | 382 |  | 0.876 |  | 1.5 | L | 0.22 | L | 0.36 |  | 0.0057 | L | 0.32 | L | 0.47 | L | 0.7 | L | 1.69 |  | 1.47 |  | 0.0157 |  | 10.1 |  | 0.553 |  | 1.47 |  | 3.2 | L | 1.38 |  | 0.7 | L | 13.8 |  | 1.98 |  | 0.047 | L | 4.7 | L | 0.11 | L | 20 | L | 0.47 | L | 0.11 | L | 0.11 | L | 0.079 |  | 0.542 |  | 0.36 |  | 0.232 |  | 0.22 | L | 461 |  | 0.0596 |  | 0.0393 |  |  | B | 0.45 |  | 0.47 | L | 0.22 | L | 0.31 | L | 4.61 |  | 0.45 | L | 2.35 |  | 0.154 |  | 3.04 |  | 12.4 |  | 18.7461
2694 | 45.0439 | -106.8269 | 64 | 2 | 1986-02-03 | WC2234598 | W234598 | CoalQual_USGS | https://ncrdspublic.er.usgs.gov/coalqual/ | Montana | BIG HORN | NORTHERN GREAT PLAINS | POWDER RIVER |  |  | FORT UNION |  | ANDERSON-DIETZ 1 |  |  | Tertiary | Paleocene |  |  | DECKER (7.5') | USGS-MOORE T A | NO DATA ENTERED | 2694 | 290309 | SUBBITUMINOUS COAL | SUBBITUMINOUS |  | GT and USGS | Drill Core | As Received | Bench with composite USBM, single USGS | [6 empty] | W234590-09-S3 | [59 empty] | 11.3 | C | 2.9 |  | 28.7 | o | 7.6 | o | 16.6 | o | 1.83 | o | 0.021 |  | 4.86 | o | 0.276 | o | 2.36 | o | 0.401 | o |  | B | 9.48 | s |  | 3.27 |  | 4380 |  | 1310 |  | 3870 |  | 360 |  | 1180 |  | 75.2 |  | 540 |  | 78.5 |  | 4.27 | s,d | 0.0062 |  | 0.259 |  | 0.23 | L | 25.8 |  | 785 |  | 0.072 |  | 0.33 | L | 0.47 |  | 0.0124 |  | 2.33 |  | 120 | L | 0.452 |  | 1.29 |  | 0.0395 |  | 2.26 |  | 0.72 | L | 0.16 | L | 0.0383 |  | 113 |  | 0.556 |  | 1.1 | L | 0.16 | L | 0.152 |  | 0.0057 | L | 0.23 | L | 0.33 | L | 0.5 | L | 1.42 |  | 0.85 |  | 0.0169 |  | 6.87 |  | 0.654 |  | 0.72 |  |  | B | 1.34 |  | 0.5 | L | 9.81 |  | 1.57 |  | 0.033 | L | 3.3 | L | 0.07 | L | 20 | L | 0.33 | L | 0.072 | L | 0.07 | L | 0.038 |  | 0.362 |  | 0.282 |  | 0.201 |  | 0.16 | L | 458 |  | 0.0316 |  | 0.0237 |  |  | B | 0.271 |  | 0.33 | L | 0.16 | L | 0.28 | L | 3.93 |  | 0.57 | L | 1.54 |  | 0.102 |  | 1.6 |  | 11.1 |  | 11.5119
2694 | 45.0439 | -106.8269 | 66 | 2 | 1986-02-03 | WC2234598 | W234599 | CoalQual_USGS | https://ncrdspublic.er.usgs.gov/coalqual/ | Montana | BIG HORN | NORTHERN GREAT PLAINS | POWDER RIVER |  |  | FORT UNION |  | ANDERSON-DIETZ 1 |  |  | Tertiary | Paleocene |  |  | DECKER (7.5') | USGS-MOORE T A | NO DATA ENTERED | 2694 | 290339 | SUBBITUMINOUS COAL | SUBBITUMINOUS |  | U.S. Geological Survey (USGS) | Drill Core | As Received | Bench with composite USBM, single USGS | [6 empty] | W234590-10-S3 | [59 empty] | 11.3 | C | 3.2 |  | 19.8 | o | 11.3 | o | 21.1 | o | 1.83 | o | 0.027 |  | 4.59 | o | 0.337 | o | 3.2 | o | 1.17 | o |  | B | 9.2 | s |  | 3.61 |  | 3340 |  | 2170 |  | 5450 |  | 397 |  | 1230 |  | 101 |  | 808 |  | 253 |  | 4.15 | s,d | 0.0087 |  | 0.316 |  | 0.25 | L | 25.3 |  | 758 |  | 0.0866 |  | 0.37 | L | 0.677 |  | 0.0137 |  | 2.3 |  | 120 | L | 0.512 |  | 3.4 | L | 0.062 |  | 6.14 |  | 0.8 | L | 0.17 | L | 0.0474 |  | 203 |  | 0.686 |  | 1.2 | L | 0.17 | L | 0.261 |  | 0.0057 | L | 0.25 | L | 0.37 | L | 0.55 | L | 1.5 |  | 1.19 |  | 0.0259 |  | 9.75 |  | 0.505 |  | 1.08 |  |  | B | 1.23 |  | 0.55 | L | 23.1 |  | 1.44 |  | 0.037 | L | 3.7 | L | 0.08 | L | 19 | L | 0.37 | L | 0.08 | L | 0.08 | L | 0.045 |  | 0.665 |  | 0.34 | L | 0.233 |  | 6.5 |  | 433 |  | 0.0474 |  | 0.046 | L |  | B | 0.46 |  | 0.37 | L | 0.17 | L | 0.29 | L | 5.41 |  | 0.46 | L | 1.7 |  | 0.145 |  | 1.99 |  | 14.8 |  | 12.4873
2694 | 45.0439 | -106.8269 | 68 | 2 | 1986-02-03 | WC2234600 | W234600 | CoalQual_USGS | https://ncrdspublic.er.usgs.gov/coalqual/ | Montana | BIG HORN | NORTHERN GREAT PLAINS | POWDER RIVER |  |  | FORT UNION |  | ANDERSON-DIETZ 1 |  |  | Tertiary | Paleocene |  |  | DECKER (7.5') | USGS-MOORE T A | NO DATA ENTERED | 2694 | 2694-13 | SUBBITUMINOUS COAL | SUBBITUMINOUS |  | GT and USGS | Drill Core | As Received | Bench with composite USBM, single USGS | [6 empty] | W234590-11-S3 | [59 empty] | 9.62 | C | 4 |  | 26.5 | o | 19.1 | o | 17.9 | o | 1.66 | o | 0.022 |  | 3.92 | o | 0.325 | o | 2.76 | o | 0.97 | o |  | B | 6.58 | s |  | 4.41 |  | 5470 |  | 4480 |  | 5650 |  | 443 |  | 1280 |  | 119 |  | 854 |  | 257 |  | 2.91 | s,d | 0.0102 |  | 0.387 |  | 0.31 | L | 27.4 |  | 620 |  | 0.0929 |  | 0.45 | L | 0.719 |  | 0.0089 | L | 4.09 |  | 120 | L | 0.491 |  | 1.33 |  | 0.1 | L | 5.75 |  | 0.98 | L | 0.21 | L | 0.052 |  | 111 |  | 1.37 |  | 1.5 | L | 0.21 | L | 0.318 |  | 0.0056 | L | 0.31 | L | 0.45 | L | 0.67 | L | 2.61 |  | 3.05 |  | 0.0144 |  | 9.74 |  | 0.575 |  | 1.02 |  | 6.7 | L | 1.46 |  | 0.67 | L | 242 |  | 1.99 |  | 0.045 | L | 4.5 | L | 0.1 | L | 17 | L | 0.45 | L | 0.098 | L | 0.1 | L | 0.148 |  | 0.787 |  | 0.343 |  | 0.302 |  | 0.21 | L | 443 |  | 0.0409 |  | 0.0387 |  |  | B | 0.509 |  | 0.45 | L | 0.21 | L | 0.26 | L | 6.2 |  | 0.45 | L | 1.9 |  | 0.266 |  | 1.81 |  | 19.9 |  | 23.9231
2694 | 45.0439 | -106.8269 | 70 | 2 | 1986-02-03 | WC2234600 | W234601 | CoalQual_USGS | https://ncrdspublic.er.usgs.gov/coalqual/ | Montana | BIG HORN | NORTHERN GREAT PLAINS | POWDER RIVER |  |  | FORT UNION |  | ANDERSON-DIETZ 1 |  |  | Tertiary | Paleocene |  |  | DECKER (7.5') | USGS-MOORE T A | NO DATA ENTERED | 2694 | 2694-14 | SUBBITUMINOUS COAL | SUBBITUMINOUS |  | U.S. Geological Survey (USGS) | Drill Core | As Received | Bench with composite USBM, single USGS | [6 empty] | W234590-12-S3 | [59 empty] | 9.62 | C | 4.4 |  | 19.3 | o | 13.5 | o | 22.2 | o | 1.66 | o | 0.12 |  | 3.92 | o | 0.565 | o | 7.58 | o | 0.485 | o |  | B | 4.78 | s |  | 4.85 |  | 4400 |  | 3480 |  | 7730 |  | 487 |  | 1410 |  | 229 |  | 2580 |  | 141 |  | 2.11 | s,d | 0.0151 |  | 0.343 |  | 0.34 | L | 32.1 |  | 779 |  | 0.0828 |  | 0.49 | L | 0.487 |  | 0.0098 | L | 2.2 |  | 120 | L | 0.644 |  | 2.3 | L | 0.0597 |  | 2.92 |  | 1.1 | L | 0.23 | L | 0.0586 |  | 166 |  | 1.22 |  | 1.6 | L | 0.23 | L | 0.229 |  | 0.0056 | L | 0.34 | L | 0.49 | L | 0.74 | L | 1.22 |  | 2.04 |  | 0.0111 |  | 58.4 |  | 1.46 |  | 0.828 |  |  | B | 1.9 |  | 0.74 | L | 30.7 |  | 2.34 |  | 0.049 | L | 4.9 | L | 0.11 | L | 17 | L | 0.49 | L | 0.11 | L | 0.11 | L | 0.048 |  | 0.752 |  | 0.67 | L | 0.229 |  | 0.23 | L | 419 |  | 0.056 | L | 0.0254 |  |  | B | 0.407 |  | 0.49 | L | 0.23 | L | 0.26 | L | 7.3 |  | 0.45 | L | 1.95 |  | 0.126 |  | 3.21 |  | 15.6 |  | 14.4801
2694 | 45.0439 | -106.8269 | 72 | 2 | 1986-02-03 | WC2234602 | W234602 | CoalQual_USGS | https://ncrdspublic.er.usgs.gov/coalqual/ | Montana | BIG HORN | NORTHERN GREAT PLAINS | POWDER RIVER |  |  | FORT UNION |  | ANDERSON-DIETZ 1 |  |  | Tertiary | Paleocene |  |  | DECKER (7.5') | USGS-MOORE T A | NO DATA ENTERED | 2694 | 2694-15 | SUBBITUMINOUS COAL | SUBBITUMINOUS |  | GT and USGS | Drill Core | As Received | Bench with composite USBM, single USGS | [6 empty] | W234590-13-S3 | [59 empty] | 10.1 | C | 3.8 |  | 22.8 | o | 16.7 | o | 17.8 | o | 1.66 | o | 0.023 |  | 4.19 | o | 0.349 | o | 2.87 | o | 2.19 | o |  | B | 10 | s |  | 4.23 |  | 4510 |  | 3730 |  | 5390 |  | 423 |  | 1310 |  | 123 |  | 850 |  | 554 |  | 4.46 | s,d | 0.0233 |  | 0.334 |  | 0.29 | L | 27.9 |  | 719 |  | 0.0973 |  | 0.43 | L | 0.634 |  | 0.0245 |  | 3.28 |  | 120 | L | 1.27 |  | 1.87 |  | 0.0723 |  | 20.7 |  | 0.94 | L | 0.2 | L | 0.0835 |  | 189 |  | 1.23 |  | 1.4 | L | 0.2 | L | 0.423 |  | 0.0056 | L | 0.29 | L | 0.43 | L | 0.64 | L | 1.8 |  | 2.45 |  | 0.0267 |  | 9.73 |  | 1.01 |  | 0.973 |  |  | B | 2.37 |  | 0.64 | L | 21.6 |  | 1.78 |  | 0.043 | L | 4.3 | L | 0.09 | L | 18 | L | 0.43 | L | 0.094 | L | 0.09 | L | 0.062 |  | 1.5 |  | 0.9 | L | 0.359 |  | 0.2 | L | 410 |  | 0.0968 |  | 0.0323 |  |  | B | 0.559 |  | 0.43 | L | 0.2 | L | 0.29 | L | 10.1 |  | 0.45 | L | 2.41 |  | 0.18 |  | 1.99 |  | 19 |  | 15.7315
2694 | 45.0439 | -106.8269 | 74 | 2 | 1986-02-03 | WC2234602 | W234603 | CoalQual_USGS | https://ncrdspublic.er.usgs.gov/coalqual/ | Montana | BIG HORN | NORTHERN GREAT PLAINS | POWDER RIVER |  |  | FORT UNION |  | ANDERSON-DIETZ 1 |  |  | Tertiary | Paleocene |  |  | DECKER (7.5') | USGS-MOORE T A | NO DATA ENTERED | 2694 | 2694-16 | SUBBITUMINOUS COAL | SUBBITUMINOUS |  | U.S. Geological Survey (USGS) | Drill Core | As Received | Bench with composite USBM, single USGS | [6 empty] | W234590-14-S3 | [59 empty] | 10.1 | C | 3.7 |  | 18.7 | o | 13.7 | o | 16.3 | o | 1.66 | o | 0.024 |  | 4.32 | o | 0.481 | o | 3.99 | o | 0.886 | o |  | B | 15.8 | s |  | 4.12 |  | 3600 |  | 2980 |  | 4780 |  | 412 |  | 1320 |  | 165 |  | 1150 |  | 218 |  | 7.02 | s,d | 0.0152 |  | 0.924 |  | 0.28 | L | 23.5 |  | 782 |  | 0.119 |  | 0.42 | L | 0.612 |  | 0.0189 |  | 3.41 |  | 120 | L | 1.14 |  | 2.07 |  | 0.141 |  | 9.47 |  | 0.91 | L | 0.19 | L | 0.105 |  | 111 |  | 0.782 |  | 1.4 | L | 0.19 | L | 0.25 |  | 0.0056 | L | 0.28 | L | 0.42 | L | 0.62 | L | 2.01 |  | 2.1 |  | 0.0367 |  | 9.88 |  | 2.39 |  | 0.535 |  | 2.8 | L | 2.8 |  | 0.62 | L | 45.3 |  | 1.89 |  | 0.042 | L | 4.2 | L | 0.09 | L | 16 | L | 0.42 | L | 0.091 | L | 0.09 | L | 0.206 |  | 1.02 |  | 0.623 |  | 0.455 |  | 0.19 | L | 371 |  | 0.067 | L | 0.0545 |  |  | B | 0.433 |  | 0.42 | L | 0.19 | L | 0.31 | L | 7 |  | 0.45 | L | 2.96 |  | 0.269 |  | 3.75 |  | 13.2 |  | 19.5002
2694 | 45.0439 | -106.8269 | 76 | 2 | 1986-02-03 | WC2234604 | W234604 | CoalQual_USGS | https://ncrdspublic.er.usgs.gov/coalqual/ | Montana | BIG HORN | NORTHERN GREAT PLAINS | POWDER RIVER |  |  | FORT UNION |  | ANDERSON-DIETZ 1 |  |  | Tertiary | Paleocene |  |  | DECKER (7.5') | USGS-MOORE T A | NO DATA ENTERED | 2694 | 2694-17 | SUBBITUMINOUS COAL | SUBBITUMINOUS |  | GT and USGS | Drill Core | As Received | Bench with composite USBM, single USGS | [6 empty] | W234590-15-S3 | [59 empty] | 8.78 | C | 7.2 |  | 27 | o | 13.4 | o | 7.56 | o | 1.21 | o | 0.019 |  | 2.43 | o | 0.589 | o | 18.3 | o | 1.07 | o |  | B | 13 | s |  | 7.89 |  | 9950 |  | 5600 |  | 4260 |  | 576 |  | 1420 |  | 387 |  | 10100 |  | 504 |  | 5.71 | s,d | 0.0513 |  | 15.2 |  | 0.54 | L | 27.6 |  | 434 |  | 0.363 |  | 0.79 | L | 0.636 |  | 0.0458 |  | 14.3 |  | 110 | L | 1.9 |  | 6.8 |  | 0.384 |  | 15.8 |  | 1.8 | L | 0.37 | L | 0.259 |  | 143 |  |  | B | 2.6 | L | 0.37 | L | 0.493 |  | 0.0055 | L | 0.54 | L | 0.79 | L | 1.2 | L | 9.76 |  | 3.79 |  | 0.0734 |  | 15 |  |  | B | 2.05 |  | 15.8 |  | 7.89 |  | 1.2 | L | 150 |  | 5.53 |  | 0.079 | L | 7.9 | L | 0.18 | L | 15 | L | 0.79 | L | 0.18 | L | 0.18 | L | 0.888 |  | 1.89 |  | 1.24 |  | 1.34 |  | 0.37 | L | 260 | L | 0.158 |  | 0.17 |  |  | B | 1.91 |  | 0.79 | L | 0.37 | L | 3.1 |  | 14.2 |  | 0.384 |  | 5.84 |  | 0.647 |  | 7.66 |  | 24.5 |  | 62.1894
2694 | 45.0439 | -106.8269 | 78 | 2 | 1986-02-03 | WC2234604 | W234605 | CoalQual_USGS | https://ncrdspublic.er.usgs.gov/coalqual/ | Montana | BIG HORN | NORTHERN GREAT PLAINS | POWDER RIVER |  |  | FORT UNION |  | ANDERSON-DIETZ 1 |  |  | Tertiary | Paleocene |  |  | DECKER (7.5') | USGS-MOORE T A | NO DATA ENTERED | 2694 | 2694-18 | SUBBITUMINOUS COAL | SUBBITUMINOUS |  | U.S. Geological Survey (USGS) | Drill Core | As Received | Bench with composite USBM, single USGS | [6 empty] | W234590-16-S3 | [59 empty] | 8.78 | C | 10.7 |  | 38 | o | 18.1 | o | 5.9 | o | 1.13 | o | 0.016 |  | 1.89 | o | 0.865 | o | 12.9 | o | 1.45 | o |  | B | 7.3 | s |  | 11.7 |  | 20800 |  | 11300 |  | 4940 |  | 798 |  | 1640 |  | 845 |  | 10500 |  | 1020 |  | 3.2 | s,d | 0.0704 |  | 14.8 |  | 0.8 | L | 31.7 |  | 586 |  | 0.692 |  | 1.2 | L | 0.756 |  | 0.0938 |  | 9.87 |  | 110 | L | 1.85 |  | 7.67 |  | 0.811 |  | 22.3 |  | 2.6 | L | 0.54 | L | 0.28 |  | 219 |  | 2.58 |  | 3.8 | L | 0.54 | L | 0.998 |  | 0.0055 | L | 0.8 | L | 1.2 | L | 1.8 | L | 5.7 |  | 24.6 |  | 0.0954 |  | 18.8 |  | 4.93 |  | 4.22 |  | 16.4 |  | 11.7 |  | 1.8 | L | 798 |  | 4.81 |  | 0.12 | L | 12 | L | 0.26 | L | 16 | L | 1.2 | L | 0.26 | L | 0.26 | L | 1.46 |  | 2.5 |  | 3.21 |  | 1.34 |  | 0.54 | L | 380 | L | 0.248 |  | 0.189 |  |  | B | 2.38 |  | 1.2 | L | 0.54 | L | 3.88 |  | 21.1 |  | 0.439 |  | 7.98 |  | 0.734 |  | 16.4 |  | 48.1 |  | 63.5284
2694 | 45.0439 | -106.8269 | 80 | 2 | 1986-02-03 | WC2234606 | W234606 | CoalQual_USGS | https://ncrdspublic.er.usgs.gov/coalqual/ | Montana | BIG HORN | NORTHERN GREAT PLAINS | POWDER RIVER |  |  | FORT UNION |  | ANDERSON-DIETZ 1 |  |  | Tertiary | Paleocene |  |  | DECKER (7.5') | USGS-MOORE T A | NO DATA ENTERED | 2694 | 2694-19 | SUBBITUMINOUS COAL | SUBBITUMINOUS |  | GT and USGS | Drill Core | As Received | Bench with composite USBM, single USGS | [6 empty] | W234590-17-S3 | [59 empty] | 9.4 | C | 3.9 |  | 20.9 | o | 13.6 | o | 16.8 | o | 1.66 | o | 0.019 |  | 4.19 | o | 0.337 | o | 5.11 | o | 0.87 | o |  | B | 19.3 | s |  | 4.32 |  | 4200 |  | 3090 |  | 5160 |  | 430 |  | 1330 |  | 121 |  | 1540 |  | 224 |  | 8.51 | s,d | 0.0181 |  | 1.2 |  | 0.3 | L | 28.4 |  | 646 |  | 0.0603 |  | 0.44 | L | 0.684 |  | 0.0344 |  | 1.96 |  | 120 | L | 0.682 |  | 1.66 |  | 0.1 | L | 7.32 |  | 0.95 | L | 0.2 | L | 0.0673 |  | 1100 |  | 0.603 |  | 1.4 | L | 0.2 | L | 0.276 |  | 0.0056 | L | 0.3 | L | 0.44 | L | 0.65 | L | 1.35 |  | 1.76 |  | 0.0232 |  | 8.18 |  | 1.08 |  | 0.904 |  | 6.5 | L | 2.58 |  | 0.65 | L | 17.2 |  | 2.15 |  | 0.044 | L | 4.4 | L | 0.1 | L | 14 | L | 0.44 | L | 0.095 | L | 0.1 | L | 0.072 |  | 0.888 |  | 0.839 |  | 0.289 |  | 0.2 | L | 374 |  | 0.0331 |  | 0.0232 |  |  | B | 0.343 |  | 0.44 | L | 0.2 | L | 0.25 | L | 6.46 |  | 0.45 | L | 2.07 |  | 0.191 |  | 4.73 |  | 14.2 |  | 20.1637
2694 | 45.0439 | -106.8269 | 82 | 2 | 1986-02-03 | WC2234606 | W234607 | CoalQual_USGS | https://ncrdspublic.er.usgs.gov/coalqual/ | Montana | BIG HORN | NORTHERN GREAT PLAINS | POWDER RIVER |  |  | FORT UNION |  | ANDERSON-DIETZ 1 |  |  | Tertiary | Paleocene |  |  | DECKER (7.5') | USGS-MOORE T A | NO DATA ENTERED | 2694 | 2694-20 | SUBBITUMINOUS COAL | SUBBITUMINOUS |  | U.S. Geological Survey (USGS) | Drill Core | As Received | Bench with composite USBM, single USGS | [6 empty] | W234590-18-S3 | [59 empty] | 9.4 | C | 3.3 |  | 19.8 | o | 14 | o | 19.2 | o | 1.66 | o | 0.021 |  | 4.59 | o | 0.361 | o | 3.17 | o | 1.72 | o |  | B | 13.5 | s |  | 3.66 |  | 3370 |  | 2690 |  | 4990 |  | 364 |  | 1240 |  | 109 |  | 809 |  | 375 |  | 5.94 | s,d | 0.0197 |  | 0.232 |  | 0.25 | L | 24 |  | 801 |  | 0.0583 |  | 0.37 | L | 0.596 |  | 0.0117 |  | 2.13 |  | 120 | L | 0.643 |  | 1.79 |  | 0.1 | L | 14.6 |  | 0.81 | L | 0.17 | L | 0.0486 |  | 331 |  | 1.09 |  | 1.2 | L | 0.17 | L | 0.237 |  | 0.0056 | L | 0.25 | L | 0.37 | L | 0.55 | L | 1.28 |  | 1.27 |  | 0.0132 |  | 7.65 |  | 0.692 |  | 0.619 |  |  | B | 1.42 |  | 0.55 | L | 18.9 |  | 1.71 |  | 0.037 | L | 3.7 | L | 0.08 | L | 13 | L | 0.37 | L | 0.081 | L | 0.08 | L | 0.07 |  | 1.09 |  | 0.386 |  | 0.223 |  | 0.17 | L | 437 |  | 0.0497 |  | 0.021 |  |  | B | 0.342 |  | 0.37 | L | 0.17 | L | 0.28 | L | 9.11 |  | 0.45 | L | 1.46 |  | 0.143 |  | 2.4 |  | 14.6 |  | 11.8188
2694 | 45.0439 | -106.8269 | 84 | 2 | 1986-02-03 | WC2234608 | W234608 | CoalQual_USGS | https://ncrdspublic.er.usgs.gov/coalqual/ | Montana | BIG HORN | NORTHERN GREAT PLAINS | POWDER RIVER |  |  | FORT UNION |  | ANDERSON-DIETZ 1 |  |  | Tertiary | Paleocene |  |  | DECKER (7.5') | USGS-MOORE T A | NO DATA ENTERED | 2694 | 2694-21 | SUBBITUMINOUS COAL | SUBBITUMINOUS |  | GT and USGS | Drill Core | As Received | Bench with composite USBM, single USGS | [6 empty] | W234590-19-S3 | [59 empty] | 10.3 | C | 3.2 |  | 20.1 | o | 14.8 | o | 19.8 | o | 1.83 | o | 0.024 |  | 4.59 | o | 0.349 | o | 3.55 | o | 0.853 | o |  | B | 12.6 | s |  | 3.57 |  | 3360 |  | 2780 |  | 5030 |  | 392 |  | 1210 |  | 103 |  | 885 |  | 182 |  | 5.6 | s,d | 0.0125 |  | 0.188 |  | 0.25 | L | 25 |  | 642 |  | 0.0785 |  | 0.36 | L | 0.602 |  | 0.0114 |  | 2.52 |  | 120 | L | 0.712 |  | 1.4 |  | 0.0613 |  | 4.64 |  | 0.79 | L | 0.17 | L | 0.0502 |  | 602 |  | 0.678 |  | 1.2 | L | 0.17 | L | 0.226 |  | 0.0056 | L | 0.25 | L | 0.36 | L | 0.54 | L | 1.71 |  | 1.36 |  | 0.0089 |  | 8.56 |  | 0.535 |  | 1.07 |  | 2.5 | L | 1.82 |  | 0.54 | L | 39.2 |  | 1.96 |  | 0.036 | L | 3.6 | L | 0.08 | L | 13 | L | 0.36 | L | 0.079 | L | 0.08 | L | 0.054 |  | 0.797 |  | 0.56 | L | 0.222 |  | 3.92 |  | 357 |  | 0.0323 |  | 0.0256 |  |  | B | 0.366 |  | 0.36 | L | 0.17 | L | 0.24 | L | 7.85 |  | 0.45 | L | 1.64 |  | 0.109 |  | 3.57 |  | 14.6 |  | 15.1557
2694 | 45.0439 | -106.8269 | 86 | 2 | 1986-02-03 | WC2234608 | W234609 | CoalQual_USGS | https://ncrdspublic.er.usgs.gov/coalqual/ | Montana | BIG HORN | NORTHERN GREAT PLAINS | POWDER RIVER |  |  | FORT UNION |  | ANDERSON-DIETZ 1 |  |  | Tertiary | Paleocene |  |  | DECKER (7.5') | USGS-MOORE T A | NO DATA ENTERED | 2694 | 2694-22 | SUBBITUMINOUS COAL | SUBBITUMINOUS |  | U.S. Geological Survey (USGS) | Drill Core | As Received | Bench with composite USBM, single USGS | [6 empty] | W234590-20-S3 | [59 empty] | 10.3 | C | 2.3 |  |  | B |  | B |  | B | 1.83 | o | 0.014 |  | 5.54 | o |  | B |  | B |  | B |  | B |  | B |  | 2.56 |  |  | B |  | B |  | B | 282 |  | 1050 |  |  | B |  | B |  | B |  | B | 0.0162 |  | 0.23 | L | 0.18 | L | 21.8 |  | 692 |  | 0.0333 |  | 0.26 | L | 0.412 |  | 0.0052 | L | 1.27 |  |  | B | 0.635 |  | 1.27 |  | 0.0479 |  | 6.15 |  | 0.57 | L | 0.12 | L | 0.0167 |  | 379 |  | 0.718 |  | 0.83 | L | 0.12 | L | 0.24 |  | 0.0056 | L | 0.18 | L | 0.26 | L | 0.39 | L | 0.79 |  | 0.795 |  | 0.023 | L | 3.59 |  | 0.667 |  | 0.385 |  |  | B | 0.923 |  | 0.39 | L |  | B | 1.18 |  | 0.026 | L | 2.6 | L | 0.06 | L | 14 | L | 0.26 | L | 0.057 | L | 0.06 | L | 0.059 |  | 0.496 |  | 0.45 | L | 0.118 |  | 2.82 |  | 333 |  | 0.0368 |  | 0.045 | L |  | B | 0.293 |  | 0.26 | L | 0.12 | L | 0.29 | L | 4.1 |  | 0.45 | L | 0.97 |  | 0.12 | L | 1.79 |  | 11.5 |  | 7.9127
2694 | 45.0439 | -106.8269 | 88 | 2 | 1986-02-03 | WC2234610 | W234610 | CoalQual_USGS | https://ncrdspublic.er.usgs.gov/coalqual/ | Montana | BIG HORN | NORTHERN GREAT PLAINS | POWDER RIVER |  |  | FORT UNION |  | ANDERSON-DIETZ 1 |  |  | Tertiary | Paleocene |  |  | DECKER (7.5') | USGS-MOORE T A | NO DATA ENTERED | 2694 | 2694-23 | SUBBITUMINOUS COAL | SUBBITUMINOUS |  | GT and USGS | Drill Core | As Received | Bench with composite USBM, single USGS | [6 empty] | W234590-21-S3 | [59 empty] | 9.56 | C | 3.4 |  | 21.7 | o | 14.4 | o | 19.1 | o | 1.66 | o | 0.016 |  | 4.59 | o | 0.373 | o | 3.62 | o | 1.02 | o |  | B | 10.3 | s |  | 3.74 |  | 3820 |  | 2870 |  | 5140 |  | 376 |  | 1280 |  | 117 |  | 951 |  | 229 |  | 4.53 | s,d | 0.0147 |  | 0.287 |  | 0.26 | L | 27.8 |  | 714 |  | 0.0677 |  | 0.38 | L | 0.686 |  | 0.0218 |  | 3.24 |  | 120 | L | 0.73 |  | 2.19 |  | 0.1 | L | 6.77 |  | 0.83 | L | 0.18 | L | 0.0531 |  | 243 |  | 0.865 |  | 1.3 | L | 0.18 | L | 0.299 |  | 0.0056 | L | 0.26 | L | 0.38 | L | 0.57 | L | 2.26 |  | 1.24 |  | 0.0166 |  | 6.02 |  | 0.489 |  | 1.05 |  | 2.6 | L | 1.69 |  | 0.57 | L | 307 |  | 2.11 |  | 0.038 | L | 3.8 | L | 0.08 | L | 13 | L | 0.38 | L | 0.083 | L | 0.08 | L | 0.059 |  | 0.804 |  | 0.332 |  | 0.275 |  | 0.18 | L | 451 |  | 0.0475 |  | 0.0265 |  |  | B | 0.522 |  | 0.38 | L | 0.18 | L | 0.27 | L | 6.39 |  | 0.45 | L | 1.84 |  | 0.13 |  | 2.18 |  | 21.1 |  | 17.1912
2694 | 45.0439 | -106.8269 | 90 | 2 | 1986-02-03 | WC2234610 | W234611 | CoalQual_USGS | https://ncrdspublic.er.usgs.gov/coalqual/ | Montana | BIG HORN | NORTHERN GREAT PLAINS | POWDER RIVER |  |  | FORT UNION |  | ANDERSON-DIETZ 1 |  |  | Tertiary | Paleocene |  |  | DECKER (7.5') | USGS-MOORE T A | NO DATA ENTERED | 2694 | 2694-24 | SUBBITUMINOUS COAL | SUBBITUMINOUS |  | U.S. Geological Survey (USGS) | Drill Core | As Received | Bench with composite USBM, single USGS | [6 empty] | W234590-22-S3 | [59 empty] | 9.56 | C | 2.9 |  | 14.6 | o | 13.9 | o | 20.4 | o | 1.83 | o | 0.018 |  | 5.13 | o | 0.361 | o | 4.2 | o | 1.63 | o |  | B | 10.5 | s |  | 3.19 |  | 2180 |  | 2350 |  | 4660 |  | 353 |  | 1220 |  | 96.2 |  | 943 |  | 312 |  | 4.64 | s,d | 0.0157 |  | 0.34 | L | 0.22 | L | 25.3 |  | 738 |  | 0.0705 |  | 0.33 | L | 0.663 |  | 0.0065 | L | 1.95 |  | 120 | L | 0.885 |  | 2.3 | L | 0.12 | L | 13.5 |  | 0.71 | L | 0.15 | L | 0.0531 |  | 332 |  | 0.898 |  | 1.1 | L | 0.15 | L | 0.224 |  | 0.0056 | L | 0.22 | L | 0.33 | L | 0.49 | L | 1.3 |  | 1.09 |  | 0.023 | L | 5.77 |  | 0.513 |  | 0.673 |  |  | B | 1.76 |  | 0.49 | L | 99.4 |  | 4.17 |  | 0.033 | L | 3.3 | L | 0.07 | L | 14 | L | 0.33 | L | 0.071 | L | 0.07 | L | 0.051 |  | 0.789 |  | 0.45 | L | 0.231 |  | 0.15 | L | 417 |  | 0.0464 |  | 0.0254 |  |  | B | 0.347 |  | 0.33 | L | 0.15 | L | 0.27 | L | 7.7 |  | 0.56 | L | 1.64 |  | 0.108 |  | 3.85 |  | 13.8 |  | 11.1405
2694 | 45.0439 | -106.8269 | 92 | 2 | 1986-02-03 | WA25234590 | W234612 | CoalQual_USGS | https://ncrdspublic.er.usgs.gov/coalqual/ | Montana | BIG HORN | NORTHERN GREAT PLAINS | POWDER RIVER |  |  | FORT UNION |  | ANDERSON-DIETZ 1 |  |  | Tertiary | Paleocene |  |  | DECKER (7.5') | USGS-MOORE T A | NO DATA ENTERED | 2694 | 2694-25 | SUBBITUMINOUS COAL | SUBBITUMINOUS | Subbituminous B | GT and USGS | Drill Core | As Received | Bench | [6 empty] | W234590-23-S3 |  | 22.33 |  | 33.34 |  | 40.26 |  | 4.07 |  |  | 3.88 |  | 55.99 |  | 0.87 |  | 12.53 |  | 0.33 |  |  | 9702 |  | 0.02 |  | 0.03 |  | 0.28 |  | 2080 |  | 2150 |  | 2190 |  | 0 |  | 44 |  |  | B | 10092 |  | 44.71 |  | 57.66 |  | 13182 |  |  | B |  | B |  | B |  | B | 9.39 |  | 7.39 | r | 4.7 |  | 28.9 | o | 15.5 | o | 15.3 | o | 1.58 | o | 0.014 |  | 3.51 | o | 0.3 | o | 3 | o | 1.14 | o |  | B | 9.63 | s |  | 5.08 |  | 6850 |  | 4160 |  | 5530 |  | 482 |  | 1320 |  | 127 |  | 1070 |  | 346 |  | 4.16 | s,d | 0.0233 |  | 0.292 |  | 0.35 | L | 31.5 |  | 812 |  | 0.107 |  | 0.51 | L | 0.788 |  | 0.011 | L | 4.6 |  | 110 | L | 1.06 |  | 1.88 |  | 0.11 | L | 9.14 |  | 1.2 | L | 0.24 | L | 0.1 |  | 151 |  | 1.57 |  | 1.7 | L | 0.24 | L | 0.388 |  | 0.0054 | L | 0.35 | L | 0.51 | L | 0.77 | L | 2.99 |  | 1.57 |  | 0.0227 |  | 7.11 |  | 0.416 |  | 1.62 |  | 7.7 | L | 2.64 |  | 0.77 | L | 827 |  | 2.13 |  | 0.051 | L | 5.1 | L | 0.12 | L | 12 | L | 0.51 | L | 0.12 | L | 0.12 | L | 0.084 |  | 1.23 |  | 0.777 |  | 0.455 |  | 0.24 | L | 508 |  | 0.107 |  | 0.0637 |  |  | B | 0.691 |  | 0.51 | L | 0.24 | L | 0.27 | L | 10.2 |  | 0.54 | L | 2.84 |  | 0.2 |  | 2.18 |  | 26.4 |  | 28.0714
2694 | 45.0439 | -106.8269 | 94 | 2 | 1986-02-03 | WA25234590 | W234613 | CoalQual_USGS | https://ncrdspublic.er.usgs.gov/coalqual/ | Montana | BIG HORN | NORTHERN GREAT PLAINS | POWDER RIVER |  |  | FORT UNION |  | ANDERSON-DIETZ 1 |  |  | Tertiary | Paleocene |  |  | DECKER (7.5') | USGS-MOORE T A | NO DATA ENTERED | 2694 | 2694-26 | SUBBITUMINOUS COAL | SUBBITUMINOUS | Subbituminous B | GT and USGS | Drill Core | As Received | Bench | [6 empty] | W234590-24-S3 |  | 24.16 |  | 33.12 |  | 38.83 |  | 3.89 |  |  | 3.71 |  | 54.47 |  | 0.86 |  | 12.49 |  | 0.42 |  |  | 9441 |  | 0.02 |  | 0.01 |  | 0.39 |  | 2090 |  | 2120 |  | 2180 |  | 0 |  | 37 |  |  | B | 9785 |  | 45.34 |  | 56.96 |  | 13122 |  |  | B |  | B |  | B |  | B | 8.32 |  | 6.66 | r | 4.5 |  | 28.4 | o | 15.1 | o | 15.5 | o | 1.53 | o | 0.011 |  | 3.65 | o | 0.349 | o | 2.86 | o | 0.753 | o |  | B | 12.7 | s |  | 4.8 |  | 6400 |  | 3850 |  | 5340 |  | 444 |  | 1300 |  | 140 |  | 964 |  | 217 |  | 5.45 | s,d | 0.0212 |  | 0.246 |  | 0.33 | L | 35.7 |  | 868 |  | 0.111 |  | 0.49 | L | 0.814 |  | 0.0097 | L | 3.97 |  | 110 | L | 0.836 |  | 1.51 |  | 0.0579 |  | 6.27 |  | 1.1 | L | 0.23 | L | 0.0846 |  | 150 |  | 1.4 |  | 1.6 | L | 0.23 | L | 0.325 |  | 0.0054 | L | 0.33 | L | 0.49 | L | 0.73 | L | 2.4 |  | 1.59 |  | 0.03 |  | 5.3 |  | 0.468 |  | 0.723 |  | 3.3 | L | 2.7 |  | 0.73 | L | 767 |  | 1.49 |  | 0.049 | L | 4.9 | L | 0.11 | L | 11 | L | 0.49 | L | 0.11 | L | 0.11 | L | 0.063 |  | 0.813 |  | 0.65 | L | 0.389 |  | 0.23 | L | 579 |  | 0.0439 |  | 0.0407 |  |  | B | 0.426 |  | 0.49 | L | 0.23 | L | 0.25 | L | 6.27 |  | 0.43 | L | 2.46 |  | 0.2 |  | 3.57 |  | 17.8 |  | 21.5243
2694 | 45.0439 | -106.8269 | 96 | 1.2 | 1986-02-03 | WA25234590 | W234614 | CoalQual_USGS | https://ncrdspublic.er.usgs.gov/coalqual/ | Montana | BIG HORN | NORTHERN GREAT PLAINS | POWDER RIVER |  |  | FORT UNION |  | ANDERSON-DIETZ 1 |  |  | Tertiary | Paleocene |  |  | DECKER (7.5') | USGS-MOORE T A | NO DATA ENTERED | 2694 | 2694-27 | SUBBITUMINOUS COAL | SUBBITUMINOUS | Subbituminous B | GT and USGS | Drill Core | As Received | Bench | [6 empty] | W234590-25-S3 |  | 26.08 |  | 31.88 |  | 38.43 |  | 3.61 |  |  | 3.6 |  | 53.18 |  | 0.86 |  | 11.98 |  | 0.69 |  |  | 9242 |  | 0.02 |  | 0.03 |  | 0.64 |  | 2100 |  | 2190 |  | 2250 |  | 0 |  | 40 |  |  | B | 9617 |  | 44.95 |  | 57.64 |  | 13145 |  |  | B |  | B |  | B |  | B | 10.59 |  | 8.59 | r | 4.3 |  | 25.1 | o | 14 | o | 16.4 | o | 1.59 | o | 0.018 |  | 3.78 | o | 0.409 | o | 3.65 | o | 1.34 | o |  | B | 0.45 | s |  | 4.7 |  | 5520 |  | 3470 |  | 5500 |  | 452 |  | 1320 |  | 160 |  | 1200 |  | 377 |  | 0.197 | s,d | 0.0151 |  | 0.492 |  | 0.32 | L | 34.8 |  | 659 |  | 2.3 |  | 0.48 | L | 1.09 |  | 0.0282 |  | 6.02 |  | 110 | L | 2.69 |  | 3.61 |  | 0.22 | L | 11.8 |  | 1.1 | L | 0.22 | L | 0.175 |  | 22 | L | 2.26 |  | 1.6 | L | 5.17 |  | 0.722 |  | 0.0055 | L | 0.32 | L | 0.48 | L | 0.71 | L | 3.75 |  | 1.65 |  | 0.07 |  | 8.47 |  | 0.47 |  | 2.92 |  | 7.1 | L | 4.7 |  | 0.71 | L | 230 |  | 1.41 |  | 0.048 | L | 4.8 | L | 0.11 | L | 14 | L | 0.48 | L | 0.11 | L | 0.11 | L | 0.161 |  | 3.34 |  | 1.1 | L | 0.73 |  | 0.22 | L | 339 |  | 0.0842 |  | 0.117 |  |  | B | 0.645 |  | 0.48 | L | 0.22 | L | 0.31 | L | 14.1 |  | 0.525 |  | 6.12 |  | 0.514 |  | 5.17 |  | 51.7 |  | 33.116
2682 | 45.0542 | -106.8553 | 143 | 1.3 | 1986-02-05 | WA26234615 | W234615 | CoalQual_USGS | https://ncrdspublic.er.usgs.gov/coalqual/ | Montana | BIG HORN | NORTHERN GREAT PLAINS | POWDER RIVER |  |  | FORT UNION |  | ANDERSON-DIETZ 1 RIDER |  |  | Tertiary | Paleocene |  |  | DECKER (7.5') | USGS-MOORE T A | NO DATA ENTERED | 2682 | 285622 | SUBBITUMINOUS COAL | SUBBITUMINOUS | Subbituminous B | GT and USGS | Drill Core | As Received | Bench | [6 empty] | W234615-01-S1 |  | 23.56 |  | 32.27 |  | 36.76 |  | 7.41 |  |  | 3.75 |  | 52.08 |  | 0.94 |  | 11.66 |  | 0.6 |  |  | 9166 |  | 0.03 |  | 0.04 |  | 0.53 |  | 1950 |  | 2220 |  | 2460 |  | 0 |  | 38 |  |  | B | 9874 |  | 45.67 |  | 58.87 |  | 13278 |  |  | B |  | B |  | B |  | B | 9.11 |  | 7.11 | r | 8.7 |  | 61.5 | o | 6.56 | o | 7.37 | o | 1.83 | o | 0.017 |  | 5.4 | o | 0.313 | o | 2.4 | o | 0.602 | o |  | B | 8.23 | s |  | 9.37 |  | 26900 |  | 3250 |  | 4930 |  | 1030 |  | 3750 |  | 244 |  | 1570 |  | 337 |  | 3.54 | s,d | 0.015 |  | 1.14 |  | 0.64 | L | 51.5 |  | 674 |  | 0.197 |  | 0.94 | L | 0.732 |  | 0.0225 |  | 3.55 |  | 237 |  | 0.797 |  | 3.01 |  | 0.07 |  | 5.71 |  | 2.1 | L | 0.44 | L | 0.084 |  | 64.6 |  | 1.03 |  | 3 | L | 0.44 | L | 0.84 |  | 0.0054 | L | 0.64 | L | 0.94 | L | 1.5 | L | 2.5 |  | 2.25 |  | 0.0409 |  | 15.9 |  | 1.97 |  | 1.12 |  | 3 | L | 4.31 |  | 1.5 | L | 37.5 |  | 4.12 |  | 0.094 | L | 9.4 | L | 0.21 | L | 54 | L | 0.94 | L | 0.21 | L | 0.21 | L | 0.188 |  | 0.967 |  | 0.614 |  | 0.409 |  | 0.44 | L | 468 |  | 0.098 |  | 0.0603 |  |  | B | 0.635 |  | 0.94 | L | 0.44 | L | 0.441 |  | 7.49 |  | 0.624 |  | 2.9 |  | 0.298 |  | 3.37 |  | 26.2 |  | 29.3622
2682 | 45.0542 | -106.8553 | 144.3 | 0.7 | 1986-02-05 |  | W234616 | CoalQual_USGS | https://ncrdspublic.er.usgs.gov/coalqual/ | Montana | BIG HORN | NORTHERN GREAT PLAINS | POWDER RIVER |  |  | FORT UNION |  | NO DATA ENTERED |  | PARTING | Tertiary | Paleocene |  |  | DECKER (7.5') | USGS-MOORE T A | NO DATA ENTERED | 2682 | 285653 | SUBBITUMINOUS ROCK |  | Rock | GT and USGS | Rock Core sample | As Received | Single sample | [6 empty] | W234615-02-S1 | ROCK | 13.72 |  | 12.12 |  | 8.49 |  | 65.67 |  |  | 1.25 |  | 16.05 |  | 0.28 |  | 2.9 |  | 0.13 |  |  | 2750 |  | 0.02 |  | 0.02 |  | 0.09 |  | 2800 | G | 2800 | G | 2800 | G | 0 |  | 178 |  |  | B | 9459 | No SO3 | 7.9 |  | 92.1 |  | 13343 |  |  | B |  | B |  | B |  | B | 2.61 |  | 2.61 | r | 74.8 |  | 97.3 | o | 2.12 | o | 0.448 | o | 0.249 | o | 0.0019 |  | 0.405 | o | 0.276 | o | 0.272 | o | 0.351 | o |  | B | 0.55 | s |  | 76.8 |  | 349000 |  | 8600 |  | 2460 |  | 1150 |  | 2300 |  | 1770 |  | 1460 |  | 1610 |  | 0.226 | s,d | 0.077 | L | 0.626 |  | 5.3 | L | 38.4 |  | 200 |  | 0.77 | L | 7.7 | L | 0.483 |  | 0.16 | L | 15.6 |  | 110 | L | 0.301 |  | 14.7 |  | 0.283 |  | 7.68 |  | 17 | L | 3.6 | L | 0.179 |  | 71.9 |  | 2.3 |  | 25 | L | 3.6 | L | 6.49 |  | 0.0052 | L | 5.3 | L | 7.7 | L | 12 | L | 9.47 |  | 11.5 |  | 0.177 |  | 14.6 |  | 2.76 |  | 8.45 |  | 25 | L | 4.38 |  | 12 | L | 53.8 |  | 23 |  | 0.77 | L | 77 | L | 1.7 | L | 25 | L | 7.7 | L | 1.7 | L | 1.7 | L | 0.286 |  | 1.23 |  | 0.493 |  | 1.36 |  | 3.6 | L | 154 |  | 0.472 |  | 0.179 |  |  | B | 2.91 |  | 7.7 | L | 3.6 | L | 1.38 |  | 13.8 |  | 0.431 |  | 9.22 |  | 1.14 |  | 7.68 |  | 399 |  | 197.925
2682 | 45.0542 | -106.8553 | 145 | 2 | 1986-02-05 | WA26234615 | W234617 | CoalQual_USGS | https://ncrdspublic.er.usgs.gov/coalqual/ | Montana | BIG HORN | NORTHERN GREAT PLAINS | POWDER RIVER |  |  | FORT UNION |  | ANDERSON-DIETZ 1 |  |  | Tertiary | Paleocene |  |  | DECKER (7.5') | USGS-MOORE T A | NO DATA ENTERED | 2682 | 285681 | SUBBITUMINOUS COAL | SUBBITUMINOUS | Subbituminous B | GT and USGS | Drill Core | As Received | Bench | [6 empty] | W234615-03-S1 |  | 24.09 |  | 32.77 |  | 37.5 |  | 5.64 |  |  | 3.79 |  | 53.33 |  | 0.87 |  | 11.97 |  | 0.31 |  |  | 9316 |  | 0.02 |  | 0.02 |  | 0.27 |  | 1980 |  | 2110 |  | 2280 |  | 0 |  | 37 |  |  | B | 9855 |  | 45.87 |  | 57.59 |  | 13257 |  |  | B |  | B |  | B |  | B | 9.23 |  | 7.23 | r | 6.5 |  | 47.6 | o | 11.1 | o | 10.8 | o | 2.99 | o | 0.013 |  | 7.29 | o | 0.337 | o | 2.25 | o | 0.995 | o |  | B | 7.95 | s |  | 7.01 |  | 15600 |  | 4130 |  | 5410 |  | 1260 |  | 3780 |  | 196 |  | 1100 |  | 417 |  | 3.43 | s,d | 0.0357 |  | 0.636 |  | 0.48 | L | 40.6 |  | 981 |  | 0.071 | L | 0.71 | L | 0.701 |  | 0.015 | L | 3.23 |  | 226 |  | 0.614 |  | 3.23 |  | 0.11 | L | 11.2 |  | 1.6 | L | 0.33 | L | 0.0711 |  | 237 |  | 1.75 |  | 2.3 | L | 0.33 | L | 0.485 |  | 0.0054 |  | 0.48 | L | 0.71 | L | 1.1 | L | 2.19 |  | 2.45 |  | 0.054 | L | 9.11 |  | 0.673 |  | 1.33 |  | 2.3 | L | 2.03 |  | 1.1 | L | 140 |  | 3.29 |  | 0.071 | L | 7.1 | L | 0.16 | L | 54 | L | 0.71 | L | 0.16 | L | 0.16 | L | 0.171 |  | 1.07 |  | 0.722 |  | 0.265 |  | 0.504 |  | 462 |  | 0.069 |  | 0.0453 |  |  | B | 0.69 |  | 0.71 | L | 0.33 | L | 0.431 |  | 10.5 |  | 0.87 | L | 1.4 |  | 0.44 | L | 2.73 |  | 14.7 |  | 22.5154
2682 | 45.0542 | -106.8553 | 147 | 2 | 1986-02-05 | WA26234615 | W234618 | CoalQual_USGS | https://ncrdspublic.er.usgs.gov/coalqual/ | Montana | BIG HORN | NORTHERN GREAT PLAINS | POWDER RIVER |  |  | FORT UNION |  | ANDERSON-DIETZ 1 |  |  | Tertiary | Paleocene |  |  | DECKER (7.5') | USGS-MOORE T A | NO DATA ENTERED | 2682 | 285712 | SUBBITUMINOUS COAL | SUBBITUMINOUS | Subbituminous B | GT and USGS | Drill Core | As Received | Bench | [6 empty] | W234615-04-S1 |  | 21.44 |  | 34.01 |  | 40.33 |  | 4.22 |  |  | 4.04 |  | 56.16 |  | 0.89 |  | 12.98 |  | 0.27 |  |  | 9852 |  | 0.02 |  | 0.02 |  | 0.23 |  | 2080 |  | 2140 |  | 2170 |  | 0 |  | 38 |  |  | B | 10263 |  | 45.16 |  | 57.28 |  | 13253 |  |  | B |  | B |  | B |  | B | 7.96 |  | 6.48 | r | 5 |  | 30 | o | 15.3 | o | 14.6 | o | 3.98 | o | 0.014 |  | 10.5 | o | 0.325 | o | 3 | o | 2.22 | o |  | B | 9.8 | s |  | 5.37 |  | 7500 |  | 4330 |  | 5570 |  | 1280 |  | 4170 |  | 144 |  | 1120 |  | 711 |  | 4.19 | s,d | 0.0283 |  | 0.513 |  | 0.37 | L | 31 |  | 909 |  | 0.054 | L | 0.54 | L | 0.749 |  | 0.0128 |  | 3.36 |  | 321 |  | 0.877 |  | 2.89 |  | 0.065 | L | 23.5 |  | 1.2 | L | 0.25 | L | 0.0663 |  | 214 |  | 2.89 |  | 1.8 | L | 0.25 | L | 0.41 |  | 0.0054 | L | 0.37 | L | 0.54 | L | 0.81 | L | 2.05 |  | 2.57 |  | 0.0257 |  | 7.49 |  | 0.438 |  | 1.02 |  | 3.7 | L | 1.87 |  | 0.81 | L | 230 |  | 2.73 |  | 0.054 | L | 5.4 | L | 0.12 | L | 43 | L | 0.54 | L | 0.12 | L | 0.12 | L | 0.099 |  | 1.57 |  | 0.609 |  | 0.266 |  | 0.642 |  | 508 |  | 0.102 |  | 0.0385 |  |  | B | 0.577 |  | 0.54 | L | 0.25 | L | 0.342 |  | 17.1 |  | 0.22 | L | 1.39 |  | 0.33 | L | 2.09 |  | 16 |  | 20.7865
2682 | 45.0542 | -106.8553 | 149 | 2 | 1986-02-05 | WC2234619 | W234619 | CoalQual_USGS | https://ncrdspublic.er.usgs.gov/coalqual/ | Montana | BIG HORN | NORTHERN GREAT PLAINS | POWDER RIVER |  |  | FORT UNION |  | ANDERSON-DIETZ 1 |  |  | Tertiary | Paleocene |  |  | DECKER (7.5') | USGS-MOORE T A | NO DATA ENTERED | 2682 | 285742 | SUBBITUMINOUS COAL | SUBBITUMINOUS |  | GT and USGS | Drill Core | As Received | Bench with composite USBM, single USGS | [6 empty] | W234615-05-S1 | [59 empty] | 9.46 | C | 4.7 |  | 29.8 | o | 15.4 | o | 15.4 | o | 3.98 | o | 0.014 |  | 10.4 | o | 0.313 | o | 2.77 | o | 1.12 | o |  | B | 9.5 | s |  | 5.22 |  | 7230 |  | 4240 |  | 5690 |  | 1250 |  | 4000 |  | 135 |  | 1010 |  | 347 |  | 4.2 | s,d | 0.0337 |  | 0.453 |  | 0.36 | L | 31.7 |  | 986 |  | 0.052 | L | 0.52 | L | 0.751 |  | 0.0228 |  | 2.65 |  | 331 |  | 0.596 |  | 2.65 |  | 0.0464 |  | 10.9 |  | 1.2 | L | 0.24 | L | 0.0563 |  | 243 |  | 1.97 |  | 1.7 | L | 0.24 | L | 0.412 |  | 0.0056 | L | 0.36 | L | 0.52 | L | 0.78 | L | 1.51 |  | 2.28 |  | 0.0276 |  | 7.27 |  | 0.488 |  | 1.51 |  | 3.6 | L | 1.82 |  | 0.78 | L | 42 |  | 3.17 |  | 0.052 | L | 5.2 | L | 0.12 | L | 45 | L | 0.52 | L | 0.12 | L | 0.12 | L | 0.162 |  | 1.21 |  | 0.42 |  | 0.275 |  | 0.571 |  | 509 |  | 0.0707 |  | 0.0364 |  |  | B | 0.674 |  | 0.52 | L | 0.24 | L | 0.376 |  | 9.86 |  | 0.78 | L | 1.97 |  | 0.177 |  | 2.13 |  | 19.7 |  | 19.5223
2682 | 45.0542 | -106.8553 | 151 | 2 | 1986-02-05 | WC2234619 | W234620 | CoalQual_USGS | https://ncrdspublic.er.usgs.gov/coalqual/ | Montana | BIG HORN | NORTHERN GREAT PLAINS | POWDER RIVER |  |  | FORT UNION |  | ANDERSON-DIETZ 1 |  |  | Tertiary | Paleocene |  |  | DECKER (7.5') | USGS-MOORE T A | NO DATA ENTERED | 2682 | 285773 | SUBBITUMINOUS COAL | SUBBITUMINOUS |  | U.S. Geological Survey (USGS) | Drill Core | As Received | Bench with composite USBM, single USGS | [6 empty] | W234615-06-S1 | [59 empty] | 9.46 | C | 4 |  | 23.2 | o | 16.1 | o | 16.8 | o | 4.48 | o | 0.015 |  | 14.9 | o | 0.337 | o | 3.25 | o | 1.05 | o |  | B | 8.15 | s |  | 4.44 |  | 4790 |  | 3760 |  | 5310 |  | 1190 |  | 4860 |  | 124 |  | 1000 |  | 277 |  | 3.6 | s,d | 0.0128 |  | 0.331 |  | 0.31 | L | 26.9 |  | 795 |  | 0.0619 |  | 0.45 | L | 0.784 |  | 0.0265 |  | 3.37 |  | 265 |  | 0.663 |  | 1.55 |  | 0.0453 |  | 7.07 |  | 0.98 | L | 0.21 | L | 0.0508 |  | 342 |  | 1.33 |  | 1.5 | L | 0.21 | L | 0.298 |  | 0.0056 | L | 0.31 | L | 0.45 | L | 0.67 | L | 1.9 |  | 2.3 |  | 0.045 | L | 6.63 |  | 0.442 |  | 0.928 |  | 3.1 | L | 1.68 |  | 0.67 | L | 92.8 |  | 3 |  | 0.045 | L | 4.5 | L | 0.1 | L | 45 | L | 0.45 | L | 0.098 | L | 0.1 | L | 0.075 |  | 0.847 |  | 0.265 |  | 0.25 |  | 0.21 | L | 486 |  | 0.0464 |  | 0.0409 |  |  | B | 0.411 |  | 0.45 | L | 0.21 | L | 0.19 | L | 7.95 |  | 0.78 | L | 1.68 |  | 0.298 |  | 1.9 |  | 14.1 |  | 18.6847
2682 | 45.0542 | -106.8553 | 153 | 2 | 1986-02-05 | WC2234621 | W234621 | CoalQual_USGS | https://ncrdspublic.er.usgs.gov/coalqual/ | Montana | BIG HORN | NORTHERN GREAT PLAINS | POWDER RIVER |  |  | FORT UNION |  | ANDERSON-DIETZ 1 |  |  | Tertiary | Paleocene |  |  | DECKER (7.5') | USGS-MOORE T A | NO DATA ENTERED | 2682 | 285803 | SUBBITUMINOUS COAL | SUBBITUMINOUS |  | GT and USGS | Drill Core | As Received | Bench with composite USBM, single USGS | [6 empty] | W234615-07-S1 | [59 empty] | 10.3 | C | 2.8 |  | 14.4 | o | 11.7 | o | 17.8 | o | 4.65 | o | 0.014 |  | 16.2 | o | 0.288 | o | 4.59 | o | 0.418 | o |  | B | 9.4 | s |  | 3.12 |  | 2100 |  | 1930 |  | 3970 |  | 874 |  | 3750 |  | 74.9 |  | 1000 |  | 78 |  | 4.19 | s,d | 0.0091 |  | 0.45 | L | 0.22 | L | 25 |  | 874 |  | 0.0375 |  | 0.32 | L | 0.468 |  | 0.0175 |  | 1.2 |  | 390 |  | 0.398 |  | 1.14 |  | 0.039 |  | 2 |  | 0.69 | L | 0.15 | L | 0.0323 |  | 212 |  | 0.624 |  | 1 | L | 0.15 | L | 0.098 |  | 0.0056 | L | 0.22 | L | 0.32 | L | 0.47 | L | 0.75 |  | 1.03 |  | 0.045 | L | 4.37 |  | 0.874 |  | 0.312 |  |  | B | 1.16 |  | 0.47 | L | 9.37 |  | 1.62 |  | 0.032 | L | 3.2 | L | 0.07 | L | 45 | L | 0.32 | L | 0.069 | L | 0.07 | L | 0.096 |  | 0.389 |  | 0.45 | L | 0.138 |  | 0.343 |  | 562 |  | 0.056 | L | 0.0178 |  |  | B | 0.202 |  | 0.32 | L | 0.15 | L | 0.18 | L | 3.75 |  | 0.79 | L | 0.94 |  | 0.34 | L | 1.53 |  | 7.18 |  | 9.0431
2682 | 45.0542 | -106.8553 | 155 | 2 | 1986-02-05 | WC2234621 | W234622 | CoalQual_USGS | https://ncrdspublic.er.usgs.gov/coalqual/ | Montana | BIG HORN | NORTHERN GREAT PLAINS | POWDER RIVER |  |  | FORT UNION |  | ANDERSON-DIETZ 1 |  |  | Tertiary | Paleocene |  |  | DECKER (7.5') | USGS-MOORE T A | NO DATA ENTERED | 2682 | 285834 | SUBBITUMINOUS COAL | SUBBITUMINOUS |  | U.S. Geological Survey (USGS) | Drill Core | As Received | Bench with composite USBM, single USGS | [6 empty] | W234615-08-S1 | [59 empty] | 10.3 | C | 4.4 |  | 32.2 | o | 10.7 | o | 15.9 | o | 4.48 | o | 0.017 |  | 11.2 | o | 0.228 | o | 2.97 | o | 1.01 | o |  | B | 5.95 | s |  | 4.91 |  | 7390 |  | 2780 |  | 5580 |  | 1320 |  | 4070 |  | 93.2 |  | 1020 |  | 296 |  | 2.65 | s,d | 0.0201 |  | 0.45 | L | 0.34 | L | 28.5 |  | 736 |  | 0.0883 |  | 0.5 | L | 0.613 |  | 0.0235 |  | 1.96 |  | 268 |  | 0.736 |  | 2.13 |  | 0.12 | L | 6.38 |  | 1.1 | L | 0.23 | L | 0.0557 |  | 212 |  | 1.18 |  | 1.6 | L | 0.23 | L | 0.381 |  | 0.0056 | L | 0.34 | L | 0.5 | L | 0.74 | L | 1.18 |  | 2.21 |  | 0.0256 |  | 8.34 |  | 0.589 |  | 1.37 |  | 3.4 | L | 2.26 |  | 0.74 | L | 23.5 |  | 2.65 |  | 0.05 | L | 5 | L | 0.11 | L | 45 | L | 0.5 | L | 0.11 | L | 0.11 | L | 0.113 |  | 0.753 |  | 0.45 | L | 0.231 |  | 0.23 | L | 461 |  | 0.0925 |  | 0.0479 |  |  | B | 0.591 |  | 0.5 | L | 0.23 | L | 0.491 |  | 6.38 |  | 1.1 | L | 1.96 |  | 0.34 | L | 2.06 |  | 21.6 |  | 17.9702
2682 | 45.0542 | -106.8553 | 157 | 2 | 1986-02-05 | WC2234623 | W234623 | CoalQual_USGS | https://ncrdspublic.er.usgs.gov/coalqual/ | Montana | BIG HORN | NORTHERN GREAT PLAINS | POWDER RIVER |  |  | FORT UNION |  | ANDERSON-DIETZ 1 |  |  | Tertiary | Paleocene |  |  | DECKER (7.5') | USGS-MOORE T A | NO DATA ENTERED | 2682 | 285865 | SUBBITUMINOUS COAL | SUBBITUMINOUS |  | GT and USGS | Drill Core | As Received | Bench with composite USBM, single USGS | [6 empty] | W234615-09-S1 | [59 empty] | 9.78 | C | 2.7 |  | 52 | o | 10.4 | o | 14.6 | o | 5.15 | o | 0.018 |  | 17.6 | o | 0.325 | o | 2.27 | o | 0.234 | o |  | B | 4.7 | s |  | 2.99 |  | 7270 |  | 1650 |  | 3130 |  | 928 |  | 3890 |  | 80.8 |  | 476 |  | 41.9 |  | 2.08 | s,d | 0.0087 |  | 0.45 | L | 0.21 | L | 22.1 |  | 808 |  | 0.0389 |  | 0.3 | L | 0.665 |  | 0.018 |  | 1.59 |  | 299 |  | 0.437 |  | 2.3 | L | 0.078 | L | 1.83 |  | 0.66 | L | 0.14 | L | 0.0288 |  | 200 |  | 0.628 |  | 0.96 | L | 0.14 | L | 0.102 |  | 0.0056 | L | 0.21 | L | 0.3 | L | 0.45 | L | 0.95 |  | 0.898 |  | 0.045 | L | 5.39 |  | 0.838 |  | 0.299 |  |  | B | 1.26 |  | 0.45 | L | 5.99 |  | 1.92 |  | 0.03 | L | 3 | L | 0.07 | L | 45 | L | 0.3 | L | 0.066 | L | 0.07 | L | 0.12 | L | 0.284 |  | 0.288 |  | 0.149 |  | 0.14 | L | 449 |  | 0.0299 |  | 0.023 | L |  | B | 0.258 |  | 0.3 | L | 0.14 | L | 0.22 | L | 3.59 |  | 0.89 | L | 1.05 |  | 0.34 | L | 1.77 |  | 10.2 |  | 9.4458
2682 | 45.0542 | -106.8553 | 159 | 2 | 1986-02-05 | WC2234623 | W234624 | CoalQual_USGS | https://ncrdspublic.er.usgs.gov/coalqual/ | Montana | BIG HORN | NORTHERN GREAT PLAINS | POWDER RIVER |  |  | FORT UNION |  | ANDERSON-DIETZ 1 |  |  | Tertiary | Paleocene |  |  | DECKER (7.5') | USGS-MOORE T A | NO DATA ENTERED | 2682 | 285895 | SUBBITUMINOUS COAL | SUBBITUMINOUS |  | U.S. Geological Survey (USGS) | Drill Core | As Received | Bench with composite USBM, single USGS | [6 empty] | W234615-10-S1 | [59 empty] | 9.78 | C | 4.1 |  | 39.4 | o | 8.45 | o | 14.9 | o | 3.98 | o | 0.016 |  | 11.7 | o | 0.337 | o | 2.63 | o | 1.25 | o |  | B | 5.38 | s |  | 4.53 |  | 8380 |  | 2030 |  | 4840 |  | 1090 |  | 3950 |  | 127 |  | 836 |  | 339 |  | 2.38 | s,d | 0.0168 |  | 0.31 |  | 0.31 | L | 26.4 |  | 682 |  | 0.0545 |  | 0.46 | L | 0.443 |  | 0.0109 |  | 2 |  | 244 |  | 0.36 |  | 1.43 |  | 0.078 | L | 5.91 |  | 1 | L | 0.21 | L | 0.0443 |  | 177 |  | 0.682 |  | 1.5 | L | 0.21 | L | 0.356 |  | 0.0056 | L | 0.31 | L | 0.46 | L | 0.69 | L | 1.33 |  | 1.41 |  | 0.045 | L | 7.27 |  | 0.591 |  | 1.09 |  | 3.1 | L | 1.32 |  | 0.69 | L | 13.6 |  | 2.18 |  | 0.046 | L | 4.6 | L | 0.1 | L | 34 | L | 0.46 | L | 0.1 | L | 0.1 | L | 0.072 |  | 0.44 |  | 0.23 | L | 0.188 |  | 0.682 |  | 327 |  | 0.0765 |  | 0.0188 |  |  | B | 0.419 |  | 0.46 | L | 0.21 | L | 0.19 | L | 4.5 |  | 0.78 | L | 1.91 |  | 0.34 | L | 1.59 |  | 25 |  | 17.0561
2682 | 45.0542 | -106.8553 | 161 | 2 | 1986-02-05 | WC2234625 | W234625 | CoalQual_USGS | https://ncrdspublic.er.usgs.gov/coalqual/ | Montana | BIG HORN | NORTHERN GREAT PLAINS | POWDER RIVER |  |  | FORT UNION |  | ANDERSON-DIETZ 1 |  |  | Tertiary | Paleocene |  |  | DECKER (7.5') | USGS-MOORE T A | NO DATA ENTERED | 2682 | 285926 | SUBBITUMINOUS COAL | SUBBITUMINOUS |  | GT and USGS | Drill Core | As Received | Bench with composite USBM, single USGS | [6 empty] | W234615-11-S1 | [59 empty] | 10.8 | C | 3.1 |  | 15.6 | o | 10.2 | o | 20.8 | o | 4.98 | o | 0.022 |  | 16.5 | o | 0.373 | o | 3.72 | o | 0.602 | o |  | B | 11.5 | s |  | 3.47 |  | 2540 |  | 1870 |  | 5160 |  | 1040 |  | 4240 |  | 108 |  | 903 |  | 125 |  | 5.14 | s,d | 0.0104 |  | 0.381 |  | 0.24 | L | 22.6 |  | 903 |  | 0.0695 |  | 0.35 | L | 0.504 |  | 0.0195 |  | 2.1 |  | 381 |  | 0.445 |  | 1.36 |  | 0.09 | L | 5.21 |  | 0.77 | L | 0.16 | L | 0.0359 |  | 157 |  | 0.729 |  | 1.2 | L | 0.16 | L | 0.148 |  | 0.0057 | L | 0.24 | L | 0.35 | L | 0.53 | L | 1.46 |  | 1.22 |  | 0.0134 |  | 7.64 |  | 0.973 |  | 0.834 |  |  | B | 1.49 |  | 0.53 | L | 17.7 |  | 2.12 |  | 0.035 | L | 3.5 | L | 0.08 | L | 45 | L | 0.35 | L | 0.077 | L | 0.08 | L | 0.071 |  | 0.382 |  | 0.415 |  | 0.201 |  | 0.16 | L | 590 |  | 0.0325 |  | 0.0224 |  |  | B | 0.311 |  | 0.35 | L | 0.16 | L | 0.21 | L | 4.86 |  | 1.2 | L | 1.39 |  | 0.34 | L | 1.49 |  | 10.1 |  | 11.7827
2682 | 45.0542 | -106.8553 | 163 | 2 | 1986-02-05 | WC2234625 | W234626 | CoalQual_USGS | https://ncrdspublic.er.usgs.gov/coalqual/ | Montana | BIG HORN | NORTHERN GREAT PLAINS | POWDER RIVER |  |  | FORT UNION |  | ANDERSON-DIETZ 1 |  |  | Tertiary | Paleocene |  |  | DECKER (7.5') | USGS-MOORE T A | NO DATA ENTERED | 2682 | 285956 | SUBBITUMINOUS COAL | SUBBITUMINOUS |  | U.S. Geological Survey (USGS) | Drill Core | As Received | Bench with composite USBM, single USGS | [6 empty] | W234615-12-S1 | [59 empty] | 10.8 | C | 3.3 |  | 19.2 | o | 10.4 | o | 20.6 | o | 4.81 | o | 0.021 |  | 19.4 | o | 0.373 | o | 3.6 | o | 0.786 | o |  | B | 9.73 | s |  | 3.7 |  | 3310 |  | 2030 |  | 5450 |  | 1070 |  | 5320 |  | 115 |  | 932 |  | 174 |  | 4.36 | s,d | 0.0122 |  | 0.459 |  | 0.26 | L | 22.6 |  | 998 |  | 0.0555 |  | 0.37 | L | 0.616 |  | 0.0177 |  | 2.38 |  | 392 |  | 0.45 |  | 1.52 |  | 0.057 | L | 4.81 |  | 0.82 | L | 0.18 | L | 0.0437 |  | 157 |  | 0.739 |  | 1.2 | L | 0.18 | L | 0.202 |  | 0.0057 | L | 0.26 | L | 0.37 | L | 0.56 | L | 1.55 |  | 1.26 |  | 0.045 | L | 7.76 |  | 0.592 |  | 0.703 |  |  | B | 1.59 |  | 0.56 | L | 20.7 |  | 2.55 |  | 0.037 | L | 3.7 | L | 0.08 | L | 45 | L | 0.37 | L | 0.082 | L | 0.08 | L | 0.12 | L | 0.508 |  | 0.336 |  | 0.215 |  | 0.407 |  | 592 |  | 0.056 |  | 0.0258 |  |  | B | 0.353 |  | 0.37 | L | 0.18 | L | 0.303 |  | 5.55 |  | 0.9 | L | 1.44 |  | 0.34 | L | 1.81 |  | 13.3 |  | 12.5695
2682 | 45.0542 | -106.8553 | 165 | 2 | 1986-02-05 | WC2234627 | W234627 | CoalQual_USGS | https://ncrdspublic.er.usgs.gov/coalqual/ | Montana | BIG HORN | NORTHERN GREAT PLAINS | POWDER RIVER |  |  | FORT UNION |  | ANDERSON-DIETZ 1 |  |  | Tertiary | Paleocene |  |  | DECKER (7.5') | USGS-MOORE T A | NO DATA ENTERED | 2682 | 2682-13 | SUBBITUMINOUS COAL | SUBBITUMINOUS |  | GT and USGS | Drill Core | As Received | Bench with composite USBM, single USGS | [6 empty] | W234615-13-S1 | [59 empty] | 9.31 | C | 3.1 |  | 13.2 | o | 11.7 | o | 21.3 | o | 4.98 | o | 0.028 |  | 16.2 | o | 0.288 | o | 3.98 | o | 0.819 | o |  | B | 7.48 | s |  | 3.43 |  | 2110 |  | 2120 |  | 5200 |  | 1030 |  | 4100 |  | 82 |  | 950 |  | 167 |  | 3.3 | s,d | 0.0089 |  | 0.45 | L | 0.24 | L | 20.9 |  | 786 |  | 0.0786 |  | 0.35 | L | 0.408 |  | 0.0205 |  | 2.03 |  | 276 |  | 0.496 |  | 2.3 | L | 0.1 | L | 5.47 |  | 0.76 | L | 0.16 | L | 0.0221 |  | 198 |  | 0.991 |  | 1.1 | L | 0.16 | L | 0.15 |  | 0.0056 | L | 0.24 | L | 0.35 | L | 0.52 | L | 1.16 |  | 1.37 |  | 0.021 |  | 9.57 |  | 0.718 |  | 0.923 |  |  | B | 1.67 |  | 0.52 | L | 6.84 |  | 2.26 |  | 0.035 | L | 3.5 | L | 0.08 | L | 45 | L | 0.35 | L | 0.076 | L | 0.08 | L | 0.12 | L | 0.552 |  | 0.34 | L | 0.205 |  | 0.16 | L | 479 |  | 0.064 |  | 0.0265 |  |  | B | 0.308 |  | 0.35 | L | 0.16 | L | 0.254 |  | 5.81 |  | 1 | L | 1.37 |  | 0.34 | L | 1.57 |  | 12 |  | 11.2846
2682 | 45.0542 | -106.8553 | 167 | 2 | 1986-02-05 | WC2234627 | W234628 | CoalQual_USGS | https://ncrdspublic.er.usgs.gov/coalqual/ | Montana | BIG HORN | NORTHERN GREAT PLAINS | POWDER RIVER |  |  | FORT UNION |  | ANDERSON-DIETZ 1 |  |  | Tertiary | Paleocene |  |  | DECKER (7.5') | USGS-MOORE T A | NO DATA ENTERED | 2682 | 2682-14 | SUBBITUMINOUS COAL | SUBBITUMINOUS |  | U.S. Geological Survey (USGS) | Drill Core | As Received | Bench with composite USBM, single USGS | [6 empty] | W234615-14-S1 | [59 empty] | 9.31 | C | 4.1 |  | 22.5 | o | 17.5 | o | 15.9 | o | 3.82 | o | 0.018 |  | 11.6 | o | 0.24 | o | 3.69 | o | 0.995 | o |  | B | 6.98 | s |  | 4.54 |  | 4760 |  | 4180 |  | 5140 |  | 1040 |  | 3890 |  | 90.4 |  | 1170 |  | 269 |  | 3.08 | s,d | 0.0185 |  | 0.474 |  | 0.31 | L | 24.9 |  | 769 |  | 0.0995 |  | 0.46 | L | 0.551 |  | 0.0253 |  | 2.71 |  | 342 |  | 0.536 |  | 1.15 |  | 0.075 |  | 6.78 |  | 1 | L | 0.21 | L | 0.0551 |  | 276 |  | 1.63 |  | 1.5 | L | 0.21 | L | 0.451 |  | 0.0056 | L | 0.31 | L | 0.46 | L | 0.68 | L | 1.8 |  | 3.26 |  | 0.0165 |  | 8.14 |  | 0.723 |  | 1.22 |  | 3.1 | L | 1.49 |  | 0.68 | L | 32.1 |  | 2.62 |  | 0.046 | L | 4.6 | L | 0.1 | L | 34 | L | 0.46 | L | 0.1 | L | 0.1 | L | 0.14 |  | 0.795 |  | 0.353 |  | 0.273 |  | 0.21 | L | 375 |  | 0.0617 |  | 0.0254 |  |  | B | 0.507 |  | 0.46 | L | 0.21 | L | 0.21 |  | 6.78 |  | 0.89 | L | 1.49 |  | 0.165 |  | 1.85 |  | 21.2 |  | 17.715
2682 | 45.0542 | -106.8553 | 169 | 2 | 1986-02-05 | WC2234629 | W234629 | CoalQual_USGS | https://ncrdspublic.er.usgs.gov/coalqual/ | Montana | BIG HORN | NORTHERN GREAT PLAINS | POWDER RIVER |  |  | FORT UNION |  | ANDERSON-DIETZ 1 |  |  | Tertiary | Paleocene |  |  | DECKER (7.5') | USGS-MOORE T A | NO DATA ENTERED | 2682 | 2682-15 | SUBBITUMINOUS COAL | SUBBITUMINOUS |  | GT and USGS | Drill Core | As Received | Bench with composite USBM, single USGS | [6 empty] | W234615-15-S1 | [59 empty] | 9.91 | C | 3.5 |  | 20 | o | 19.7 | o | 16.8 | o | 4.15 | o | 0.02 |  | 13.5 | o | 0.252 | o | 3.63 | o | 0.753 | o |  | B | 8.3 | s |  | 3.88 |  | 3620 |  | 4040 |  | 4650 |  | 971 |  | 3890 |  | 81.6 |  | 987 |  | 175 |  | 3.69 | s,d | 0.0117 |  | 0.289 |  | 0.27 | L | 22.5 |  | 699 |  | 0.0622 |  | 0.39 | L | 0.655 |  | 0.0311 |  | 2.49 |  | 322 |  | 0.611 |  | 1.89 |  | 0.12 | L | 3.19 |  | 0.86 | L | 0.18 | L | 0.0544 |  | 488 |  | 1.48 |  | 1.3 | L | 0.18 | L | 0.293 |  | 0.0056 | L | 0.27 | L | 0.39 | L | 0.59 | L | 1.59 |  | 2.87 |  | 0.034 | L | 7.77 |  | 0.971 |  | 0.816 |  |  | B | 1.67 |  | 0.59 | L | 21 |  | 2.76 |  | 0.039 | L | 3.9 | L | 0.09 | L | 35 | L | 0.39 | L | 0.086 | L | 0.09 | L | 0.12 | L | 0.731 |  | 0.67 | L | 0.248 |  | 0.583 |  | 427 |  | 0.0877 |  | 0.0266 |  |  | B | 0.497 |  | 0.39 | L | 0.18 | L | 0.344 |  | 6.22 |  | 1.2 | L | 1.24 |  | 0.167 |  | 2.25 |  | 12.4 |  | 12.75
2682 | 45.0542 | -106.8553 | 171 | 2 | 1986-02-05 | WC2234629 | W234630 | CoalQual_USGS | https://ncrdspublic.er.usgs.gov/coalqual/ | Montana | BIG HORN | NORTHERN GREAT PLAINS | POWDER RIVER |  |  | FORT UNION |  | ANDERSON-DIETZ 1 |  |  | Tertiary | Paleocene |  |  | DECKER (7.5') | USGS-MOORE T A | NO DATA ENTERED | 2682 | 2682-16 | SUBBITUMINOUS COAL | SUBBITUMINOUS |  | U.S. Geological Survey (USGS) | Drill Core | As Received | Bench with composite USBM, single USGS | [6 empty] | W234615-16-S1 | [59 empty] | 9.91 | C | 3.9 |  | 20.7 | o | 17.4 | o | 16.5 | o | 3.82 | o | 0.016 |  | 12.8 | o | 0.276 | o | 3.46 | o | 2.09 | o |  | B | 9.28 | s |  | 4.32 |  | 4180 |  | 4000 |  | 5110 |  | 996 |  | 4110 |  | 99.6 |  | 1050 |  | 541 |  | 4.12 | s,d | 0.0238 |  | 0.266 |  | 0.3 | L | 22.9 |  | 649 |  | 0.0693 |  | 0.44 | L | 0.544 |  | 0.0346 |  | 3.13 |  | 266 |  | 1.18 |  | 3.4 | L | 0.12 | L | 20.3 |  | 0.96 | L | 0.2 | L | 0.102 |  | 344 |  | 1.65 |  | 1.4 | L | 0.2 | L | 0.389 |  | 0.0056 | L | 0.3 | L | 0.44 | L | 0.65 | L | 1.86 |  | 2.73 |  | 0.0377 |  | 6.93 |  | 1.26 |  | 0.866 |  | 3 | L | 2.16 |  | 0.65 | L | 22.1 |  | 2.81 |  | 0.044 | L | 4.4 | L | 0.1 | L | 33 | L | 0.44 | L | 0.096 | L | 0.1 | L | 0.12 | L | 1.53 |  | 0.78 | L | 0.375 |  | 0.2 | L | 381 |  | 0.0921 |  | 0.0522 |  |  | B | 0.488 |  | 0.44 | L | 0.2 | L | 0.28 | L | 13.9 |  | 1.2 | L | 2.38 |  | 0.255 |  | 2.16 |  | 18.2 |  | 18.8919
2682 | 45.0542 | -106.8553 | 173 | 2 | 1986-02-05 | WC2234631 | W234631 | CoalQual_USGS | https://ncrdspublic.er.usgs.gov/coalqual/ | Montana | BIG HORN | NORTHERN GREAT PLAINS | POWDER RIVER |  |  | FORT UNION |  | ANDERSON-DIETZ 1 |  |  | Tertiary | Paleocene |  |  | DECKER (7.5') | USGS-MOORE T A | NO DATA ENTERED | 2682 | 2682-17 | SUBBITUMINOUS COAL | SUBBITUMINOUS |  | GT and USGS | Drill Core | As Received | Bench with composite USBM, single USGS | [6 empty] | W234615-17-S1 | [59 empty] | 9.54 | C | 3.5 |  | 13 | o | 12.9 | o | 17.5 | o | 3.98 | o | 0.015 |  | 13.8 | o | 0.385 | o | 6.58 | o | 0.602 | o |  | B | 4.55 | s |  | 3.85 |  | 2350 |  | 2640 |  | 4840 |  | 929 |  | 3950 |  | 124 |  | 1780 |  | 139 |  | 2.01 | s,d | 0.0143 |  | 1.3 |  | 0.27 | L | 23.6 |  | 735 |  | 0.116 |  | 0.39 | L | 0.763 |  | 0.0325 |  | 2.87 |  | 310 |  | 0.918 |  | 2.3 | L | 0.056 | L | 6.19 |  | 0.86 | L | 0.18 | L | 0.102 |  | 66.3 |  | 0.735 |  | 1.3 | L | 0.18 | L | 0.157 |  | 0.0056 | L | 0.27 | L | 0.39 | L | 0.59 | L | 1.44 |  | 1.55 |  | 0.034 | L | 5.8 |  | 4.26 |  | 0.426 |  |  | B | 3.17 |  | 0.59 | L | 27.1 |  | 2.28 |  | 0.039 | L | 3.9 | L | 0.09 | L | 31 | L | 0.39 | L | 0.086 | L | 0.09 | L | 0.388 |  | 0.764 |  | 0.453 |  | 0.402 |  | 0.18 | L | 426 |  | 0.0332 |  | 0.0531 |  |  | B | 0.169 |  | 0.39 | L | 0.18 | L | 0.497 |  | 7.35 |  | 0.619 |  | 2.71 |  | 0.155 |  | 5.03 |  | 8.13 |  | 14.6661
2682 | 45.0542 | -106.8553 | 175 | 2 | 1986-02-05 | WC2234631 | W234632 | CoalQual_USGS | https://ncrdspublic.er.usgs.gov/coalqual/ | Montana | BIG HORN | NORTHERN GREAT PLAINS | POWDER RIVER |  |  | FORT UNION |  | ANDERSON-DIETZ 1 |  |  | Tertiary | Paleocene |  |  | DECKER (7.5') | USGS-MOORE T A | NO DATA ENTERED | 2682 | 2682-18 | SUBBITUMINOUS COAL | SUBBITUMINOUS |  | U.S. Geological Survey (USGS) | Drill Core | As Received | Bench with composite USBM, single USGS | [6 empty] | W234615-18-S1 | [59 empty] | 9.54 | C | 7 |  | 22.8 | o | 14.8 | o | 9.4 | o | 2.16 | o | 0.017 |  | 6.75 | o | 0.433 | o | 19.3 | o | 0.936 | o |  | B | 12.1 | s |  | 7.7 |  | 8250 |  | 6050 |  | 5190 |  | 1010 |  | 3870 |  | 279 |  | 10400 |  | 433 |  | 5.35 | s,d | 0.041 |  | 25.3 |  | 0.53 | L | 21.7 |  | 402 |  | 0.302 |  | 0.78 | L | 0.951 |  | 0.0619 |  | 9.73 |  | 232 |  | 3.33 |  | 4.2 |  | 0.193 |  | 17.8 |  | 1.8 | L | 0.36 | L | 0.192 |  | 77.4 |  | 1.55 |  | 2.5 | L | 0.36 | L | 0.464 |  | 0.409 |  | 0.53 | L | 0.78 | L | 1.2 | L | 6.38 |  | 5.49 |  | 0.0442 |  | 13.2 |  | 6.89 |  | 1.47 |  | 12 | L | 12.4 |  | 1.2 | L | 294 |  | 5.96 |  | 0.078 | L | 7.8 | L | 0.18 | L | 34 | L | 0.78 | L | 0.18 | L | 0.18 | L | 2 |  | 1.66 |  | 4.17 |  | 1.02 |  | 0.36 | L | 250 | L | 0.136 |  | 0.125 |  |  | B | 1.22 |  | 0.78 | L | 0.36 | L | 1.95 |  | 12.4 |  | 0.63 |  | 4.72 |  | 0.365 |  | 11.6 |  | 19.3 |  | 48.3462
2682 | 45.0542 | -106.8553 | 177 | 2 | 1986-02-05 | WC2234633 | W234633 | CoalQual_USGS | https://ncrdspublic.er.usgs.gov/coalqual/ | Montana | BIG HORN | NORTHERN GREAT PLAINS | POWDER RIVER |  |  | FORT UNION |  | ANDERSON-DIETZ 1 |  |  | Tertiary | Paleocene |  |  | DECKER (7.5') | USGS-MOORE T A | NO DATA ENTERED | 2682 | 2682-19 | SUBBITUMINOUS COAL | SUBBITUMINOUS |  | GT and USGS | Drill Core | As Received | Bench with composite USBM, single USGS | [6 empty] | W234615-19-S1 | [59 empty] | 9.93 | C | 5.6 |  | 22.3 | o | 18.3 | o | 11.6 | o | 2.49 | o | 0.013 |  |  | B | 0.313 | o | 9.98 | o | 0.719 | o |  | B | 12.7 | s |  | 6.21 |  | 6490 |  | 6030 |  | 5130 |  | 933 |  |  | B | 162 |  | 4340 |  | 267 |  | 5.64 | s,d | 0.041 |  | 4.63 |  | 0.43 | L | 28.6 |  | 348 |  | 0.261 |  | 0.63 | L | 0.633 |  | 0.0398 |  | 4.44 |  | 266 |  | 1.71 |  | 2.11 |  | 0.12 | L | 11.8 |  | 1.4 | L | 0.29 | L | 0.0833 |  | 23 | L | 1.8 |  | 2 | L | 0.29 | L | 0.31 |  | 0.144 |  | 0.43 | L | 0.63 | L | 0.94 | L | 2.92 |  | 6.84 |  | 0.0466 |  | 8.08 |  | 2.92 |  | 0.995 |  | 9.4 | L | 4.48 |  | 0.94 | L | 530 |  | 4.48 |  | 0.063 | L | 6.3 | L | 0.14 | L | 25 | L | 0.63 | L | 0.14 | L | 0.14 | L | 0.653 |  | 1.14 |  | 1.99 |  | 0.511 |  | 0.29 | L | 553 |  | 0.0699 |  | 0.0633 |  |  | B | 0.955 |  | 0.63 | L | 0.29 | L | 1.02 |  | 9.33 |  | 1 | L | 3.05 |  | 0.167 |  | 9.33 |  | 20.5 |  | 31.7312
2682 | 45.0542 | -106.8553 | 179 | 2 | 1986-02-05 | WC2234633 | W234634 | CoalQual_USGS | https://ncrdspublic.er.usgs.gov/coalqual/ | Montana | BIG HORN | NORTHERN GREAT PLAINS | POWDER RIVER |  |  | FORT UNION |  | ANDERSON-DIETZ 1 |  |  | Tertiary | Paleocene |  |  | DECKER (7.5') | USGS-MOORE T A | NO DATA ENTERED | 2682 | 2682-20 | SUBBITUMINOUS COAL | SUBBITUMINOUS |  | U.S. Geological Survey (USGS) | Drill Core | As Received | Bench with composite USBM, single USGS | [6 empty] | W234615-20-S1 | [59 empty] | 9.93 | C | 3.6 |  | 21.1 | o | 13.9 | o | 17.4 | o | 3.98 | o | 0.015 |  | 13 | o | 0.349 | o | 3.43 | o | 0.836 | o |  | B | 14 | s |  | 3.99 |  | 3940 |  | 2940 |  | 4960 |  | 959 |  | 3840 |  | 116 |  | 959 |  | 200 |  | 6.2 | s,d | 0.016 |  | 0.56 | L | 0.28 | L | 24.4 |  | 600 |  | 0.064 |  | 0.4 | L | 0.5 |  | 0.0256 |  | 2.18 |  | 266 |  | 0.633 |  | 1.73 |  | 0.1 | L | 7.19 |  | 0.88 | L | 0.19 | L | 0.0389 |  | 278 |  | 0.679 |  | 1.3 | L | 0.19 | L | 0.269 |  | 0.0056 | L | 0.28 | L | 0.4 | L | 0.6 | L | 1.22 |  | 1.68 |  | 0.02 |  | 6 |  | 1.36 |  | 0.6 |  | 2.8 | L | 1.4 |  | 0.6 | L | 31.2 |  | 1.8 |  | 0.04 | L | 4 | L | 0.09 | L | 27 | L | 0.4 | L | 0.088 | L | 0.09 | L | 0.089 | L | 0.784 |  | 0.56 | L | 0.272 |  | 0.19 | L | 392 |  | 0.0544 |  | 0.03 |  |  | B | 0.35 |  | 0.4 | L | 0.19 | L | 0.29 | L | 5.2 |  | 1.2 | L | 1.92 |  | 0.207 |  | 3.16 |  | 14.4 |  | 15.7379
2682 | 45.0542 | -106.8553 | 181 | 2 | 1986-02-05 | WC2234635 | W234635 | CoalQual_USGS | https://ncrdspublic.er.usgs.gov/coalqual/ | Montana | BIG HORN | NORTHERN GREAT PLAINS | POWDER RIVER |  |  | FORT UNION |  | ANDERSON-DIETZ 1 |  |  | Tertiary | Paleocene |  |  | DECKER (7.5') | USGS-MOORE T A | NO DATA ENTERED | 2682 | 2682-21 | SUBBITUMINOUS COAL | SUBBITUMINOUS |  | GT and USGS | Drill Core | As Received | Bench with composite USBM, single USGS | [6 empty] | W234615-21-S1 | [59 empty] | 11.1 | C | 3.4 |  | 18.9 | o | 14.4 | o | 19 | o | 4.15 | o | 0.015 |  | 13.5 | o | 0.385 | o | 3.37 | o | 1.82 | o |  | B | 10.6 | s |  | 3.82 |  | 3370 |  | 2920 |  | 5200 |  | 956 |  | 3820 |  | 122 |  | 902 |  | 417 |  | 4.77 | s,d | 0.0164 |  | 0.57 | L | 0.27 | L | 22.2 |  | 765 |  | 0.039 | L | 0.39 | L | 0.562 |  | 0.0245 |  | 2.38 |  | 315 |  | 0.742 |  | 2.25 |  | 0.12 | L | 12.2 |  | 0.85 | L | 0.18 | L | 0.0472 |  | 281 |  | 0.994 |  | 1.3 | L | 0.18 | L | 0.296 |  | 0.0057 | L | 0.27 | L | 0.39 | L | 0.58 | L | 1.43 |  | 1.64 |  | 0.034 | L | 5.74 |  | 0.803 |  | 0.535 |  | 2.7 | L | 1.49 |  | 0.58 | L | 27.5 |  | 2.06 |  | 0.039 | L | 3.9 | L | 0.09 | L | 27 | L | 0.39 | L | 0.085 | L | 0.09 | L | 0.072 |  | 1.12 |  | 0.68 | L | 0.222 |  | 0.18 | L | 329 |  | 0.081 |  | 0.0349 |  |  | B | 0.326 |  | 0.39 | L | 0.18 | L | 0.3 | L | 11.1 |  | 1.2 | L | 1.72 |  | 0.135 |  | 2.68 |  | 16.8 |  | 15.5931
2682 | 45.0542 | -106.8553 | 183 | 2 | 1986-02-05 | WC2234635 | W234636 | CoalQual_USGS | https://ncrdspublic.er.usgs.gov/coalqual/ | Montana | BIG HORN | NORTHERN GREAT PLAINS | POWDER RIVER |  |  | FORT UNION |  | ANDERSON-DIETZ 1 |  |  | Tertiary | Paleocene |  |  | DECKER (7.5') | USGS-MOORE T A | NO DATA ENTERED | 2682 | 2682-22 | SUBBITUMINOUS COAL | SUBBITUMINOUS |  | U.S. Geological Survey (USGS) | Drill Core | As Received | Bench with composite USBM, single USGS | [6 empty] | W234615-22-S1 | [59 empty] | 11.1 | C | 2.8 |  | 14.5 | o | 12 | o | 20.5 | o | 4.32 | o | 0.017 |  | 16.2 | o | 0.397 | o | 4.36 | o | 0.953 | o |  | B | 6.73 | s |  | 3.15 |  | 2130 |  | 2000 |  | 4620 |  | 819 |  | 3780 |  | 104 |  | 960 |  | 179 |  | 3.03 | s,d | 0.0076 |  | 0.304 |  | 0.22 | L | 20.5 |  | 567 |  | 0.032 | L | 0.32 | L | 0.54 |  | 0.0176 |  | 1.51 |  | 315 |  | 0.572 |  | 1.11 |  | 0.045 |  | 5.67 |  | 0.7 | L | 0.15 | L | 0.0304 |  | 394 |  | 0.409 |  | 1.1 | L | 0.15 | L | 0.164 |  | 0.0057 | L | 0.22 | L | 0.32 | L | 0.48 | L | 0.84 |  | 1.2 |  | 0.0157 |  | 5.35 |  | 0.598 |  | 0.268 |  | 2.2 | L | 0.882 |  | 0.48 | L | 21.7 |  | 1.83 |  | 0.032 | L | 3.2 | L | 0.07 | L | 26 | L | 0.32 | L | 0.07 | L | 0.07 | L | 0.064 |  | 0.613 |  | 0.371 |  | 0.154 |  | 0.15 | L | 249 |  | 0.068 | L | 0.0202 |  |  | B | 0.217 |  | 0.32 | L | 0.15 | L | 0.3 | L | 5.04 |  | 1.2 | L | 1.04 |  | 0.23 | L | 1.67 |  | 8.5 |  | 11.7303
2682 | 45.0542 | -106.8553 | 185 | 2 | 1986-02-05 | WC2234637 | W234637 | CoalQual_USGS | https://ncrdspublic.er.usgs.gov/coalqual/ | Montana | BIG HORN | NORTHERN GREAT PLAINS | POWDER RIVER |  |  | FORT UNION |  | ANDERSON-DIETZ 1 |  |  | Tertiary | Paleocene |  |  | DECKER (7.5') | USGS-MOORE T A | NO DATA ENTERED | 2682 | 2682-23 | SUBBITUMINOUS COAL | SUBBITUMINOUS |  | GT and USGS | Drill Core | As Received | Bench with composite USBM, single USGS | [6 empty] | W234615-23-S1 | [59 empty] | 8.1 | C | 3.1 |  | 18.2 | o | 14.9 | o | 18.9 | o | 4.32 | o | 0.015 |  | 16.9 | o | 0.409 | o | 3.88 | o | 1.09 | o |  | B | 9.78 | s |  | 3.37 |  | 2860 |  | 2660 |  | 4560 |  | 877 |  | 4220 |  | 115 |  | 914 |  | 220 |  | 4.25 | s,d | 0.0118 |  | 0.196 |  | 0.23 | L | 21.6 |  | 742 |  | 0.034 | L | 0.34 | L | 0.479 |  | 0.0189 |  | 1.19 |  | 250 |  | 0.794 |  | 2.2 | L | 0.098 | L | 6.75 |  | 0.75 | L | 0.16 | L | 0.0457 |  | 446 |  | 0.978 |  | 1.1 | L | 0.16 | L | 0.238 |  | 0.0055 | L | 0.23 | L | 0.34 | L | 0.51 | L | 0.89 |  | 1.42 |  | 0.0141 |  | 5.06 |  | 0.641 |  | 0.472 |  |  | B | 1.52 |  | 0.51 | L | 30.7 |  | 2.13 |  | 0.034 | L | 3.4 | L | 0.08 | L | 24 | L | 0.34 | L | 0.075 | L | 0.08 | L | 0.068 |  | 0.718 |  | 0.55 | L | 0.194 |  | 0.16 | L | 334 |  | 0.0479 |  | 0.044 | L |  | B | 0.403 |  | 0.34 | L | 0.16 | L | 0.3 | L | 6.75 |  | 1.1 | L | 1.18 |  | 0.22 | L | 1.92 |  | 15.2 |  | 9.7578
2682 | 45.0542 | -106.8553 | 187 | 2 | 1986-02-05 | WC2234637 | W234638 | CoalQual_USGS | https://ncrdspublic.er.usgs.gov/coalqual/ | Montana | BIG HORN | NORTHERN GREAT PLAINS | POWDER RIVER |  |  | FORT UNION |  | ANDERSON-DIETZ 1 |  |  | Tertiary | Paleocene |  |  | DECKER (7.5') | USGS-MOORE T A | NO DATA ENTERED | 2682 | 2682-24 | SUBBITUMINOUS COAL | SUBBITUMINOUS |  | U.S. Geological Survey (USGS) | Drill Core | As Received | Bench with composite USBM, single USGS | [6 empty] | W234615-24-S1 | [59 empty] | 8.1 | C | 4 |  | 22.7 | o | 15 | o | 18.3 | o | 4.15 | o | 0.02 |  | 11.2 | o | 0.24 | o | 3.55 | o | 0.903 | o |  | B | 11.1 | s |  | 4.35 |  | 4610 |  | 3460 |  | 5680 |  | 1090 |  | 3610 |  | 87.1 |  | 1080 |  | 235 |  | 4.83 | s,d | 0.0122 |  | 0.55 | L | 0.3 | L | 26.6 |  | 740 |  | 0.044 | L | 0.44 | L | 0.794 |  | 0.0261 |  | 3.28 |  | 283 |  | 0.762 |  | 2.2 | L | 0.11 | L | 7.4 |  | 0.96 | L | 0.21 | L | 0.0609 |  | 446 |  | 0.958 |  | 1.4 | L | 0.21 | L | 0.316 |  | 0.0055 | L | 0.3 | L | 0.44 | L | 0.66 | L | 2.54 |  | 1.83 |  | 0.0272 |  | 8.71 |  | 0.566 |  | 1 |  | 6.6 | L | 2.05 |  | 0.66 | L | 161 |  | 2.87 |  | 0.044 | L | 4.4 | L | 0.1 | L | 24 | L | 0.44 | L | 0.096 | L | 0.1 | L | 0.084 |  | 0.99 |  | 0.337 |  | 0.324 |  | 0.21 | L | 366 |  | 0.0511 |  | 0.044 | L |  | B | 0.642 |  | 0.44 | L | 0.21 | L | 0.3 | L | 7.4 |  | 1.1 | L | 1.78 |  | 0.17 |  | 2.61 |  | 16.1 |  | 22.5361
2682 | 45.0542 | -106.8553 | 189 | 2 | 1986-02-05 | WC2234639 | W234639 | CoalQual_USGS | https://ncrdspublic.er.usgs.gov/coalqual/ | Montana | BIG HORN | NORTHERN GREAT PLAINS | POWDER RIVER |  |  | FORT UNION |  | ANDERSON-DIETZ 1 |  |  | Tertiary | Paleocene |  |  | DECKER (7.5') | USGS-MOORE T A | NO DATA ENTERED | 2682 | 2682-25 | SUBBITUMINOUS COAL | SUBBITUMINOUS |  | GT and USGS | Drill Core | As Received | Bench with composite USBM, single USGS | [6 empty] | W234615-25-S1 | [59 empty] | 9.65 | C | 2.9 |  | 14 | o | 13.3 | o | 21.1 | o | 4.65 | o | 0.02 |  | 14.9 | o | 0.3 | o | 4.22 | o | 0.819 | o |  | B | 5.93 | s |  | 3.2 |  | 2090 |  | 2270 |  | 4820 |  | 899 |  | 3530 |  | 80.2 |  | 947 |  | 157 |  | 2.62 | s,d | 0.0083 |  | 0.266 |  | 0.22 | L | 23.8 |  | 674 |  | 0.033 | L | 0.33 | L | 0.542 |  | 0.0193 |  | 2.22 |  | 354 |  | 0.73 |  | 2.3 | L | 0.1 | L | 3.21 |  | 0.71 | L | 0.15 | L | 0.0498 |  | 321 |  | 0.738 |  | 1.1 | L | 0.15 | L | 0.125 |  | 0.0056 | L | 0.22 | L | 0.33 | L | 0.49 | L | 1.14 |  | 1.28 |  | 0.034 | L | 6.42 |  | 0.738 |  | 0.899 |  |  | B | 1.64 |  | 0.49 | L | 12.8 |  | 2.25 |  | 0.033 | L | 3.3 | L | 0.07 | L | 24 | L | 0.33 | L | 0.071 | L | 0.07 | L | 0.089 | L | 0.634 |  | 0.56 | L | 0.218 |  | 0.15 | L | 318 |  | 0.0321 |  | 0.0432 |  |  | B | 0.288 |  | 0.33 | L | 0.15 | L | 0.29 | L | 6.1 |  | 1.2 | L | 1.51 |  | 0.111 |  | 2.41 |  | 11.9 |  | 11.136
2682 | 45.0542 | -106.8553 | 191 | 2 | 1986-02-05 | WC2234639 | W234640 | CoalQual_USGS | https://ncrdspublic.er.usgs.gov/coalqual/ | Montana | BIG HORN | NORTHERN GREAT PLAINS | POWDER RIVER |  |  | FORT UNION |  | ANDERSON-DIETZ 1 |  |  | Tertiary | Paleocene |  |  | DECKER (7.5') | USGS-MOORE T A | NO DATA ENTERED | 2682 | 2682-26 | SUBBITUMINOUS COAL | SUBBITUMINOUS |  | U.S. Geological Survey (USGS) | Drill Core | As Received | Bench with composite USBM, single USGS | [6 empty] | W234615-26-S1 | [59 empty] | 9.65 | C | 5.2 |  | 30 | o | 16.5 | o | 15.1 | o | 3.32 | o | 0.014 |  | 10.4 | o | 0.228 | o | 2.99 | o | 1.62 | o |  | B | 6.45 | s |  | 5.73 |  | 8080 |  | 5010 |  | 6200 |  | 1150 |  | 4430 |  | 109 |  | 1200 |  | 559 |  | 2.86 | s,d | 0.042 |  | 0.45 | L | 0.4 | L | 29.9 |  | 863 |  | 0.058 | L | 0.58 | L | 0.764 |  | 0.0322 |  | 4.81 |  | 310 |  | 1.07 |  | 3.21 |  | 0.12 | L | 17.8 |  | 1.3 | L | 0.27 | L | 0.0941 |  | 421 |  | 2.59 |  | 1.9 | L | 0.27 | L | 0.564 |  | 0.0056 | L | 0.4 | L | 0.58 | L | 0.87 | L | 3.35 |  | 2.3 |  | 0.0343 |  | 8.06 |  | 0.691 |  | 1.96 |  | 8.7 | L | 3.05 |  | 0.87 | L | 685 |  | 3.86 |  | 0.058 | L | 5.8 | L | 0.13 | L | 24 | L | 0.58 | L | 0.13 | L | 0.13 | L | 0.138 |  | 1.59 |  | 0.631 |  | 0.463 |  | 0.27 | L | 564 |  | 0.122 |  | 0.0531 |  |  | B | 0.985 |  | 0.58 | L | 0.27 | L | 0.31 | L | 13.2 |  | 1.2 | L | 2.59 |  | 0.21 |  | 2.94 |  | 28.8 |  | 30.5545
2682 | 45.0542 | -106.8553 | 193 | 2 | 1986-02-05 | WA26234615 | W234641 | CoalQual_USGS | https://ncrdspublic.er.usgs.gov/coalqual/ | Montana | BIG HORN | NORTHERN GREAT PLAINS | POWDER RIVER |  |  | FORT UNION |  | ANDERSON-DIETZ 1 |  |  | Tertiary | Paleocene |  |  | DECKER (7.5') | USGS-MOORE T A | NO DATA ENTERED | 2682 | 2682-27 | SUBBITUMINOUS COAL | SUBBITUMINOUS | Subbituminous B | GT and USGS | Drill Core | As Received | Bench | [6 empty] | W234615-27-S1 |  | 24.74 |  | 30.88 |  | 41.47 |  | 2.91 |  |  | 3.8 |  | 54.75 |  | 0.74 |  | 12.84 |  | 0.22 |  |  | 9515 |  | 0.03 |  | 0.03 |  | 0.16 |  | 2100 |  | 2240 |  | 2280 |  | 0 |  | 38 |  |  | B | 9783 |  | 42.25 |  | 59.4 |  | 13151 |  |  | B |  | B |  | B |  | B | 8.68 |  | 6.84 | r | 3.8 |  | 22.7 | o | 12.6 | o | 18.3 | o | 4.15 | o | 0.02 |  | 12.7 | o | 0.264 | o | 3.93 | o | 0.736 | o |  | B | 9.93 | s |  | 4.07 |  | 4320 |  | 2730 |  | 5320 |  | 1020 |  | 3830 |  | 89.7 |  | 1120 |  | 179 |  | 4.26 | s,d | 0.0159 |  | 0.65 | L | 0.28 | L | 26.1 |  | 775 |  | 0.0734 |  | 0.41 | L | 0.827 |  | 0.0245 |  | 3.55 |  | 258 |  | 0.773 |  | 2.04 |  | 0.11 | L | 6.12 |  | 0.9 | L | 0.19 | L | 0.0612 |  | 440 |  | 0.938 |  | 1.4 | L | 0.19 | L | 0.271 |  | 0.0054 | L | 0.28 | L | 0.41 | L | 0.62 | L | 2.17 |  | 1.43 |  | 0.0161 |  | 8.16 |  | 0.734 |  | 0.938 |  |  | B | 2.53 |  | 0.62 | L | 159 |  | 4.08 |  | 0.041 | L | 4.1 | L | 0.09 | L | 23 | L | 0.41 | L | 0.09 | L | 0.09 | L | 0.572 |  | 0.666 |  | 0.386 |  | 0.281 |  | 0.775 |  | 392 |  | 0.0494 |  | 0.0547 |  |  | B | 0.413 |  | 0.41 | L | 0.19 | L | 0.31 | L | 5.71 |  | 1.1 | L | 1.75 |  | 0.116 |  | 2.81 |  | 13.5 |  | 15.279
2682 | 45.0542 | -106.8553 | 195 | 0 | 1986-02-05 |  | W234642 | CoalQual_USGS | https://ncrdspublic.er.usgs.gov/coalqual/ | Montana | BIG HORN | NORTHERN GREAT PLAINS | POWDER RIVER |  |  | FORT UNION |  | ANDERSON-DIETZ 1 |  |  | Tertiary | Paleocene |  |  | DECKER (7.5') | USGS-MOORE T A | NO DATA ENTERED | 2682 | 2682-28 | SUBBITUMINOUS ROCK |  | Subbituminous B | GT and USGS | Drill Core | As Received | Single sample | [6 empty] | W234615-28F-S1 | DATA SUSPECT | 24.67 |  | 29.44 |  | 41.76 |  | 4.13 |  |  | 3.75 |  | 54 |  | 0.66 |  | 12.49 |  | 0.3 |  |  | 9371 |  | 0.03 |  | 0.03 |  | 0.24 |  | 2110 |  | 2160 |  | 2220 |  | 0 |  | 41 |  |  | B | 9764 |  | 40.79 |  | 61.52 |  | 13162 |  |  | B |  | B |  | B |  | B | 9.11 |  | 7.11 | r | 49 |  | 29.9 | o | 20.1 | o | 13.6 | o | 0.631 | o | 0.0048 |  | 0.675 | o | 0.325 | o | 2.95 | o | 1.79 | o |  | B | 7.5 | s |  | 52.8 |  | 73800 |  | 56200 |  | 51100 |  | 2000 |  | 2640 |  | 1420 |  | 10900 |  | 5640 |  | 3.23 | s,d | 0.185 |  | 0.54 | L | 3.6 | L | 338 |  | 2900 |  | 6.33 |  | 5.3 | L | 0.743 |  | 0.422 |  | 3.08 |  | 334 |  | 1.52 |  | 3.98 |  | 0.22 | L | 20 |  | 12 | L | 2.5 | L | 0.129 |  | 409 |  | 23.7 |  | 17 | L | 2.5 | L | 0.355 |  | 0.0054 | L | 3.6 | L | 5.3 | L | 8 | L | 1.97 |  | 20 |  | 0.0549 |  | 25.3 |  | 7.39 |  | 8.97 |  | 36 | L | 35.9 |  | 8 | L | 1370 |  | 22.2 |  | 0.53 | L | 53 | L | 1.2 | L | 19 | L | 5.3 | L | 1.2 | L | 1.2 | L | 0.078 |  | 3.11 |  | 0.97 | L | 0.49 |  | 2.5 | L | 3010 |  | 0.0829 |  | 0.0818 |  |  | B | 0.409 |  | 5.3 | L | 2.5 | L | 0.27 | L | 216 |  | 1.1 | L | 43.8 |  | 0.431 |  | 58 |  | 179 |  | 179.4367
2699 | 45.0625 | -106.8439 | 218 | 2 | 1986-02-05 | WA29234644 | W234644 | CoalQual_USGS | https://ncrdspublic.er.usgs.gov/coalqual/ | Montana | BIG HORN | NORTHERN GREAT PLAINS | POWDER RIVER |  |  | FORT UNION |  | ANDERSON-DIETZ 1 RIDER |  |  | Tertiary | Paleocene |  |  | DECKER (7.5') | USGS-MOORE T A | NO DATA ENTERED | 2699 | 291831 | SUBBITUMINOUS COAL | SUBBITUMINOUS |  | U.S. Geological Survey (USGS) | Drill Core | As Received | Bench | [6 empty] | W234644-01 |  |  | B |  | B |  | B |  | B |  |  | B |  | B |  | B |  | B |  | B |  |  | B | 0.22 | u | 0.04 | u | 0.36 | u |  | B |  | B |  | B |  | B |  | B |  | B |  | No BTU |  | No VM |  | B |  | B |  | B |  | B |  | B |  | B |  | B | 6 | e | 6.8 |  | 45.5 | o | 9.07 | o | 11.6 | o | 3.32 | o | 0.033 |  | 7.02 | o | 0.3 | o | 2.49 | o | 0.652 | o |  | B | 11.1 | s |  | 6.8 |  | 15400 |  | 3470 |  | 5970 |  | 1450 |  | 3760 |  | 181 |  | 1260 |  | 282 |  | 4.7 | s,d | 0.0253 |  | 1.53 |  | 0.5 | L | 31.1 |  | 318 |  | 0.109 |  | 0.73 | L | 0.936 |  | 0.0231 |  | 4.29 |  | 223 |  | 0.718 |  | 2.7 |  | 0.11 | L | 7.96 |  | 1.6 | L | 0.34 | L | 0.0883 |  | 660 |  | 0.796 |  | 2.4 | L | 0.34 | L | 0.643 |  | 0.0054 | L | 0.5 | L | 0.73 | L | 1.1 | L | 2.85 |  | 1.52 |  | 0.22 | L | 23.9 |  | 1.74 |  | 0.868 |  | 4.34 |  | 2.53 |  | 1.1 | L | 123 |  | 2.89 |  | 0.073 | L | 7.3 | L | 0.16 | L | 140 | L | 0.73 | L | 0.16 | L | 0.16 | L | 0.181 |  | 0.989 |  | 0.734 |  | 0.391 |  | 0.34 | L | 608 |  | 0.084 |  | 0.0457 |  |  | B | 0.584 |  | 0.73 | L | 0.34 | L | 0.628 |  | 6.94 |  | 2.2 | L | 2.1 |  | 0.372 |  | 2.46 |  | 18.1 |  | 27.567
2699 | 45.0625 | -106.8439 | 220 | 0.5 | 1986-02-05 |  | W234645 | CoalQual_USGS | https://ncrdspublic.er.usgs.gov/coalqual/ | Montana | BIG HORN | NORTHERN GREAT PLAINS | POWDER RIVER |  |  | FORT UNION |  | NO DATA ENTERED |  | PARTING | Tertiary | Paleocene |  |  | DECKER (7.5') | USGS-MOORE T A | NO DATA ENTERED | 2699 | 291862 | SUBBITUMINOUS ROCK |  |  | U.S. Geological Survey (USGS) | Rock Core sample | As Received | Single sample | [6 empty] | W234644-02 | ROCK |  | B |  | B |  | B |  | B |  |  | B |  | B |  | B |  | B |  | B |  |  | B | 0.01 | L,u | 0.01 | L,u | 0.06 | u |  | B |  | B |  | B |  | B |  | B |  | B |  | No BTU |  | No VM |  | B |  | B |  | B |  | B |  | B |  | B |  | B | 6 | e | 87 |  | 97.6 | o | 2.25 | o | 0.336 | o | 0.1 | o | 0.002 |  | 0.23 | o | 0.553 | o | 0.257 | o | 0.368 | o |  | B | 0.43 | s |  | 87 |  | 422000 |  | 11000 |  | 2220 |  | 555 |  | 1570 |  | 4260 |  | 1670 |  | 2040 |  | 0.181 | s,d | 0.13 |  | 0.43 | L | 6.3 | L | 36.1 |  | 176 |  | 0.93 | L | 9.3 | L | 0.574 |  | 0.19 | L | 21.2 |  | 110 | L | 0.314 |  | 17.8 |  | 0.617 |  | 13 |  | 21 | L | 4.3 | L | 0.284 |  | 191 |  | 1.94 |  | 30 | L | 4.3 | L | 9.57 |  | 0.0054 | L | 6.3 | L | 9.3 | L | 14 | L | 12.3 |  | 7.4 |  | 0.309 |  | 18.5 |  | 3.24 |  | 11.1 |  | 30 | L | 2.59 |  | 14 | L | 74 |  | 12 |  | 0.93 | L | 93 | L | 2.1 | L | 54 | L | 9.3 | L | 2.1 | L | 2.1 | L | 0.268 |  | 1.56 |  | 0.447 |  | 1.87 |  | 4.3 | L | 44.4 |  | 0.53 |  | 0.228 |  |  | B | 3.88 |  | 9.3 | L | 4.3 | L | 1.79 |  | 13.9 |  | 0.489 |  | 16.7 |  | 1.79 |  | 29.6 |  | 315 |  | 248.581
2699 | 45.0625 | -106.8439 | 220.5 | 0.5 | 1986-02-05 | WA29234644 | W234646 | CoalQual_USGS | https://ncrdspublic.er.usgs.gov/coalqual/ | Montana | BIG HORN | NORTHERN GREAT PLAINS | POWDER RIVER |  |  | FORT UNION |  | ANDERSON-DIETZ 1 |  |  | Tertiary | Paleocene |  |  | DECKER (7.5') | USGS-MOORE T A | NO DATA ENTERED | 2699 | 291890 | SUBBITUMINOUS COAL | SUBBITUMINOUS |  | U.S. Geological Survey (USGS) | Drill Core | As Received | Bench | [6 empty] | W234644-03 |  |  | B |  | B |  | B |  | B |  |  | B |  | B |  | B |  | B |  | B |  |  | B | 0.01 | u | 0.04 | u | 0.36 | u |  | B |  | B |  | B |  | B |  | B |  | B |  | No BTU |  | No VM |  | B |  | B |  | B |  | B |  | B |  | B |  | B | 6 | e | 19.2 |  | 77.6 | o | 7.09 | o | 3.67 | o | 1.05 | o | 0.008 |  | 2.43 | o | 0.337 | o | 0.887 | o | 0.418 | o |  | B | 2.5 | s |  | 19.2 |  | 74000 |  | 7660 |  | 5350 |  | 1290 |  | 3680 |  | 572 |  | 1270 |  | 511 |  | 1.06 | s,d | 0.0286 |  | 0.926 |  | 1.4 | L | 40.9 |  | 225 |  | 0.21 | L | 2.1 | L | 0.755 |  | 0.041 | L | 5.02 |  | 170 |  | 0.6 |  | 6.81 |  | 0.118 |  | 10.8 |  | 4.5 | L | 0.94 | L | 0.106 |  | 564 |  | 2.45 |  | 6.6 | L | 0.94 | L | 1.27 |  | 0.0054 | L | 1.4 | L | 2.1 | L | 3.1 | L | 3.04 |  | 4.09 |  | 0.22 | L | 16.3 |  | 0.756 |  | 2.66 |  | 6.6 | L | 2.25 |  | 3.1 | L | 129 |  | 4.29 |  | 0.21 | L | 21 | L | 0.45 | L | 120 | L | 2.1 | L | 0.45 | L | 0.45 | L | 0.245 |  | 1.1 |  | 1.24 |  | 0.467 |  | 0.94 | L | 368 |  | 0.133 |  | 0.0585 |  |  | B | 1.26 |  | 2.1 | L | 0.94 | L | 0.78 |  | 10.6 |  | 1.1 | L | 1.74 |  | 0.96 | L | 9.19 |  | 20.4 |  | 54.7515
2699 | 45.0625 | -106.8439 | 221 | 2 | 1986-02-05 | WA29234644 | W234647 | CoalQual_USGS | https://ncrdspublic.er.usgs.gov/coalqual/ | Montana | BIG HORN | NORTHERN GREAT PLAINS | POWDER RIVER |  |  | FORT UNION |  | ANDERSON-DIETZ 1 |  |  | Tertiary | Paleocene |  |  | DECKER (7.5') | USGS-MOORE T A | NO DATA ENTERED | 2699 | 291921 | SUBBITUMINOUS COAL | SUBBITUMINOUS |  | U.S. Geological Survey (USGS) | Drill Core | As Received | Bench | [6 empty] | W234644-04 |  |  | B |  | B |  | B |  | B |  |  | B |  | B |  | B |  | B |  | B |  |  | B | 0.02 | u | 0.02 | u | 0.32 | u |  | B |  | B |  | B |  | B |  | B |  | B |  | No BTU |  | No VM |  | B |  | B |  | B |  | B |  | B |  | B |  | B | 6 | e | 5.8 |  | 39.5 | o | 11.4 | o | 12.6 | o | 3.65 | o | 0.016 |  | 8.51 | o | 0.24 | o | 2.27 | o | 2.81 | o |  | B | 10.2 | s |  | 5.8 |  | 11400 |  | 3710 |  | 5570 |  | 1360 |  | 3890 |  | 123 |  | 981 |  | 1040 |  | 4.34 | s,d | 0.0315 |  | 0.851 |  | 0.42 | L | 26.5 |  | 321 |  | 0.062 | L | 0.62 | L | 0.66 |  | 0.0185 |  | 2.93 |  | 287 |  | 0.644 |  | 3.51 |  | 0.11 | L | 17.9 |  | 1.4 | L | 0.29 | L | 0.0585 |  | 128 |  | 1.73 |  | 2 | L | 0.29 | L | 0.468 |  | 0.0054 | L | 0.42 | L | 0.62 | L | 0.93 | L | 1.91 |  | 1.73 |  | 0.22 | L | 9.87 |  | 0.457 |  | 1.97 |  | 4.2 | L | 1.54 |  | 0.93 | L | 98.7 |  | 1.48 |  | 0.062 | L | 6.2 | L | 0.14 | L | 130 | L | 0.62 | L | 0.14 | L | 0.14 | L | 0.133 |  | 1.36 |  | 0.628 |  | 0.259 |  | 0.29 | L | 679 |  | 0.147 |  | 0.0298 |  |  | B | 0.66 |  | 0.62 | L | 0.29 | L | 0.362 |  | 10.5 |  | 1.1 | L | 1.6 |  | 0.96 | L | 2.1 |  | 11.1 |  | 23.0973
2699 | 45.0625 | -106.8439 | 223 | 2 | 1986-02-05 | WA29234644 | W234648 | CoalQual_USGS | https://ncrdspublic.er.usgs.gov/coalqual/ | Montana | BIG HORN | NORTHERN GREAT PLAINS | POWDER RIVER |  |  | FORT UNION |  | ANDERSON-DIETZ 1 |  |  | Tertiary | Paleocene |  |  | DECKER (7.5') | USGS-MOORE T A | NO DATA ENTERED | 2699 | 291951 | SUBBITUMINOUS COAL | SUBBITUMINOUS |  | U.S. Geological Survey (USGS) | Drill Core | As Received | Bench | [6 empty] | W234644-05 |  |  | B |  | B |  | B |  | B |  |  | B |  | B |  | B |  | B |  | B |  |  | B | 0.01 | u | 0.01 | u | 0.27 | u |  | B |  | B |  | B |  | B |  | B |  | B |  | No BTU |  | No VM |  | B |  | B |  | B |  | B |  | B |  | B |  | B | 6 | e | 4 |  | 22.7 | o | 15.3 | o | 16.6 | o | 4.48 | o | 0.014 |  | 11.1 | o | 0.24 | o | 3.05 | o | 0.669 | o |  | B | 10.5 | s |  | 4 |  | 4510 |  | 3440 |  | 5050 |  | 1150 |  | 3490 |  | 85.1 |  | 906 |  | 170 |  | 4.47 | s,d | 0.0077 |  | 0.574 |  | 0.29 | L | 24.3 |  | 272 |  | 0.043 | L | 0.43 | L | 1.1 | L | 0.0086 | L | 2.21 |  | 255 |  | 0.787 |  | 2.2 | L | 0.096 | L | 3.96 |  | 0.94 | L | 0.2 | L | 0.0628 |  | 809 |  | 1.11 |  | 1.4 | L | 0.2 | L | 0.212 |  | 0.0054 | L | 0.29 | L | 0.43 | L | 0.64 | L | 1.53 |  | 1.32 |  | 0.22 | L | 5.96 |  | 0.426 |  | 0.553 |  | 2.9 | L | 1.4 |  | 0.64 | L | 46.8 |  | 1.19 |  | 0.043 | L | 4.3 | L | 0.09 | L | 120 | L | 0.43 | L | 0.094 | L | 0.09 | L | 0.11 | L | 0.932 |  | 0.32 | L | 0.245 |  | 0.2 | L | 511 |  | 0.0362 |  | 0.0234 |  |  | B | 0.333 |  | 0.43 | L | 0.2 | L | 0.19 | L | 6.38 |  | 1.1 | L | 1.15 |  | 0.96 | L | 1.57 |  | 8.51 |  | 16.8612
2699 | 45.0625 | -106.8439 | 225 | 2 | 1986-02-05 | WA29234644 | W234649 | CoalQual_USGS | https://ncrdspublic.er.usgs.gov/coalqual/ | Montana | BIG HORN | NORTHERN GREAT PLAINS | POWDER RIVER |  |  | FORT UNION |  | ANDERSON-DIETZ 1 |  |  | Tertiary | Paleocene |  |  | DECKER (7.5') | USGS-MOORE T A | NO DATA ENTERED | 2699 | 291982 | SUBBITUMINOUS COAL | SUBBITUMINOUS |  | U.S. Geological Survey (USGS) | Drill Core | As Received | Bench | [6 empty] | W234644-06 |  |  | B |  | B |  | B |  | B |  |  | B |  | B |  | B |  | B |  | B |  |  | B | 0.02 | u | 0.02 | u | 0.24 | u |  | B |  | B |  | B |  | B |  | B |  | B |  | No BTU |  | No VM |  | B |  | B |  | B |  | B |  | B |  | B |  | B | 6 | e | 4.8 |  | 33.7 | o | 14.5 | o | 14 | o | 3.98 | o | 0.016 |  | 9.99 | o | 0.228 | o | 3.25 | o | 1.42 | o |  | B | 10.2 | s |  | 4.8 |  | 8030 |  | 3920 |  | 5100 |  | 1230 |  | 3780 |  | 97 |  | 1160 |  | 435 |  | 4.32 | s,d | 0.0174 |  | 0.86 | L | 0.35 | L | 25.5 |  | 250 |  | 0.052 | L | 0.52 | L | 0.745 |  | 0.011 | L | 2.99 |  | 319 |  | 0.67 |  | 2.77 |  | 0.11 | L | 8.68 |  | 1.2 | L | 0.24 | L | 0.0638 |  | 117 |  | 1.23 |  | 1.7 | L | 0.24 | L | 0.381 |  | 0.0054 | L | 0.35 | L | 0.52 | L | 0.77 | L | 2.21 |  | 1.79 |  | 0.22 | L | 8.17 |  | 0.465 |  | 0.97 |  | 3.5 | L | 1.38 |  | 0.77 | L | 46.5 |  | 1.17 |  | 0.052 | L | 5.2 | L | 0.12 | L | 130 | L | 0.52 | L | 0.12 | L | 0.12 | L | 0.189 |  | 1.12 |  | 0.43 | L | 0.272 |  | 0.24 | L | 562 |  | 0.0862 |  | 0.033 |  |  | B | 0.543 |  | 0.52 | L | 0.24 | L | 0.34 |  | 6.64 |  | 1.1 | L | 1.33 |  | 0.96 | L | 2.04 |  | 12.8 |  | 20.7888
2699 | 45.0625 | -106.8439 | 227 | 2 | 1986-02-05 | WA29234644 | W234650 | CoalQual_USGS | https://ncrdspublic.er.usgs.gov/coalqual/ | Montana | BIG HORN | NORTHERN GREAT PLAINS | POWDER RIVER |  |  | FORT UNION |  | ANDERSON-DIETZ 1 |  |  | Tertiary | Paleocene |  |  | DECKER (7.5') | USGS-MOORE T A | NO DATA ENTERED | 2699 | 292012 | SUBBITUMINOUS COAL | SUBBITUMINOUS |  | U.S. Geological Survey (USGS) | Drill Core | As Received | Bench | [6 empty] | W234644-07 |  |  | B |  | B |  | B |  | B |  |  | B |  | B |  | B |  | B |  | B |  |  | B | 0.02 | u | 0.04 | u | 0.19 | u |  | B |  | B |  | B |  | B |  | B |  | B |  | No BTU |  | No VM |  | B |  | B |  | B |  | B |  | B |  | B |  | B | 6 | e | 3.4 |  | 17.8 | o | 16.3 | o | 17.7 | o | 4.65 | o | 0.018 |  | 12.6 | o | 0.361 | o | 3.78 | o | 0.619 | o |  | B | 9.57 | s |  | 3.4 |  | 3000 |  | 3120 |  | 4580 |  | 1010 |  | 3360 |  | 109 |  | 955 |  | 134 |  | 4.07 | s,d | 0.0054 |  | 0.468 |  | 0.25 | L | 23.9 |  | 543 |  | 0.037 | L | 0.37 | L | 0.681 |  | 0.0073 | L | 1.61 |  | 298 |  | 0.637 |  | 1.01 |  | 0.086 | L | 2.21 |  | 0.8 | L | 0.17 | L | 0.0457 |  | 117 |  | 1.01 |  | 1.2 | L | 0.17 | L | 0.081 |  | 0.0054 | L | 0.25 | L | 0.37 | L | 0.55 | L | 1.03 |  | 1.16 |  | 0.22 | L | 6.51 |  | 0.543 |  | 0.398 |  | 2.5 | L | 1.09 |  | 0.55 | L | 34.7 |  | 1.23 |  | 0.037 | L | 3.7 | L | 0.08 | L | 130 | L | 0.37 | L | 0.08 | L | 0.08 | L | 0.11 | L | 0.58 |  | 0.287 |  | 0.173 |  | 0.17 | L | 470 |  | 0.064 | L | 0.032 | L |  | B | 0.244 |  | 0.37 | L | 0.17 | L | 0.21 | L | 4.7 |  | 1.1 | L | 0.98 |  | 0.96 | L | 1.7 |  | 5.79 |  | 14.0407
2699 | 45.0625 | -106.8439 | 229 | 2 | 1986-02-05 | WA29234644 | W234651 | CoalQual_USGS | https://ncrdspublic.er.usgs.gov/coalqual/ | Montana | BIG HORN | NORTHERN GREAT PLAINS | POWDER RIVER |  |  | FORT UNION |  | ANDERSON-DIETZ 1 |  |  | Tertiary | Paleocene |  |  | DECKER (7.5') | USGS-MOORE T A | NO DATA ENTERED | 2699 | 292043 | SUBBITUMINOUS COAL | SUBBITUMINOUS |  | U.S. Geological Survey (USGS) | Drill Core | As Received | Bench | [6 empty] | W234644-08 |  |  | B |  | B |  | B |  | B |  |  | B |  | B |  | B |  | B |  | B |  |  | B | 0.35 | u | 0.02 | u | 0.15 | u |  | B |  | B |  | B |  | B |  | B |  | B |  | No BTU |  | No VM |  | B |  | B |  | B |  | B |  | B |  | B |  | B | 6 | e | 3.7 |  | 20.5 | o | 15.1 | o | 18.2 | o | 4.81 | o | 0.019 |  | 11.9 | o | 0.349 | o | 3.53 | o | 0.535 | o |  | B | 8.3 | s |  | 3.7 |  | 3770 |  | 3140 |  | 5100 |  | 1140 |  | 3460 |  | 114 |  | 972 |  | 126 |  | 3.53 | s,d | 0.0075 |  | 0.96 | L | 0.27 | L | 23.6 |  | 590 |  | 0.0433 |  | 0.4 | L | 0.777 |  | 0.0079 | L | 1.99 |  | 266 |  | 0.65 |  | 1.03 |  | 0.086 | L | 2.91 |  | 0.87 | L | 0.19 | L | 0.0457 |  | 170 |  | 0.945 |  | 1.3 | L | 0.19 | L | 0.137 |  | 0.0054 | L | 0.27 | L | 0.4 | L | 0.6 | L | 1.47 |  | 1.14 |  | 0.22 | L | 7.48 |  | 0.433 |  | 0.433 |  | 2.7 | L | 1.34 |  | 0.6 | L | 24.8 |  | 1.02 |  | 0.04 | L | 4 | L | 0.09 | L | 130 | L | 0.4 | L | 0.087 | L | 0.09 | L | 0.088 |  | 0.62 |  | 0.54 | L | 0.216 |  | 0.19 | L | 551 |  | 0.064 | L | 0.0277 |  |  | B | 0.302 |  | 0.4 | L | 0.19 | L | 0.21 | L | 4.33 |  | 1.1 | L | 1.02 |  | 0.96 | L | 1.85 |  | 6.3 |  | 15.6794
2699 | 45.0625 | -106.8439 | 231 | 2 | 1986-02-05 | WA29234644 | W234652 | CoalQual_USGS | https://ncrdspublic.er.usgs.gov/coalqual/ | Montana | BIG HORN | NORTHERN GREAT PLAINS | POWDER RIVER |  |  | FORT UNION |  | ANDERSON-DIETZ 1 |  |  | Tertiary | Paleocene |  |  | DECKER (7.5') | USGS-MOORE T A | NO DATA ENTERED | 2699 | 292074 | SUBBITUMINOUS COAL | SUBBITUMINOUS |  | U.S. Geological Survey (USGS) | Drill Core | As Received | Bench | [6 empty] | W234644-09 |  |  | B |  | B |  | B |  | B |  |  | B |  | B |  | B |  | B |  | B |  |  | B | 0.24 | u | 0.02 | u | 0.14 | u |  | B |  | B |  | B |  | B |  | B |  | B |  | No BTU |  | No VM |  | B |  | B |  | B |  | B |  | B |  | B |  | B | 6 | e | 3.8 |  | 23.4 | o | 11.1 | o | 19.7 | o | 5.15 | o | 0.016 |  | 11.3 | o | 0.349 | o | 3.3 | o | 0.719 | o |  | B | 7.9 | s |  | 3.8 |  | 4430 |  | 2370 |  | 5680 |  | 1250 |  | 3400 |  | 117 |  | 934 |  | 174 |  | 3.36 | s,d | 0.0117 |  | 0.86 | L | 0.28 | L | 20.2 |  | 768 |  | 0.0566 |  | 0.41 | L | 0.883 |  | 0.0081 | L | 2.46 |  | 255 |  | 0.654 |  | 1.82 |  | 0.054 | L | 3.72 |  | 0.89 | L | 0.19 | L | 0.0479 |  | 287 |  | 0.768 |  | 1.3 | L | 0.19 | L | 0.249 |  | 0.0054 | L | 0.28 | L | 0.41 | L | 0.61 | L | 1.37 |  | 1.29 |  | 0.22 | L | 6.47 |  | 0.388 |  | 0.526 |  |  | B | 1.37 |  | 0.61 | L | 33.1 |  | 0.849 |  | 0.041 | L | 4.1 | L | 0.09 | L | 120 | L | 0.41 | L | 0.089 | L | 0.09 | L | 0.113 |  | 0.552 |  | 0.43 | L | 0.186 |  | 0.19 | L | 606 |  | 0.033 |  | 0.0223 |  |  | B | 0.455 |  | 0.41 | L | 0.19 | L | 0.22 | L | 3.23 |  | 1.1 | L | 1.09 |  | 0.96 | L | 1.78 |  | 7.68 |  | 13.5262
2699 | 45.0625 | -106.8439 | 233 | 1 | 1986-02-05 | WA29234644 | W234653 | CoalQual_USGS | https://ncrdspublic.er.usgs.gov/coalqual/ | Montana | BIG HORN | NORTHERN GREAT PLAINS | POWDER RIVER |  |  | FORT UNION |  | ANDERSON-DIETZ 1 |  |  | Tertiary | Paleocene |  |  | DECKER (7.5') | USGS-MOORE T A | NO DATA ENTERED | 2699 | 292104 | SUBBITUMINOUS COAL | SUBBITUMINOUS |  | U.S. Geological Survey (USGS) | Drill Core | As Received | Bench | [6 empty] | W234644-10 |  |  | B |  | B |  | B |  | B |  |  | B |  | B |  | B |  | B |  | B |  |  | B | 0.01 | u | 0.01 | u | 0.15 | u |  | B |  | B |  | B |  | B |  | B |  | B |  | No BTU |  | No VM |  | B |  | B |  | B |  | B |  | B |  | B |  | B | 6 | e | 2.9 |  | 13.7 | o | 10.8 | o | 19.1 | o | 5.31 | o | 0.016 |  | 14.4 | o | 0.3 | o | 3.92 | o | 0.401 | o |  | B | 9.35 | s |  | 2.9 |  | 1970 |  | 1760 |  | 4200 |  | 987 |  | 3300 |  | 77.1 |  | 845 |  | 74 |  | 3.98 | s,d | 0.004 |  | 0.86 | L | 0.21 | L | 19.4 |  | 494 |  | 0.0432 |  | 0.31 | L | 0.851 |  | 0.0062 | L | 1.61 |  | 340 |  | 0.393 |  | 0.98 |  | 0.0543 |  | 1.67 |  | 0.68 | L | 0.15 | L | 0.0298 |  | 851 |  | 0.74 |  | 0.99 | L | 0.15 | L | 0.127 |  | 0.0054 | L | 0.21 | L | 0.31 | L | 0.47 | L | 1.02 |  | 0.74 |  | 0.22 | L | 4.94 |  | 0.463 |  | 0.309 |  |  | B | 0.926 |  | 0.47 | L | 12.3 |  | 0.833 |  | 0.031 | L | 3.1 | L | 0.07 | L | 110 | L | 0.31 | L | 0.068 | L | 0.07 | L | 0.11 | L | 0.337 |  | 0.309 |  | 0.14 |  | 0.15 | L | 463 |  | 0.054 | L | 0.022 | L |  | B | 0.299 |  | 0.31 | L | 0.15 | L | 0.21 | L | 3.05 |  | 1.1 | L | 0.86 |  | 0.86 | L | 2.19 |  | 5.55 |  | 10.2018
2699 | 45.0625 | -106.8439 | 234 | 2 | 1986-02-05 | WA29234644 | W234654 | CoalQual_USGS | https://ncrdspublic.er.usgs.gov/coalqual/ | Montana | BIG HORN | NORTHERN GREAT PLAINS | POWDER RIVER |  |  | FORT UNION |  | ANDERSON-DIETZ 1 |  |  | Tertiary | Paleocene |  |  | DECKER (7.5') | USGS-MOORE T A | NO DATA ENTERED | 2699 | 292135 | SUBBITUMINOUS COAL | SUBBITUMINOUS |  | U.S. Geological Survey (USGS) | Drill Core | As Received | Bench | [6 empty] | W234644-11 |  |  | B |  | B |  | B |  | B |  |  | B |  | B |  | B |  | B |  | B |  |  | B | 0.01 | u | 0.02 | u | 0.13 | u |  | B |  | B |  | B |  | B |  | B |  | B |  | No BTU |  | No VM |  | B |  | B |  | B |  | B |  | B |  | B |  | B | 6 | e | 2.8 |  | 11.7 | o | 10.6 | o | 20.5 | o | 5.31 | o | 0.019 |  | 13.4 | o | 0.3 | o | 4.02 | o | 0.468 | o |  | B | 11.5 | s |  | 2.8 |  | 1630 |  | 1670 |  | 4360 |  | 953 |  | 2950 |  | 74.5 |  | 837 |  | 83.4 |  | 4.9 | s,d | 0.0072 |  | 0.96 | L | 0.21 | L | 17.3 |  | 417 |  | 0.03 | L | 0.3 | L | 1.12 |  | 0.006 | L | 1.7 |  | 340 |  | 0.456 |  | 1.18 |  | 0.086 | L | 2.03 |  | 0.66 | L | 0.14 | L | 0.0436 |  | 649 |  | 0.626 |  | 0.96 | L | 0.14 | L | 0.143 |  | 0.0054 | L | 0.21 | L | 0.3 | L | 0.45 | L | 1.1 |  | 0.626 |  | 0.22 | L | 5.66 |  | 0.417 |  | 0.298 |  |  | B | 0.894 |  | 0.45 | L | 8.94 |  | 0.923 |  | 0.03 | L | 3 | L | 0.07 | L | 120 | L | 0.3 | L | 0.066 | L | 0.07 | L | 0.075 | L | 0.352 |  | 0.436 |  | 0.159 |  | 0.14 | L | 417 |  | 0.064 | L | 0.0202 |  |  | B | 0.284 |  | 0.3 | L | 0.14 | L | 0.23 | L | 2.62 |  | 1.1 | L | 0.86 |  | 0.96 | L | 2.17 |  | 5.66 |  | 10.3328
2699 | 45.0625 | -106.8439 | 236 | 2 | 1986-02-05 | WA29234644 | W234655 | CoalQual_USGS | https://ncrdspublic.er.usgs.gov/coalqual/ | Montana | BIG HORN | NORTHERN GREAT PLAINS | POWDER RIVER |  |  | FORT UNION |  | ANDERSON-DIETZ 1 |  |  | Tertiary | Paleocene |  |  | DECKER (7.5') | USGS-MOORE T A | NO DATA ENTERED | 2699 | 292165 | SUBBITUMINOUS COAL | SUBBITUMINOUS |  | U.S. Geological Survey (USGS) | Drill Core | As Received | Bench | [6 empty] | W234644-12 |  |  | B |  | B |  | B |  | B |  |  | B |  | B |  | B |  | B |  | B |  |  | B | 0.01 | u | 0.02 | u | 0.19 | u |  | B |  | B |  | B |  | B |  | B |  | B |  | No BTU |  | No VM |  | B |  | B |  | B |  | B |  | B |  | B |  | B | 6 | e | 4.2 |  | 35.2 | o | 7.98 | o | 15.9 | o | 4.65 | o | 0.024 |  | 11.1 | o | 0.24 | o | 2.65 | o | 1.34 | o |  | B | 4.33 | s |  | 4.2 |  | 7350 |  | 1890 |  | 5060 |  | 1250 |  | 3660 |  | 89.4 |  | 827 |  | 357 |  | 1.84 | s,d | 0.0085 |  | 0.96 | L | 0.31 | L | 20.1 |  | 219 |  | 0.0491 |  | 0.45 | L | 0.468 |  | 0.0125 |  | 2.16 |  | 234 |  | 0.43 |  | 1.99 |  | 0.086 | L | 1.03 |  | 0.99 | L | 0.21 | L | 0.0521 |  | 745 |  | 0.491 |  | 1.5 | L | 0.21 | L | 0.348 |  | 0.0054 | L | 0.31 | L | 0.45 | L | 0.68 | L | 1.66 |  | 0.894 |  | 0.22 | L | 10.7 |  | 0.366 |  | 0.894 |  | 3.1 | L | 0.983 |  | 0.68 | L | 8.94 |  | 0.804 |  | 0.045 | L | 4.5 | L | 0.1 | L | 110 | L | 0.45 | L | 0.099 | L | 0.1 | L | 0.11 | L | 0.531 |  | 0.266 |  | 0.219 |  | 0.21 | L | 491 |  | 0.0766 |  | 0.0213 |  |  | B | 0.441 |  | 0.45 | L | 0.21 | L | 0.22 | L | 3.75 |  | 1.1 | L | 1.47 |  | 0.86 | L | 1.52 |  | 11.6 |  | 17.7224
2699 | 45.0625 | -106.8439 | 238 | 2 | 1986-02-05 | WA29234644 | W234656 | CoalQual_USGS | https://ncrdspublic.er.usgs.gov/coalqual/ | Montana | BIG HORN | NORTHERN GREAT PLAINS | POWDER RIVER |  |  | FORT UNION |  | ANDERSON-DIETZ 1 |  |  | Tertiary | Paleocene |  |  | DECKER (7.5') | USGS-MOORE T A | NO DATA ENTERED | 2699 | 2699-13 | SUBBITUMINOUS COAL | SUBBITUMINOUS |  | U.S. Geological Survey (USGS) | Drill Core | As Received | Bench | [6 empty] | W234644-13 |  |  | B |  | B |  | B |  | B |  |  | B |  | B |  | B |  | B |  | B |  |  | B | 0.02 | u | 0.02 | u | 0.14 | u |  | B |  | B |  | B |  | B |  | B |  | B |  | No BTU |  | No VM |  | B |  | B |  | B |  | B |  | B |  | B |  | B | 6 | e | 3.1 |  | 15 | o | 10.8 | o | 19.3 | o | 5.31 | o | 0.021 |  | 13 | o | 0.288 | o | 3.68 | o | 0.585 | o |  | B | 9.75 | s |  | 3.1 |  | 2320 |  | 1880 |  | 4540 |  | 1060 |  | 3170 |  | 79.1 |  | 848 |  | 115 |  | 4.15 | s,d | 0.0033 | L | 0.96 | L | 0.23 | L | 17.5 |  | 660 |  | 0.033 | L | 0.33 | L | 0.606 |  | 0.0066 | L | 1.95 |  | 340 |  | 0.438 |  | 1.23 |  | 0.05 |  | 1.98 |  | 0.73 | L | 0.16 | L | 0.0415 |  | 894 |  | 0.627 |  | 1.1 | L | 0.16 | L | 0.123 |  | 0.0054 | L | 0.23 | L | 0.33 | L | 0.5 | L | 1.17 |  | 0.693 |  | 0.11 | L | 6.93 |  | 0.429 |  | 0.429 |  | 2.3 | L | 0.956 |  | 0.5 | L | 9.89 |  | 1.02 |  | 0.033 | L | 3.3 | L | 0.07 | L | 110 | L | 0.33 | L | 0.073 | L | 0.07 | L | 0.11 | L | 0.407 |  | 0.298 |  | 0.185 |  | 0.16 | L | 462 |  | 0.0426 |  | 0.0234 |  |  | B | 0.305 |  | 0.33 | L | 0.16 | L | 0.2 | L | 3.26 |  | 1.1 | L | 0.89 |  | 0.86 | L | 1.19 |  | 5.94 |  | 13.3799
2699 | 45.0625 | -106.8439 | 240 | 2 | 1986-02-05 | WA29234644 | W234657 | CoalQual_USGS | https://ncrdspublic.er.usgs.gov/coalqual/ | Montana | BIG HORN | NORTHERN GREAT PLAINS | POWDER RIVER |  |  | FORT UNION |  | ANDERSON-DIETZ 1 |  |  | Tertiary | Paleocene |  |  | DECKER (7.5') | USGS-MOORE T A | NO DATA ENTERED | 2699 | 2699-14 | SUBBITUMINOUS COAL | SUBBITUMINOUS |  | U.S. Geological Survey (USGS) | Drill Core | As Received | Bench | [6 empty] | W234644-14 |  |  | B |  | B |  | B |  | B |  |  | B |  | B |  | B |  | B |  | B |  |  | B | 0.01 | u | 0.04 | u | 0.14 | u |  | B |  | B |  | B |  | B |  | B |  | B |  | No BTU |  | No VM |  | B |  | B |  | B |  | B |  | B |  | B |  | B | 6 | e | 3.4 |  | 17.6 | o | 11.1 | o | 19.6 | o | 5.15 | o | 0.017 |  | 12.2 | o | 0.252 | o | 3.42 | o | 1.08 | o |  | B | 6.6 | s |  | 3.4 |  | 2980 |  | 2130 |  | 5060 |  | 1120 |  | 3260 |  | 76 |  | 864 |  | 233 |  | 2.81 | s,d | 0.0051 |  | 0.553 |  | 0.25 | L | 15.9 |  | 543 |  | 0.037 | L | 0.37 | L | 0.702 |  | 0.0073 | L | 2.2 |  | 287 |  | 0.51 |  | 1.2 |  | 0.0404 |  | 5.79 |  | 0.8 | L | 0.17 | L | 0.0457 |  | 894 |  | 0.615 |  | 1.2 | L | 0.17 | L | 0.243 |  | 0.0054 | L | 0.25 | L | 0.37 | L | 0.55 | L | 1.35 |  | 0.904 |  | 0.11 | L | 6.15 |  | 0.398 |  | 0.868 |  | 2.5 | L | 0.904 |  | 0.55 | L | 10.9 |  | 0.977 |  | 0.037 | L | 3.7 | L | 0.08 | L | 96 | L | 0.37 | L | 0.08 | L | 0.08 | L | 0.059 |  | 0.614 |  | 0.447 |  | 0.215 |  | 0.17 | L | 398 |  | 0.067 |  | 0.0266 |  |  | B | 0.511 |  | 0.37 | L | 0.17 | L | 0.22 | L | 4.7 |  | 1.1 | L | 1.05 |  | 0.86 | L | 1.3 |  | 9.4 |  | 14.8473
2699 | 45.0625 | -106.8439 | 242 | 2 | 1986-02-05 | WA29234644 | W234658 | CoalQual_USGS | https://ncrdspublic.er.usgs.gov/coalqual/ | Montana | BIG HORN | NORTHERN GREAT PLAINS | POWDER RIVER |  |  | FORT UNION |  | ANDERSON-DIETZ 1 |  |  | Tertiary | Paleocene |  |  | DECKER (7.5') | USGS-MOORE T A | NO DATA ENTERED | 2699 | 2699-15 | SUBBITUMINOUS COAL | SUBBITUMINOUS |  | U.S. Geological Survey (USGS) | Drill Core | As Received | Bench | [6 empty] | W234644-15 |  |  | B |  | B |  | B |  | B |  |  | B |  | B |  | B |  | B |  | B |  |  | B | 0.02 | u | 0.01 | u | 0.14 | u |  | B |  | B |  | B |  | B |  | B |  | B |  | No BTU |  | No VM |  | B |  | B |  | B |  | B |  | B |  | B |  | B | 6 | e | 4 |  | 25.8 | o | 17 | o | 15.4 | o | 4.48 | o | 0.018 |  | 11.2 | o | 0.24 | o | 3.05 | o | 0.936 | o |  | B | 7.53 | s |  | 4 |  | 5120 |  | 3820 |  | 4690 |  | 1150 |  | 3530 |  | 85.1 |  | 906 |  | 238 |  | 3.2 | s,d | 0.0111 |  | 0.96 | L | 0.29 | L | 18.7 |  | 234 |  | 0.043 | L | 0.43 | L | 0.66 |  | 0.0086 | L | 2.05 |  | 234 |  | 0.463 |  | 1.11 |  | 0.096 | L | 5.11 |  | 0.94 | L | 0.2 | L | 0.0479 |  | 266 |  | 1.15 |  | 1.4 | L | 0.2 | L | 0.461 |  | 0.0054 | L | 0.29 | L | 0.43 | L | 0.64 | L | 1.53 |  | 2.17 |  | 0.22 | L | 7.66 |  | 0.468 |  | 0.638 |  | 2.9 | L | 1.02 |  | 0.64 | L | 37.4 |  | 1.02 |  | 0.043 | L | 4.3 | L | 0.09 | L | 110 | L | 0.43 | L | 0.094 | L | 0.09 | L | 0.138 |  | 0.649 |  | 0.64 | L | 0.251 |  | 0.2 | L | 426 |  | 0.0585 |  | 0.0202 |  |  | B | 0.468 |  | 0.43 | L | 0.2 | L | 0.25 | L | 4.09 |  | 1.1 | L | 1.11 |  | 0.86 | L | 1.23 |  | 10.6 |  | 16.5491
2699 | 45.0625 | -106.8439 | 244 | 2 | 1986-02-05 | WA29234644 | W234659 | CoalQual_USGS | https://ncrdspublic.er.usgs.gov/coalqual/ | Montana | BIG HORN | NORTHERN GREAT PLAINS | POWDER RIVER |  |  | FORT UNION |  | ANDERSON-DIETZ 1 |  |  | Tertiary | Paleocene |  |  | DECKER (7.5') | USGS-MOORE T A | NO DATA ENTERED | 2699 | 2699-16 | SUBBITUMINOUS COAL | SUBBITUMINOUS |  | U.S. Geological Survey (USGS) | Drill Core | As Received | Bench | [6 empty] | W234644-16 |  |  | B |  | B |  | B |  | B |  |  | B |  | B |  | B |  | B |  | B |  |  | B | 0.01 | L,u | 0.05 | u | 0.12 | u |  | B |  | B |  | B |  | B |  | B |  | B |  | No BTU |  | No VM |  | B |  | B |  | B |  | B |  | B |  | B |  | B | 6 | e | 2.9 |  | 15.5 | o | 16.1 | o | 16.8 | o | 4.65 | o | 0.016 |  | 12.8 | o | 0.288 | o | 3.83 | o | 0.635 | o |  | B | 9.25 | s |  | 2.9 |  | 2230 |  | 2630 |  | 3710 |  | 864 |  | 2930 |  | 74 |  | 827 |  | 117 |  | 3.94 | s,d | 0.0077 |  | 0.54 | L | 0.21 | L | 17.3 |  | 370 |  | 0.031 | L | 0.31 | L | 0.628 |  | 0.0062 | L | 1.23 |  | 255 |  | 0.397 |  | 0.9 |  | 0.0404 |  | 2.44 |  | 0.68 | L | 0.15 | L | 0.0372 |  | 287 |  | 0.74 |  | 0.99 | L | 0.15 | L | 0.144 |  | 0.0054 | L | 0.21 | L | 0.31 | L | 0.47 | L | 0.75 |  | 1.14 |  | 0.11 | L | 4.94 |  | 0.74 |  | 0.339 |  | 2.1 | L | 0.679 |  | 0.47 | L | 13 |  | 0.987 |  | 0.031 | L | 3.1 | L | 0.07 | L | 86 | L | 0.31 | L | 0.068 | L | 0.07 | L | 0.064 | L | 0.431 |  | 0.191 |  | 0.167 |  | 0.15 | L | 370 |  | 0.0436 |  | 0.0255 |  |  | B | 0.315 |  | 0.31 | L | 0.15 | L | 0.24 | L | 2.99 |  | 1.1 | L | 0.65 |  | 0.75 | L | 1.48 |  | 4.01 |  | 11.2597
2699 | 45.0625 | -106.8439 | 246 | 1 | 1986-02-05 | WA29234644 | W234660 | CoalQual_USGS | https://ncrdspublic.er.usgs.gov/coalqual/ | Montana | BIG HORN | NORTHERN GREAT PLAINS | POWDER RIVER |  |  | FORT UNION |  | ANDERSON-DIETZ 1 |  |  | Tertiary | Paleocene |  |  | DECKER (7.5') | USGS-MOORE T A | NO DATA ENTERED | 2699 | 2699-17 | SUBBITUMINOUS COAL | SUBBITUMINOUS |  | U.S. Geological Survey (USGS) | Drill Core | As Received | Bench | [6 empty] | W234644-17 |  |  | B |  | B |  | B |  | B |  |  | B |  | B |  | B |  | B |  | B |  |  | B | 0.02 | u | 0.02 | u | 0.18 | u |  | B |  | B |  | B |  | B |  | B |  | B |  | No BTU |  | No VM |  | B |  | B |  | B |  | B |  | B |  | B |  | B | 6 | e | 3.5 |  | 17.8 | o | 17.6 | o | 16.8 | o | 4.81 | o | 0.015 |  | 12 | o | 0.276 | o | 3.8 | o | 0.936 | o |  | B | 10.4 | s |  | 3.5 |  | 3100 |  | 3460 |  | 4460 |  | 1080 |  | 3310 |  | 85.6 |  | 990 |  | 209 |  | 4.4 | s,d | 0.0048 |  | 1.1 | L | 0.26 | L | 14.9 |  | 190 |  | 0.038 | L | 0.38 | L | 1.1 | L | 0.0075 | L | 2.06 |  | 351 |  | 0.809 |  | 1.71 |  | 0.05 |  | 4.84 |  | 0.82 | L | 0.18 | L | 0.0585 |  | 287 |  | 1.04 |  | 1.2 | L | 0.18 | L | 0.232 |  | 0.0054 | L | 0.26 | L | 0.38 | L | 0.56 | L | 1.33 |  | 1.53 |  | 0.22 | L | 5.59 |  | 0.745 |  | 0.559 |  | 2.6 | L | 1.12 |  | 0.56 | L | 14.9 |  | 1.38 |  | 0.038 | L | 3.8 | L | 0.08 | L | 110 | L | 0.38 | L | 0.082 | L | 0.08 | L | 0.22 | L | 0.97 |  | 0.43 | L | 0.274 |  | 0.18 | L | 354 |  | 0.0426 |  | 0.0319 |  |  | B | 0.457 |  | 0.38 | L | 0.18 | L | 0.31 | L | 5.21 |  | 2.2 | L | 1.01 |  | 0.96 | L | 2.72 |  | 6.7 |  | 15.1844
2699 | 45.0625 | -106.8439 | 247 | 2 | 1986-02-05 | WA29234644 | W234661 | CoalQual_USGS | https://ncrdspublic.er.usgs.gov/coalqual/ | Montana | BIG HORN | NORTHERN GREAT PLAINS | POWDER RIVER |  |  | FORT UNION |  | ANDERSON-DIETZ 1 |  |  | Tertiary | Paleocene |  |  | DECKER (7.5') | USGS-MOORE T A | NO DATA ENTERED | 2699 | 2699-18 | SUBBITUMINOUS COAL | SUBBITUMINOUS |  | U.S. Geological Survey (USGS) | Drill Core | As Received | Bench | [6 empty] | W234644-18 |  |  | B |  | B |  | B |  | B |  |  | B |  | B |  | B |  | B |  | B |  |  | B | 0.03 | u | 0.02 | u | 0.25 | u |  | B |  | B |  | B |  | B |  | B |  | B |  | No BTU |  | No VM |  | B |  | B |  | B |  | B |  | B |  | B |  | B | 6 | e | 4.1 |  | 24.6 | o | 16 | o | 15.4 | o | 4.48 | o | 0.01 |  | 11.1 | o | 0.252 | o | 3.2 | o | 3.28 | o |  | B | 9.75 | s |  | 4.1 |  | 5010 |  | 3700 |  | 4790 |  | 1180 |  | 3580 |  | 91.6 |  | 977 |  | 855 |  | 4.15 | s,d | 0.0157 |  | 1.1 | L | 0.3 | L | 16.6 |  | 209 |  | 0.044 | L | 0.44 | L | 0.787 |  | 0.0088 | L | 4.18 |  | 298 |  | 0.787 |  | 2.66 |  | 0.11 | L | 13.1 |  | 0.96 | L | 0.21 | L | 0.1 |  | 245 |  | 1.22 |  | 1.4 | L | 0.21 | L | 0.243 |  | 0.0054 | L | 0.3 | L | 0.44 | L | 0.66 | L | 2.81 |  | 1.88 |  | 0.22 | L | 4.36 |  | 0.872 |  | 1.05 |  | 6.6 | L | 1.53 |  | 0.66 | L | 26.6 |  | 1.13 |  | 0.044 | L | 4.4 | L | 0.1 | L | 110 | L | 0.44 | L | 0.096 | L | 0.1 | L | 0.22 | L | 1.24 |  | 0.75 | L | 0.391 |  | 0.21 | L | 480 |  | 0.139 |  | 0.0415 |  |  | B | 0.543 |  | 0.44 | L | 0.21 | L | 0.31 | L | 7.85 |  | 2.2 | L | 1.92 |  | 0.86 | L | 2.7 |  | 8.72 |  | 24.8325
2699 | 45.0625 | -106.8439 | 249 | 2 | 1986-02-05 | WA29234644 | W234662 | CoalQual_USGS | https://ncrdspublic.er.usgs.gov/coalqual/ | Montana | BIG HORN | NORTHERN GREAT PLAINS | POWDER RIVER |  |  | FORT UNION |  | ANDERSON-DIETZ 1 |  |  | Tertiary | Paleocene |  |  | DECKER (7.5') | USGS-MOORE T A | NO DATA ENTERED | 2699 | 2699-19 | SUBBITUMINOUS COAL | SUBBITUMINOUS |  | U.S. Geological Survey (USGS) | Drill Core | As Received | Bench | [6 empty] | W234644-19 |  |  | B |  | B |  | B |  | B |  |  | B |  | B |  | B |  | B |  | B |  |  | B | 0.28 | u | 0.1 | u | 0.73 | u |  | B |  | B |  | B |  | B |  | B |  | B |  | No BTU |  | No VM |  | B |  | B |  | B |  | B |  | B |  | B |  | B | 6 | e | 5.7 |  | 25.1 | o | 14.5 | o | 10 | o | 3.32 | o | 0.01 |  | 8.78 | o | 0.541 | o | 10.2 | o | 0.836 | o |  | B | 13.2 | s |  | 5.7 |  | 7110 |  | 4660 |  | 4340 |  | 1210 |  | 3940 |  | 273 |  | 4310 |  | 303 |  | 5.63 | s,d | 0.0218 |  | 5.2 |  | 0.42 | L | 13.9 |  | 224 |  | 0.133 |  | 0.61 | L | 0.766 |  | 0.0303 |  | 4.37 |  | 202 |  | 1.39 |  | 2.87 |  | 0.271 |  | 10.9 |  | 1.4 | L | 0.28 | L | 0.117 |  | 787 |  | 0.91 |  | 2 | L | 0.28 | L | 0.241 |  | 0.0532 |  | 0.42 | L | 0.61 | L | 0.91 | L | 2.56 |  | 2.43 |  | 0.11 | L | 6.06 |  | 2.73 |  | 0.455 |  | 6 |  | 4.67 |  | 0.91 | L | 60.6 |  | 1.76 |  | 0.061 | L | 6.1 | L | 0.14 | L | 86 | L | 0.61 | L | 0.14 | L | 0.14 | L | 0.628 |  | 1.24 |  | 1.62 |  | 0.543 |  | 0.28 | L | 291 |  | 0.0691 |  | 0.0649 |  |  | B | 0.66 |  | 0.61 | L | 0.28 | L | 0.868 |  | 6.67 |  | 1.1 | L | 2.24 |  | 0.86 | L | 4.49 |  | 8.49 |  | 27.6749
2699 | 45.0625 | -106.8439 | 251 | 2 | 1986-02-05 | WA29234644 | W234663 | CoalQual_USGS | https://ncrdspublic.er.usgs.gov/coalqual/ | Montana | BIG HORN | NORTHERN GREAT PLAINS | POWDER RIVER |  |  | FORT UNION |  | ANDERSON-DIETZ 1 |  |  | Tertiary | Paleocene |  |  | DECKER (7.5') | USGS-MOORE T A | NO DATA ENTERED | 2699 | 2699-20 | SUBBITUMINOUS COAL | SUBBITUMINOUS |  | U.S. Geological Survey (USGS) | Drill Core | As Received | Bench | [6 empty] | W234644-20 |  |  | B |  | B |  | B |  | B |  |  | B |  | B |  | B |  | B |  | B |  |  | B | 0.27 | u | 0.02 | u | 1.32 | u |  | B |  | B |  | B |  | B |  | B |  | B |  | No BTU |  | No VM |  | B |  | B |  | B |  | B |  | B |  | B |  | B | 6 | e | 6.7 |  | 27.7 | o | 17.1 | o | 8.59 | o | 2.66 | o | 0.0094 |  | 7.02 | o | 0.769 | o | 11.8 | o | 0.886 | o |  | B | 10.9 | s |  | 6.7 |  | 9240 |  | 6440 |  | 4370 |  | 1140 |  | 3710 |  | 456 |  | 5860 |  | 378 |  | 4.65 | s,d | 0.0157 |  | 16.7 |  | 0.49 | L | 15 |  | 228 |  | 0.072 | L | 0.72 | L | 0.723 |  | 0.0485 |  | 9.89 |  | 213 |  | 2.05 |  | 4.89 |  | 0.67 |  | 15 |  | 1.6 | L | 0.33 | L | 0.217 |  | 638 |  | 0.927 |  | 2.3 | L | 0.33 | L | 0.367 |  | 0.0745 |  | 0.49 | L | 0.72 | L | 1.1 | L | 5.76 |  | 3.06 |  | 0.103 |  | 6.7 |  | 3.21 |  | 0.663 |  | 8.55 |  | 5.35 |  | 1.1 | L | 157 |  | 1.64 |  | 0.072 | L | 7.2 | L | 0.16 | L | 110 | L | 0.72 | L | 0.16 | L | 0.16 | L | 1.45 |  | 1.71 |  | 1.73 |  | 1.11 |  | 0.33 | L | 292 |  | 0.103 |  | 0.109 |  |  | B | 1.13 |  | 0.72 | L | 0.33 | L | 1.94 |  | 9.27 |  | 2.2 | L | 3.28 |  | 0.67 |  | 11.4 |  | 8.55 |  | 42.329
2699 | 45.0625 | -106.8439 | 253 | 2 | 1986-02-05 | WA29234644 | W234664 | CoalQual_USGS | https://ncrdspublic.er.usgs.gov/coalqual/ | Montana | BIG HORN | NORTHERN GREAT PLAINS | POWDER RIVER |  |  | FORT UNION |  | ANDERSON-DIETZ 1 |  |  | Tertiary | Paleocene |  |  | DECKER (7.5') | USGS-MOORE T A | NO DATA ENTERED | 2699 | 2699-21 | SUBBITUMINOUS COAL | SUBBITUMINOUS |  | U.S. Geological Survey (USGS) | Drill Core | As Received | Bench | [6 empty] | W234644-21 |  |  | B |  | B |  | B |  | B |  |  | B |  | B |  | B |  | B |  | B |  |  | B | 0.24 | u | 0.11 | u | 0.84 | u |  | B |  | B |  | B |  | B |  | B |  | B |  | No BTU |  | No VM |  | B |  | B |  | B |  | B |  | B |  | B |  | B | 6 | e | 7.3 |  | 30.1 | o | 18.6 | o | 8.99 | o | 2.32 | o | 0.012 |  | 7.02 | o | 0.24 | o | 6.91 | o | 1.38 | o |  | B | 13.6 | s |  | 7.3 |  | 10900 |  | 7650 |  | 4990 |  | 1090 |  | 4040 |  | 155 |  | 3750 |  | 643 |  | 5.78 | s,d | 0.0311 |  | 4.62 |  | 0.53 | L | 19.4 |  | 241 |  | 0.28 |  | 0.78 | L | 0.947 |  | 0.0388 |  | 9.79 |  | 202 |  | 1.15 |  | 3.05 |  | 0.122 |  | 10.9 |  | 1.8 | L | 0.36 | L | 0.145 |  | 138 |  | 2.56 |  | 2.5 | L | 0.36 | L | 0.617 |  | 0.0851 |  | 0.53 | L | 0.78 | L | 1.2 | L | 6.46 |  | 5.98 |  | 0.11 | L | 9.32 |  | 2.25 |  | 1.86 |  | 10.9 |  | 4.97 |  | 1.2 | L | 562 |  | 2.56 |  | 0.078 | L | 7.8 | L | 0.18 | L | 86 | L | 0.78 | L | 0.18 | L | 0.18 | L | 1.02 |  | 1.79 |  | 1.85 |  | 0.8 |  | 1.24 |  | 544 |  | 0.157 |  | 0.0947 |  |  | B | 1.63 |  | 0.78 | L | 0.36 | L | 1.52 |  | 10.1 |  | 2.2 | L | 3.34 |  | 0.404 |  | 7.77 |  | 16.3 |  | 45.8137
2699 | 45.0625 | -106.8439 | 255 | 2 | 1986-02-05 | WA29234644 | W234665 | CoalQual_USGS | https://ncrdspublic.er.usgs.gov/coalqual/ | Montana | BIG HORN | NORTHERN GREAT PLAINS | POWDER RIVER |  |  | FORT UNION |  | ANDERSON-DIETZ 1 |  |  | Tertiary | Paleocene |  |  | DECKER (7.5') | USGS-MOORE T A | NO DATA ENTERED | 2699 | 2699-22 | SUBBITUMINOUS COAL | SUBBITUMINOUS |  | U.S. Geological Survey (USGS) | Drill Core | As Received | Bench | [6 empty] | W234644-22 |  |  | B |  | B |  | B |  | B |  |  | B |  | B |  | B |  | B |  | B |  |  | B | 0.04 | u | 0.03 | u | 0.47 | u |  | B |  | B |  | B |  | B |  | B |  | B |  | No BTU |  | No VM |  | B |  | B |  | B |  | B |  | B |  | B |  | B | 6 | e | 4.3 |  | 22.6 | o | 14.1 | o | 16.3 | o | 4.48 | o | 0.012 |  | 10.4 | o | 0.24 | o | 3.65 | o | 0.786 | o |  | B | 14.3 | s |  | 4.3 |  | 4820 |  | 3400 |  | 5310 |  | 1240 |  | 3520 |  | 91.5 |  | 1170 |  | 215 |  | 6.1 | s,d | 0.0064 |  | 0.968 |  | 0.32 | L | 16.5 |  | 192 |  | 0.046 | L | 0.46 | L | 0.713 |  | 0.0146 |  | 2.28 |  | 213 |  | 0.67 |  | 2.33 |  | 0.064 | L | 5.49 |  | 1.1 | L | 0.22 | L | 0.0691 |  | 287 |  | 0.595 |  | 1.5 | L | 0.22 | L | 0.299 |  | 0.0054 | L | 0.32 | L | 0.46 | L | 0.69 | L | 1.68 |  | 1.74 |  | 0.11 | L | 5.49 |  | 1.01 |  | 0.64 |  | 3.2 | L | 1.74 |  | 0.69 | L | 42.5 |  | 0.915 |  | 0.046 | L | 4.6 | L | 0.11 | L | 86 | L | 0.46 | L | 0.11 | L | 0.11 | L | 0.202 |  | 0.965 |  | 0.351 |  | 0.359 |  | 0.22 | L | 457 |  | 0.0819 |  | 0.0436 |  |  | B | 0.479 |  | 0.46 | L | 0.22 | L | 0.31 | L | 4.48 |  | 2.2 | L | 1.74 |  | 0.86 | L | 2.42 |  | 10.5 |  | 18.5417
2699 | 45.0625 | -106.8439 | 257 | 2 | 1986-02-05 | WA29234644 | W234666 | CoalQual_USGS | https://ncrdspublic.er.usgs.gov/coalqual/ | Montana | BIG HORN | NORTHERN GREAT PLAINS | POWDER RIVER |  |  | FORT UNION |  | ANDERSON-DIETZ 1 |  |  | Tertiary | Paleocene |  |  | DECKER (7.5') | USGS-MOORE T A | NO DATA ENTERED | 2699 | 2699-23 | SUBBITUMINOUS COAL | SUBBITUMINOUS |  | U.S. Geological Survey (USGS) | Drill Core | As Received | Bench | [6 empty] | W234644-23 |  |  | B |  | B |  | B |  | B |  |  | B |  | B |  | B |  | B |  | B |  |  | B | 0.01 | u | 0.02 | u | 0.27 | u |  | B |  | B |  | B |  | B |  | B |  | B |  | No BTU |  | No VM |  | B |  | B |  | B |  | B |  | B |  | B |  | B | 6 | e | 3.6 |  | 20.5 | o | 12.3 | o | 18 | o | 4.98 | o | 0.01 |  | 11.6 | o | 0.252 | o | 3.4 | o | 1.62 | o |  | B | 13.8 | s |  | 3.6 |  | 3660 |  | 2490 |  | 4930 |  | 1150 |  | 3290 |  | 80.4 |  | 911 |  | 370 |  | 5.85 | s,d | 0.0119 |  | 0.54 | L | 0.27 | L | 14.2 |  | 241 |  | 0.039 | L | 0.39 | L | 0.936 |  | 0.0191 |  | 2.1 |  | 245 |  | 0.628 |  | 2.01 |  | 0.096 | L | 13.4 |  | 0.85 | L | 0.18 | L | 0.05 |  | 234 |  | 0.689 |  | 1.3 | L | 0.18 | L | 0.287 |  | 0.0054 | L | 0.27 | L | 0.39 | L | 0.58 | L | 1.33 |  | 1.03 |  | 0.11 | L | 3.83 |  | 0.46 |  | 0.689 |  | 2.7 | L | 1.03 |  | 0.58 | L | 15.3 |  | 0.766 |  | 0.039 | L | 3.9 | L | 0.09 | L | 75 | L | 0.39 | L | 0.085 | L | 0.09 | L | 0.149 |  | 1.05 |  | 0.32 | L | 0.252 |  | 0.18 | L | 421 |  | 0.0543 |  | 0.0319 |  |  | B | 0.363 |  | 0.39 | L | 0.18 | L | 0.27 | L | 4.98 |  | 1.1 | L | 1.23 |  | 0.64 | L | 2.87 |  | 7.28 |  | 15.3339
2699 | 45.0625 | -106.8439 | 259 | 2 | 1986-02-05 | WA29234644 | W234667 | CoalQual_USGS | https://ncrdspublic.er.usgs.gov/coalqual/ | Montana | BIG HORN | NORTHERN GREAT PLAINS | POWDER RIVER |  |  | FORT UNION |  | ANDERSON-DIETZ 1 |  |  | Tertiary | Paleocene |  |  | DECKER (7.5') | USGS-MOORE T A | NO DATA ENTERED | 2699 | 2699-24 | SUBBITUMINOUS COAL | SUBBITUMINOUS |  | U.S. Geological Survey (USGS) | Drill Core | As Received | Bench | [6 empty] | W234644-24 |  |  | B |  | B |  | B |  | B |  |  | B |  | B |  | B |  | B |  | B |  |  | B | 0.02 | u | 0.02 | u | 0.21 | u |  | B |  | B |  | B |  | B |  | B |  | B |  | No BTU |  | No VM |  | B |  | B |  | B |  | B |  | B |  | B |  | B | 6 | e | 3.5 |  | 20.1 | o | 14.1 | o | 18.8 | o | 5.15 | o | 0.011 |  | 11.6 | o | 0.264 | o | 3.72 | o | 0.853 | o |  | B | 10.3 | s |  | 3.5 |  | 3500 |  | 2770 |  | 5000 |  | 1150 |  | 3200 |  | 81.9 |  | 968 |  | 190 |  | 4.39 | s,d | 0.0108 |  | 0.96 | L | 0.26 | L | 15.6 |  | 197 |  | 0.038 | L | 0.38 | L | 1.02 |  | 0.0119 |  | 2.54 |  | 340 |  | 0.702 |  | 1.77 |  | 0.086 | L | 4.1 |  | 0.82 | L | 0.18 | L | 0.0511 |  | 340 |  | 0.745 |  | 1.2 | L | 0.18 | L | 0.197 |  | 0.0054 | L | 0.26 | L | 0.38 | L | 0.56 | L | 1.5 |  | 1.12 |  | 0.11 | L | 4.1 |  | 0.484 |  | 0.559 |  | 2.6 | L | 1.3 |  | 0.56 | L | 15.6 |  | 1.23 |  | 0.038 | L | 3.8 | L | 0.08 | L | 75 | L | 0.38 | L | 0.082 | L | 0.08 | L | 0.072 |  | 0.794 |  | 0.362 |  | 0.237 |  | 0.18 | L | 447 |  | 0.05 |  | 0.0298 |  |  | B | 0.372 |  | 0.38 | L | 0.18 | L | 0.28 | L | 4.84 |  | 1.1 | L | 1.19 |  | 0.43 | L | 1.94 |  | 7.07 |  | 15.3279
2699 | 45.0625 | -106.8439 | 261 | 2 | 1986-02-05 | WA29234644 | W234668 | CoalQual_USGS | https://ncrdspublic.er.usgs.gov/coalqual/ | Montana | BIG HORN | NORTHERN GREAT PLAINS | POWDER RIVER |  |  | FORT UNION |  | ANDERSON-DIETZ 1 |  |  | Tertiary | Paleocene |  |  | DECKER (7.5') | USGS-MOORE T A | NO DATA ENTERED | 2699 | 2699-25 | SUBBITUMINOUS COAL | SUBBITUMINOUS |  | U.S. Geological Survey (USGS) | Drill Core | As Received | Bench | [6 empty] | W234644-25 |  |  | B |  | B |  | B |  | B |  |  | B |  | B |  | B |  | B |  | B |  |  | B | 0.02 | u | 0.03 | u | 0.17 | u |  | B |  | B |  | B |  | B |  | B |  | B |  | No BTU |  | No VM |  | B |  | B |  | B |  | B |  | B |  | B |  | B | 6 | e | 3.1 |  | 18.3 | o | 14.5 | o | 18.3 | o | 4.98 | o | 0.01 |  | 11.7 | o | 0.3 | o | 3.99 | o | 1.34 | o |  | B | 10.8 | s |  | 3.1 |  | 2820 |  | 2530 |  | 4310 |  | 989 |  | 2870 |  | 82.4 |  | 920 |  | 264 |  | 4.57 | s,d | 0.0125 |  | 0.96 | L | 0.23 | L | 16.2 |  | 162 |  | 0.033 | L | 0.33 | L | 0.681 |  | 0.0224 |  | 2.13 |  | 309 |  | 0.809 |  | 1.14 |  | 0.064 | L | 6.6 |  | 0.73 | L | 0.16 | L | 0.0543 |  | 426 |  | 0.693 |  | 1.1 | L | 0.16 | L | 0.243 |  | 0.0054 | L | 0.23 | L | 0.33 | L | 0.5 | L | 1.51 |  | 0.923 |  | 0.11 | L | 3.3 |  | 0.429 |  | 0.759 |  | 2.3 | L | 0.989 |  | 0.5 | L | 143 |  | 0.956 |  | 0.033 | L | 3.3 | L | 0.07 | L | 75 | L | 0.33 | L | 0.073 | L | 0.07 | L | 0.32 | L | 0.723 |  | 0.43 | L | 0.221 |  | 0.16 | L | 429 |  | 0.0766 |  | 0.043 | L |  | B | 0.479 |  | 0.33 | L | 0.16 | L | 0.29 | L | 4.29 |  | 2.2 | L | 0.99 |  | 0.75 | L | 4.95 |  | 9.56 |  | 13.9583
2699 | 45.0625 | -106.8439 | 263 | 2 | 1986-02-05 | WA29234644 | W234669 | CoalQual_USGS | https://ncrdspublic.er.usgs.gov/coalqual/ | Montana | BIG HORN | NORTHERN GREAT PLAINS | POWDER RIVER |  |  | FORT UNION |  | ANDERSON-DIETZ 1 |  |  | Tertiary | Paleocene |  |  | DECKER (7.5') | USGS-MOORE T A | NO DATA ENTERED | 2699 | 2699-26 | SUBBITUMINOUS COAL | SUBBITUMINOUS |  | U.S. Geological Survey (USGS) | Drill Core | As Received | Bench | [6 empty] | W234644-26 |  |  | B |  | B |  | B |  | B |  |  | B |  | B |  | B |  | B |  | B |  |  | B | 0.01 | L,u | 0.02 | u | 0.2 | u |  | B |  | B |  | B |  | B |  | B |  | B |  | No BTU |  | No VM |  | B |  | B |  | B |  | B |  | B |  | B |  | B | 6 | e | 3.9 |  | 28.2 | o | 14.4 | o | 16.8 | o | 4.81 | o | 0.01 |  | 10.8 | o | 0.252 | o | 3.22 | o | 0.936 | o |  | B | 5.65 | s |  | 3.9 |  | 5480 |  | 3150 |  | 4990 |  | 1200 |  | 3320 |  | 87.1 |  | 934 |  | 232 |  | 2.4 | s,d | 0.0087 |  | 0.96 | L | 0.29 | L | 18.3 |  | 183 |  | 0.042 | L | 0.42 | L | 1.14 |  | 0.0282 |  | 3.8 |  | 245 |  | 0.713 |  | 1.45 |  | 0.0532 |  | 5.81 |  | 0.92 | L | 0.2 | L | 0.066 |  | 426 |  | 0.83 |  | 1.4 | L | 0.2 | L | 0.311 |  | 0.0054 | L | 0.29 | L | 0.42 | L | 0.63 | L | 2.53 |  | 1.12 |  | 0.11 | L | 4.15 |  | 0.456 |  | 0.871 |  | 6.3 | L | 1.41 |  | 0.63 | L | 66.4 |  | 1.16 |  | 0.042 | L | 4.2 | L | 0.09 | L | 75 | L | 0.42 | L | 0.092 | L | 0.09 | L | 0.087 |  | 0.84 |  | 0.64 | L | 0.293 |  | 0.2 | L | 394 |  | 0.0596 |  | 0.0298 |  |  | B | 0.585 |  | 0.42 | L | 0.2 | L | 0.32 | L | 4.98 |  | 2.2 | L | 1.37 |  | 0.75 | L | 4.98 |  | 10.4 |  | 22.6788
2699 | 45.0625 | -106.8439 | 265 | 2 | 1986-02-05 | WA29234644 | W234670 | CoalQual_USGS | https://ncrdspublic.er.usgs.gov/coalqual/ | Montana | BIG HORN | NORTHERN GREAT PLAINS | POWDER RIVER |  |  | FORT UNION |  | ANDERSON-DIETZ 1 |  |  | Tertiary | Paleocene |  |  | DECKER (7.5') | USGS-MOORE T A | NO DATA ENTERED | 2699 | 2699-27 | SUBBITUMINOUS COAL | SUBBITUMINOUS |  | U.S. Geological Survey (USGS) | Drill Core | As Received | Bench | [6 empty] | W234644-27 |  |  | B |  | B |  | B |  | B |  |  | B |  | B |  | B |  | B |  | B |  |  | B | 0.01 | u | 0.02 | u | 0.17 | u |  | B |  | B |  | B |  | B |  | B |  | B |  | No BTU |  | No VM |  | B |  | B |  | B |  | B |  | B |  | B |  | B | 6 | e | 2.6 |  | 13.9 | o | 12.8 | o | 19.5 | o | 5.31 | o | 0.011 |  | 12.8 | o | 0.3 | o | 3.93 | o | 0.819 | o |  | B | 12.2 | s |  | 2.6 |  | 1790 |  | 1870 |  | 3840 |  | 885 |  | 2630 |  | 69.1 |  | 761 |  | 136 |  | 5.17 | s,d | 0.0042 |  | 0.96 | L | 0.19 | L | 16 |  | 169 |  | 0.028 | L | 0.28 | L | 0.96 | L | 0.0089 |  | 1.53 |  | 340 |  | 0.681 |  | 0.85 |  | 0.0734 |  | 2.71 |  | 0.61 | L | 0.13 | L | 0.0319 |  | 266 |  | 0.581 |  | 0.89 | L | 0.13 | L | 0.155 |  | 0.0054 | L | 0.19 | L | 0.28 | L | 0.42 | L | 0.89 |  | 0.913 |  | 0.11 | L | 3.04 |  | 0.498 |  | 0.553 |  | 1.9 | L | 0.996 |  | 0.42 | L | 17.4 |  | 0.719 |  | 0.028 | L | 2.8 | L | 0.06 | L | 75 | L | 0.28 | L | 0.061 | L | 0.06 | L | 0.111 |  | 0.54 |  | 0.54 | L | 0.193 |  | 0.13 | L | 304 |  | 0.075 | L | 0.0223 |  |  | B | 0.207 |  | 0.28 | L | 0.13 | L | 0.31 | L | 3.32 |  | 2.2 | L | 1 |  | 0.64 | L | 1.6 |  | 5.26 |  | 11.2172
2699 | 45.0625 | -106.8439 | 267 | 2 | 1986-02-05 | WA29234644 | W234671 | CoalQual_USGS | https://ncrdspublic.er.usgs.gov/coalqual/ | Montana | BIG HORN | NORTHERN GREAT PLAINS | POWDER RIVER |  |  | FORT UNION |  | ANDERSON-DIETZ 1 |  |  | Tertiary | Paleocene |  |  | DECKER (7.5') | USGS-MOORE T A | NO DATA ENTERED | 2699 | 2699-28 | SUBBITUMINOUS COAL | SUBBITUMINOUS |  | U.S. Geological Survey (USGS) | Drill Core | As Received | Bench | [6 empty] | W234644-28 |  |  | B |  | B |  | B |  | B |  |  | B |  | B |  | B |  | B |  | B |  |  | B | 0.02 | u | 0.02 | u | 0.26 | u |  | B |  | B |  | B |  | B |  | B |  | B |  | No BTU |  | No VM |  | B |  | B |  | B |  | B |  | B |  | B |  | B | 6 | e | 4.1 |  | 24.5 | o | 15.5 | o | 16.2 | o | 4.48 | o | 0.01 |  | 9.99 | o | 0.228 | o | 3.17 | o | 1.42 | o |  | B | 10.3 | s |  | 4.1 |  | 5000 |  | 3580 |  | 5060 |  | 1180 |  | 3230 |  | 82.9 |  | 968 |  | 369 |  | 4.37 | s,d | 0.0253 |  | 0.96 | L | 0.3 | L | 20.5 |  | 236 |  | 0.044 | L | 0.44 | L | 1.04 |  | 0.0218 |  | 3.19 |  | 277 |  | 0.989 |  | 2.39 |  | 0.11 | L | 20.1 |  | 0.96 | L | 0.21 | L | 0.0819 |  | 532 |  | 1.18 |  | 1.4 | L | 0.21 | L | 0.366 |  | 0.0054 | L | 0.3 | L | 0.44 | L | 0.66 | L | 2.23 |  | 1.09 |  | 0.0585 |  | 4.36 |  | 0.48 |  | 1.09 |  | 3 | L | 1.92 |  | 0.66 | L | 598 |  | 2.44 |  | 0.044 | L | 4.4 | L | 0.1 | L | 75 | L | 0.44 | L | 0.096 | L | 0.1 | L | 0.11 | L | 1.08 |  | 0.511 |  | 0.363 |  | 0.21 | L | 698 |  | 0.0904 |  | 0.0553 |  |  | B | 0.564 |  | 0.44 | L | 0.21 | L | 0.29 | L | 6.11 |  | 2.2 | L | 1.61 |  | 0.75 | L | 3.62 |  | 10 |  | 19.0487
2699 | 45.0625 | -106.8439 | 269 | 2 | 1986-02-05 | WA29234644 | W234672 | CoalQual_USGS | https://ncrdspublic.er.usgs.gov/coalqual/ | Montana | BIG HORN | NORTHERN GREAT PLAINS | POWDER RIVER |  |  | FORT UNION |  | ANDERSON-DIETZ 1 |  |  | Tertiary | Paleocene |  |  | DECKER (7.5') | USGS-MOORE T A | NO DATA ENTERED | 2699 | 2699-29 | SUBBITUMINOUS COAL | SUBBITUMINOUS |  | U.S. Geological Survey (USGS) | Drill Core | As Received | Bench | [6 empty] | W234644-29 |  |  | B |  | B |  | B |  | B |  |  | B |  | B |  | B |  | B |  | B |  |  | B | 0.24 | u | 0.02 | u | 0.02 | u |  | B |  | B |  | B |  | B |  | B |  | B |  | No BTU |  | No VM |  | B |  | B |  | B |  | B |  | B |  | B |  | B | 6 | e | 3.4 |  | 20.4 | o | 12.7 | o | 17.7 | o | 5.31 | o | 0.011 |  | 13.2 | o | 0.288 | o | 3.69 | o | 0.552 | o |  | B | 15 | s |  | 3.4 |  | 3460 |  | 2430 |  | 4570 |  | 1160 |  | 3540 |  | 86.8 |  | 933 |  | 119 |  | 6.39 | s,d | 0.0116 |  | 0.96 | L | 0.25 | L | 19.2 |  | 224 |  | 0.0615 |  | 0.37 | L | 0.904 |  | 0.0116 |  | 1.72 |  | 255 |  | 0.723 |  | 0.78 |  | 0.0553 |  | 3.26 |  | 0.8 | L | 0.17 | L | 0.0532 |  | 532 |  | 0.434 |  | 1.2 | L | 0.17 | L | 0.189 |  | 0.0054 | L | 0.25 | L | 0.37 | L | 0.55 | L | 1.21 |  | 0.832 |  | 0.11 | L | 3.98 |  | 0.579 |  | 0.579 |  | 5.5 | L | 1.48 |  | 0.55 | L | 170 |  | 0.687 |  | 0.037 | L | 3.7 | L | 0.08 | L | 64 | L | 0.37 | L | 0.08 | L | 0.08 | L | 0.063 |  | 0.57 |  | 0.287 |  | 0.247 |  | 0.17 | L | 398 |  | 0.043 | L | 0.0319 |  |  | B | 0.3 |  | 0.37 | L | 0.17 | L | 0.29 | L | 3.98 |  | 2.2 | L | 1.37 |  | 0.64 | L | 2.17 |  | 7.6 |  | 17.3721
2699 | 45.0625 | -106.8439 | 271 | 1.9 | 1986-02-05 | WA29234644 | W234673 | CoalQual_USGS | https://ncrdspublic.er.usgs.gov/coalqual/ | Montana | BIG HORN | NORTHERN GREAT PLAINS | POWDER RIVER |  |  | FORT UNION |  | ANDERSON-DIETZ 1 |  |  | Tertiary | Paleocene |  |  | DECKER (7.5') | USGS-MOORE T A | NO DATA ENTERED | 2699 | 2699-30 | SUBBITUMINOUS COAL | SUBBITUMINOUS |  | U.S. Geological Survey (USGS) | Drill Core | As Received | Bench | [6 empty] | W234644-30 |  |  | B |  | B |  | B |  | B |  |  | B |  | B |  | B |  | B |  | B |  |  | B | 0.04 | u | 0.03 | u | 0.03 | u |  | B |  | B |  | B |  | B |  | B |  | B |  | No BTU |  | No VM |  | B |  | B |  | B |  | B |  | B |  | B |  | B | 6 | e | 4.9 |  | 26.8 | o | 17.9 | o | 14.8 | o | 3.98 | o | 0.017 |  | 8.91 | o | 0.457 | o | 3.42 | o | 1.76 | o |  | B | 8.53 | s |  | 4.9 |  | 6540 |  | 4940 |  | 5500 |  | 1250 |  | 3440 |  | 198 |  | 1250 |  | 547 |  | 3.63 | s,d | 0.0235 |  | 1.1 | L | 0.36 | L | 23.5 |  | 214 |  | 0.73 |  | 0.53 | L | 0.713 |  | 0.0167 |  | 4.89 |  | 181 |  | 1.91 |  | 4.04 |  | 0.107 |  | 16.2 |  | 1.2 | L | 0.24 | L | 0.147 |  | 723 |  | 2.61 |  | 1.7 | L | 0.834 |  | 0.401 |  | 0.0054 | L | 0.36 | L | 0.53 | L | 0.79 | L | 3.18 |  | 1.72 |  | 0.0734 |  | 8.86 |  | 0.422 |  | 1.72 |  | 7.9 | L | 4.59 |  | 0.79 | L | 286 |  | 1.51 |  | 0.053 | L | 5.3 | L | 0.12 | L | 64 | L | 0.53 | L | 0.12 | L | 0.12 | L | 0.16 |  | 3.37 |  | 0.649 |  | 0.576 |  | 0.24 | L | 495 |  | 0.0883 |  | 0.0904 |  |  | B | 0.543 |  | 0.53 | L | 0.24 | L | 0.35 | L | 12.5 |  | 2.2 | L | 4.74 |  | 0.5 |  | 3.34 |  | 14.6 |  | 31.4268
BT558 | 43.6667 | -105.283 | 30.25 | 0.6 | 1987-08-05 | WA2241127 | W241127 | CoalQual_USGS | https://ncrdspublic.er.usgs.gov/coalqual/ | Wyoming | CAMPBELL | NORTHERN GREAT PLAINS | POWDER RIVER | GILLETTE |  | FORT UNION |  | WYODAK-ANDERSON | TONGUE RIVER |  | Tertiary | Paleocene |  |  | RENO RESERVOIR (7.5') | USGS-STANTON R W | BLACK THUNDER MINE | BT558 | BT558-01 | LIGNITE COAL | LIGNITE |  | GT and USGS | Drill Core | As Received | Bench | [6 empty] | W241127-01-S1 |  | 25.41 |  | 31.93 |  | 31.92 |  | 10.74 |  |  |  | B |  | B |  | B |  | B | 1.68 |  |  |  | B | 0.47 |  | 0.45 |  | 0.76 |  |  | B |  | B |  | B | 0 |  |  | B |  | B |  | No BTU | 47.32 |  | 59.25 |  |  | B |  | B |  | B |  | B |  | B | 4.83 |  | 4.42 | r | 14.2 |  | 34.7 |  | 19.2 |  | 8.09 |  | 1.83 | o | 0.01 |  | 0.189 | o | 0.79 |  | 13.1 |  | 0.62 |  |  | B | 16.6 |  |  | 14.9 |  | 24100 | d | 15100 | d | 8580 | d | 1630 |  | 208 |  | 976 | d | 13600 | d | 551 | d | 6.95 | d | 0.0698 |  | 5.8 |  | 1.1 | L | 62.4 |  | 110 |  | 3.86 |  | 3.3 | L | 3.57 |  | 0.119 |  | 14.2 |  | 209 |  | 11.6 |  | 19.7 |  | 0.659 |  | 14.9 |  | 3.86 |  | 3.12 |  | 0.71 |  | 314 |  | 12.5 |  | 3.3 | L | 4.01 |  | 0.764 |  | 0.0628 |  | 1.49 |  | 1.1 | L | 1.5 | L | 6.2 |  | 4.01 |  | 0.297 |  | 14.9 |  | 5.05 |  | 2.38 |  | 11.7 |  | 32.7 |  | 1.5 | L | 32.5 | d | 7.87 |  | 0.11 | L | 1.78 |  | 0.23 | L | 8.68 |  | 1.5 | L | 0.23 | L | 0.15 | L | 2.78 |  | 6.54 |  | 3.53 |  | 3.08 |  | 1.63 |  | 178 |  | 0.141 |  | 0.52 |  |  | B | 4.3 |  | 1.5 | L | 0.48 | L | 3.11 |  | 47.5 |  | 0.701 |  | 23.8 |  | 2.49 |  | 26.7 |  | 41.6 |  | 78.047
BT558 | 43.6667 | -105.283 | 30.85 | 0.75 | 1987-08-05 | WA2241127 | W241128 | CoalQual_USGS | https://ncrdspublic.er.usgs.gov/coalqual/ | Wyoming | CAMPBELL | NORTHERN GREAT PLAINS | POWDER RIVER | GILLETTE |  | FORT UNION |  | WYODAK-ANDERSON | TONGUE RIVER |  | Tertiary | Paleocene |  |  | RENO RESERVOIR (7.5') | USGS-STANTON R W | BLACK THUNDER MINE | BT558 | BT558-02 | LIGNITE COAL | LIGNITE |  | GT and USGS | Drill Core | As Received | Bench | [6 empty] | W241127-02-S1 |  | 24.61 |  | 35.29 |  | 33.11 |  | 6.99 |  |  |  | B |  | B |  | B |  | B | 0.98 |  |  |  | B | 0.17 |  | 0.16 |  | 0.65 |  |  | B |  | B |  | B | 0 |  |  | B |  | B |  | No BTU | 49.15 |  | 54.45 |  |  | B |  | B |  | B |  | B |  | B | 6.48 |  | 5.48 | r | 10 |  | 31 |  | 15.3 |  | 15.5 |  | 3.32 | o | 0.017 |  | 0.311 | o | 0.41 |  | 7.54 |  | 0.61 |  |  | B | 30.1 |  |  | 10.6 |  | 15300 | d | 8560 | d | 11700 | d | 2120 |  | 243 |  | 361 | d | 5580 | d | 386 | d | 12.7 | d | 0.0212 |  | 3.07 |  | 0.72 | L | 49.7 |  | 201 |  | 2.96 |  | 2.4 | L | 4.51 |  | 0.0635 |  | 32.1 |  | 423 |  | 4.44 |  | 6.35 |  | 0.085 | L | 10.3 |  | 3.91 |  | 3.07 |  | 1.08 |  | 52.9 |  | 2.75 |  | 5.29 |  | 0.49 | L | 0.561 |  | 0.0212 |  | 1.02 |  | 0.72 | L | 1.1 | L | 17.6 |  | 1.8 |  | 0.248 |  | 18 |  | 2.43 |  | 1.8 |  | 18 |  | 12.7 |  | 1.1 | L | 185 | d | 5.82 |  | 0.072 | L | 4.02 |  | 0.16 | L | 12 | L | 1.1 | L | 0.16 | L | 0.11 | L | 0.326 |  | 2.6 |  | 1.74 |  | 4.99 |  | 3.7 |  | 264 |  | 0.108 |  | 0.643 |  |  | B | 2.79 |  | 1.1 | L | 0.34 | L | 1.18 |  | 13.8 |  | 0.402 |  | 22.2 |  | 2.27 |  | 9.84 |  | 33.9 |  | 117.541
BT558 | 43.6667 | -105.283 | 34.1 | 1 | 1987-08-05 | WA25241129 | W241129 | CoalQual_USGS | https://ncrdspublic.er.usgs.gov/coalqual/ | Wyoming | CAMPBELL | NORTHERN GREAT PLAINS | POWDER RIVER | GILLETTE |  | FORT UNION |  | WYODAK-ANDERSON | TONGUE RIVER |  | Tertiary | Paleocene |  |  | RENO RESERVOIR (7.5') | USGS-STANTON R W | BLACK THUNDER MINE | BT558 | BT558-09 | LIGNITE COAL | LIGNITE |  | GT and USGS | Drill Core | As Received | Bench | [6 empty] | W241129-01-S2 |  | 26.39 |  | 34.2 |  | 32.99 |  | 6.42 |  |  |  | B |  | B |  | B |  | B | 0.97 |  |  |  | B | 0.08 |  | 0.08 |  | 0.81 |  |  | B |  | B |  | B | 0 |  |  | B |  | B |  | No BTU | 48.54 |  | 54.76 |  |  | B |  | B |  | B |  | B |  | B | 4.61 |  | 4.31 | r | 8 |  | 26.1 |  | 16 |  | 17.3 |  | 3.49 | o | 0.02 |  | 0.311 | o | 0.34 |  | 8.11 |  | 1.46 |  |  | B | 30.8 |  |  | 8.39 |  | 10200 | d | 7080 | d | 10300 | d | 1760 |  | 192 |  | 236 | d | 4740 | d | 730 | d | 12.9 | d | 0.0468 |  | 3.61 |  | 0.57 | L | 70.2 |  | 192 |  | 0.669 |  | 1.9 | L | 4.95 |  | 0.0585 |  | 24.5 |  | 110 | L | 3.47 |  | 4.91 |  | 0.074 | L | 21.7 |  | 0.84 | L | 0.39 | L | 0.429 |  | 104 |  | 2.93 |  | 1.9 | L | 0.39 | L | 0.528 |  | 0.136 |  | 0.602 |  | 0.57 | L | 0.84 | L | 13 |  | 1.67 |  | 0.0867 |  | 16.7 |  | 2.09 |  | 1.09 |  | 16.7 |  | 13.4 |  | 0.84 | L | 303 | d | 5.18 |  | 0.057 | L | 3.26 |  | 0.13 | L | 11 | L | 0.84 | L | 0.13 | L | 0.084 | L | 0.245 |  | 2.2 |  | 2.06 |  | 2.34 |  | 2.09 |  | 293 |  | 0.118 |  | 0.253 |  |  | B | 1.61 |  | 0.84 | L | 0.27 | L | 0.71 |  | 16.7 |  | 0.199 |  | 10 |  | 0.805 |  | 11.7 |  | 28.4 |  | 75.9457
BT558 | 43.6667 | -105.283 | 35.1 | 2.5 | 1987-08-05 | WA25241129 | W241130 | CoalQual_USGS | https://ncrdspublic.er.usgs.gov/coalqual/ | Wyoming | CAMPBELL | NORTHERN GREAT PLAINS | POWDER RIVER | GILLETTE |  | FORT UNION |  | WYODAK-ANDERSON | TONGUE RIVER |  | Tertiary | Paleocene |  |  | RENO RESERVOIR (7.5') | USGS-STANTON R W | BLACK THUNDER MINE | BT558 | BT558-10 | LIGNITE COAL | LIGNITE |  | GT and USGS | Drill Core | As Received | Bench | [6 empty] | W241129-02-S2 |  | 25.18 |  | 34.2 |  | 35.28 |  | 5.34 |  |  |  | B |  | B |  | B |  | B | 0.93 |  |  |  | B | 0.03 |  | 0.32 |  | 0.58 |  |  | B |  | B |  | B | 0 |  |  | B |  | B |  | No BTU | 47.3 |  | 55.36 |  |  | B |  | B |  | B |  | B |  | B | 15.37 |  | 12.4 | r | 7.1 |  | 26.1 |  | 14.9 |  | 19.3 |  | 3.82 | o | 0.017 |  | 0.324 | o | 0.38 |  | 3.31 |  | 0.72 |  |  | B | 32 |  |  | 8.1 |  | 9880 | d | 6390 | d | 11200 | d | 1860 |  | 194 |  | 256 | d | 1880 | d | 349 | d | 14.6 | d | 0.0535 |  | 2.27 |  | 0.56 | L | 77 |  | 332 |  | 0.591 |  | 1.8 | L | 3.55 |  | 0.0324 |  | 12.7 |  | 114 |  | 2.65 |  | 4.79 |  | 0.08 | L | 9.72 |  | 0.82 | L | 0.38 | L | 0.373 |  | 114 |  | 2.59 |  | 1.8 | L | 0.38 | L | 0.514 |  | 0.0058 | L | 0.3 |  | 0.56 | L | 0.82 | L | 6.2 |  | 1.3 |  | 0.0867 |  | 13.8 |  | 2.03 |  | 0.729 |  | 11.3 |  | 7.37 |  | 0.82 | L | 393 | d | 4.46 |  | 0.056 | L | 1.78 |  | 0.13 | L | 15 | L | 0.82 | L | 0.13 | L | 0.082 | L | 0.398 |  | 2.18 |  | 0.23 | L | 1.86 |  | 0.38 | L | 316 |  | 0.0924 |  | 0.212 |  |  | B | 1.96 |  | 0.82 | L | 0.26 | L | 0.75 |  | 17 |  | 0.233 |  | 7.94 |  | 0.708 |  | 6.16 |  | 30.8 |  | 47.2797
BT558 | 43.6667 | -105.283 | 37.6 | 2.2 | 1987-08-05 | WA25241129 | W241131 | CoalQual_USGS | https://ncrdspublic.er.usgs.gov/coalqual/ | Wyoming | CAMPBELL | NORTHERN GREAT PLAINS | POWDER RIVER | GILLETTE |  | FORT UNION |  | WYODAK-ANDERSON | TONGUE RIVER |  | Tertiary | Paleocene |  |  | RENO RESERVOIR (7.5') | USGS-STANTON R W | BLACK THUNDER MINE | BT558 | BT558-11 | LIGNITE COAL | LIGNITE |  | GT and USGS | Drill Core | As Received | Bench | [6 empty] | W241129-03-S2 |  | 25.14 |  | 34.35 |  | 34.56 |  | 5.95 |  |  |  | B |  | B |  | B |  | B | 0.85 |  |  |  | B | 0.03 |  | 0.08 |  | 0.74 |  |  | B |  | B |  | B | 0 |  |  | B |  | B |  | No BTU | 47.92 |  | 55.2 |  |  | B |  | B |  | B |  | B |  | B | 11 |  | 9 | r | 7.5 |  | 28.5 |  | 16.2 |  | 18 |  | 3.49 | o | 0.014 |  | 0.311 | o | 0.37 |  | 2.99 |  | 0.56 |  |  | B | 27.7 |  |  | 8.24 |  | 11000 | d | 7060 | d | 10600 | d | 1730 |  | 190 |  | 254 | d | 1720 | d | 276 | d | 12.2 | d | 0.0717 |  | 1.86 |  | 0.57 | L | 75.8 |  | 321 |  | 0.816 |  | 1.9 | L | 4.07 |  | 0.061 |  | 14.1 |  | 110 | L | 2.26 |  | 7.25 |  | 0.0802 |  | 15.7 |  | 0.83 | L | 0.83 | L | 0.348 |  | 110 |  | 4.37 |  | 1.9 | L | 0.38 | L | 0.692 |  | 0.0055 | L | 0.363 |  | 0.57 | L | 0.83 | L | 7.32 |  | 1.65 |  | 0.0879 |  | 11.5 |  | 2.47 |  | 3.38 |  | 10.7 |  | 5.69 |  | 0.83 | L | 389 | d | 4.37 |  | 0.057 | L | 1.9 |  | 0.13 | L | 8.8 | L | 0.83 | L | 0.13 | L | 0.083 | L | 0.522 |  | 2.56 |  | 1.09 |  | 1.81 |  | 0.676 |  | 396 |  | 0.108 |  | 0.22 |  |  | B | 3.3 |  | 0.83 | L | 0.27 | L | 1.74 |  | 28.8 |  | 0.22 |  | 8.08 |  | 0.692 |  | 8.24 |  | 45.3 |  | 50.0109
BT558 | 43.6667 | -105.283 | 39.8 | 0.23 | 1987-08-05 |  | W241132 | CoalQual_USGS | https://ncrdspublic.er.usgs.gov/coalqual/ | Wyoming | CAMPBELL | NORTHERN GREAT PLAINS | POWDER RIVER | GILLETTE |  | FORT UNION |  | WYODAK-ANDERSON | TONGUE RIVER |  | Tertiary | Paleocene |  |  | RENO RESERVOIR (7.5') | USGS-STANTON R W | BLACK THUNDER MINE | BT558 | BT558-12 | ROCK |  | Rock | GT and USGS | Rock Core sample | As Received | Single sample | [6 empty] | W241129-04P-S2 | ROCK | 16.83 |  | 22.31 |  | 17.51 |  | 43.35 |  |  |  | B |  | B |  | B |  | B | 0.49 |  |  |  | B | 0.06 |  | 0.1 |  | 0.33 |  |  | B |  | B |  | B | 0 |  |  | B |  | B | -46 | No BTU | 22.42 | B | 77.58 |  |  | B |  | B |  | B |  | B |  | B | 2.87 |  | 2.87 | r | 51.7 |  | 64.1 |  | 23.1 |  | 2.18 |  | 0.73 | o | 0.0046 |  | 0.108 | o | 0.71 |  | 0.76 |  | 1.56 |  |  | B | 2.93 |  |  | 53.2 |  | 159000 | d | 65000 | d | 8280 | d | 2340 |  | 426 |  | 3140 | d | 2830 | d | 4970 | d | 1.21 | d | 0.293 |  | 2.24 |  | 3.7 | L | 58.6 |  | 378 |  | 0.8 | L | 12 | L | 1.93 |  | 0.16 |  | 23.2 |  | 110 | L | 3.9 |  | 39.5 |  | 2.24 |  | 90.5 |  | 5.4 | L | 2.5 | L | 0.465 |  | 309 |  | 20.2 |  | 12 | L | 2.5 | L | 3.77 |  | 0.0103 |  | 0.8 | L | 3.7 | L | 5.4 | L | 13.7 |  | 16 |  | 0.251 |  | 24.5 |  | 5.86 |  | 20.2 |  | 22.4 |  | 20.8 |  | 5.4 | L | 163 | d | 23.4 |  | 0.37 | L | 3.7 | L | 0.958 |  | 23.7 |  | 5.4 | L | 0.8 | L | 0.54 | L | 0.69 |  | 9.9 |  | 3.47 |  | 2.65 |  | 5.06 |  | 165 |  | 1.28 |  | 0.312 |  |  | B | 18.4 |  | 5.4 | L | 1.8 | L | 6.73 |  | 112 |  | 1.7 |  | 13.3 |  | 1.66 |  | 21.3 |  | 138 |  | 107.738
BT558 | 43.6667 | -105.283 | 40.3 | 4.32 | 1987-08-05 | WA25241129 | W241133 | CoalQual_USGS | https://ncrdspublic.er.usgs.gov/coalqual/ | Wyoming | CAMPBELL | NORTHERN GREAT PLAINS | POWDER RIVER | GILLETTE |  | FORT UNION |  | WYODAK-ANDERSON | TONGUE RIVER |  | Tertiary | Paleocene |  |  | RENO RESERVOIR (7.5') | USGS-STANTON R W | BLACK THUNDER MINE | BT558 | BT558-13 | LIGNITE COAL | LIGNITE |  | GT and USGS | Drill Core | As Received | Bench | [6 empty] | W241129-05-S2 |  | 26.16 |  | 32.77 |  | 33.7 |  | 7.37 |  |  |  | B |  | B |  | B |  | B | 0.7 |  |  |  | B | 0.06 |  | 0.21 |  | 0.43 |  |  | B |  | B |  | B | 0 |  |  | B |  | B |  | No BTU | 46.97 |  | 56.8 |  |  | B |  | B |  | B |  | B |  | B | 9.33 |  | 7.33 | r | 9.4 |  | 31.4 |  | 19.8 |  | 16.7 |  | 2.82 | o | 0.015 |  | 0.189 | o | 0.3 |  | 5.28 |  | 0.67 |  |  | B | 26.6 |  |  | 10.1 |  | 14900 | d | 10600 | d | 12100 | d | 1720 |  | 142 |  | 253 | d | 3750 | d | 406 | d | 11.5 | d | 0.0416 |  | 3.03 |  | 0.69 | L | 66.9 |  | 690 |  | 0.842 |  | 2.3 | L | 2.55 |  | 0.0304 |  | 7.43 |  | 110 | L | 2.08 |  | 6.15 |  | 0.154 |  | 13.2 |  | 1.1 | L | 0.47 | L | 0.196 |  | 75.5 |  | 3.25 |  | 2.3 | L | 0.47 | L | 0.573 |  | 0.0755 |  | 0.416 |  | 0.69 | L | 1.1 | L | 4.42 |  | 4.26 |  | 0.0583 |  | 15.2 |  | 1.62 |  | 1.83 |  | 3.3 | L | 8.32 |  | 1.1 | L | 700 | d | 6.09 |  | 0.069 | L | 0.872 |  | 0.16 | L | 8.7 | L | 1.1 | L | 0.16 | L | 0.11 | L | 0.26 |  | 2.32 |  | 2.61 |  | 0.967 |  | 0.68 |  | 507 |  | 0.0755 |  | 0.0971 |  |  | B | 2.94 |  | 1.1 | L | 0.33 | L | 1.23 |  | 16.2 |  | 0.202 |  | 5.68 |  | 0.447 |  | 5.38 |  | 40.6 |  | 28.8534
BT558 | 43.6667 | -105.283 | 44.35 | 2.35 | 1987-08-05 | WA25241129 | W241134 | CoalQual_USGS | https://ncrdspublic.er.usgs.gov/coalqual/ | Wyoming | CAMPBELL | NORTHERN GREAT PLAINS | POWDER RIVER | GILLETTE |  | FORT UNION |  | WYODAK-ANDERSON | TONGUE RIVER |  | Tertiary | Paleocene |  |  | RENO RESERVOIR (7.5') | USGS-STANTON R W | BLACK THUNDER MINE | BT558 | BT558-14 | LIGNITE COAL | LIGNITE |  | GT and USGS | Drill Core | As Received | Bench | [6 empty] | W241129-06-S2 |  | 27.74 |  | 31.61 |  | 35.74 |  | 4.91 |  |  |  | B |  | B |  | B |  | B | 0.46 |  |  |  | B | 0.05 |  | 0.06 |  | 0.35 |  |  | B |  | B |  | B | 0 |  |  | B |  | B |  | No BTU | 45.57 |  | 57.05 |  |  | B |  | B |  | B |  | B |  | B | 12.94 |  | 9.97 | r | 6.7 |  | 27 |  | 15.6 |  | 22.6 |  | 4.15 | o | 0.02 |  | 0.257 | o | 0.34 |  | 3.35 |  | 0.53 |  |  | B | 22.8 |  |  | 7.44 |  | 9390 | d | 6140 | d | 12000 | d | 1860 |  | 141 |  | 211 | d | 1740 | d | 236 | d | 10.1 | d | 0.0156 |  | 0.544 |  | 0.51 | L | 70 |  | 372 |  | 0.365 |  | 1.7 | L | 2.84 |  | 0.0223 |  | 6.49 |  | 120 | L | 1.28 |  | 2.67 |  | 0.078 | L | 5.66 |  | 0.75 | L | 0.35 | L | 0.127 |  | 77.8 |  | 1.79 |  | 1.7 | L | 0.35 | L | 0.378 |  | 0.0056 | L | 0.75 | L | 0.51 | L | 0.75 | L | 3.88 |  | 3.13 |  | 0.0355 |  | 14.9 |  | 0.819 |  | 1.41 |  | 12 | L | 5.73 |  | 0.75 | L | 185 | d | 3.65 |  | 0.051 | L | 1.34 |  | 0.12 | L | 10 | L | 0.75 | L | 0.12 | L | 0.075 | L | 0.0977 |  | 1.18 |  | 0.533 |  | 0.63 |  | 0.633 |  | 320 |  | 0.0644 |  | 0.0744 |  |  | B | 0.977 |  | 0.75 | L | 0.24 | L | 0.311 |  | 9.67 |  | 0.189 |  | 4.24 |  | 0.29 |  | 4.17 |  | 30.5 |  | 33.4069
BT558 | 43.6667 | -105.283 | 46.7 | 1.175 | 1987-08-05 | WA25241129 | W241135 | CoalQual_USGS | https://ncrdspublic.er.usgs.gov/coalqual/ | Wyoming | CAMPBELL | NORTHERN GREAT PLAINS | POWDER RIVER | GILLETTE |  | FORT UNION |  | WYODAK-ANDERSON | TONGUE RIVER |  | Tertiary | Paleocene |  |  | RENO RESERVOIR (7.5') | USGS-STANTON R W | BLACK THUNDER MINE | BT558 | BT558-15 | LIGNITE COAL | LIGNITE |  | GT and USGS | Drill Core | As Received | Bench | [6 empty] | W241129-07-S2 |  | 26.87 |  | 31.01 |  | 36.93 |  | 5.19 |  |  |  | B |  | B |  | B |  | B | 0.42 |  |  |  | B | 0.04 |  | 0.09 |  | 0.29 |  |  | B |  | B |  | B | 0 |  |  | B |  | B |  | No BTU | 44.19 |  | 58.39 |  |  | B |  | B |  | B |  | B |  | B | 6.62 |  | 5.62 | r | 6.4 |  | 25.5 |  | 14.6 |  | 24.6 |  | 4.48 | o | 0.021 |  | 0.243 | o | 0.19 |  | 2.9 |  | 0.58 |  |  | B | 24.4 |  |  | 6.78 |  | 8080 | d | 5240 | d | 11900 | d | 1830 |  | 122 |  | 107 | d | 1380 | d | 235 | d | 10.3 | d | 0.0163 |  | 0.421 |  | 0.47 | L | 57.6 |  | 258 |  | 0.366 |  | 1.5 | L | 1.86 |  | 0.0271 |  | 6.08 |  | 106 |  | 1.27 |  | 3.1 |  | 0.075 | L | 6.17 |  | 0.68 | L | 0.32 | L | 0.124 |  | 42.4 |  | 1.63 |  | 1.5 | L | 0.32 | L | 0.398 |  | 0.0053 | L | 0.68 | L | 0.47 | L | 0.68 | L | 3.71 |  | 3.12 |  | 0.0403 |  | 14.2 |  | 0.814 |  | 1.9 |  | 11 | L | 6.71 |  | 0.68 | L | 157 | d | 3.53 |  | 0.047 | L | 1.08 |  | 0.11 | L | 8.5 | L | 0.68 | L | 0.11 | L | 0.068 | L | 0.0943 |  | 1.27 |  | 0.392 |  | 0.629 |  | 0.746 |  | 332 |  | 0.0699 |  | 0.0699 |  |  | B | 1.09 |  | 0.68 | L | 0.22 | L | 0.381 |  | 9.49 |  | 0.17 |  | 4.68 |  | 0.32 |  | 4.41 |  | 31.2 |  | 31.5932
BT558 | 43.6667 | -105.283 | 47.85 | 5.375 | 1987-08-05 | WA25241129 | W241136 | CoalQual_USGS | https://ncrdspublic.er.usgs.gov/coalqual/ | Wyoming | CAMPBELL | NORTHERN GREAT PLAINS | POWDER RIVER | GILLETTE |  | FORT UNION |  | WYODAK-ANDERSON | TONGUE RIVER |  | Tertiary | Paleocene |  |  | RENO RESERVOIR (7.5') | USGS-STANTON R W | BLACK THUNDER MINE | BT558 | BT558-16 | LIGNITE COAL | LIGNITE |  | GT and USGS | Drill Core | As Received | Bench | [6 empty] | W241129-08-S2 |  | 27.92 |  | 32.45 |  | 35.47 |  | 4.16 |  |  |  | B |  | B |  | B |  | B | 0.42 |  |  |  | B | 0.04 |  | 0.11 |  | 0.27 |  |  | B |  | B |  | B | 0 |  |  | B |  | B |  | No BTU | 46.43 |  | 55.68 |  |  | B |  | B |  | B |  | B |  | B | 16.92 |  | 13.9 | r | 5.3 |  | 18.1 |  | 15.8 |  | 26.6 |  | 5.15 | o | 0.016 |  | 0.27 | o | 0.35 |  | 5.06 |  | 0.48 |  |  | B | 27.8 |  |  | 6.16 |  | 5210 | d | 5150 | d | 11700 | d | 1910 |  | 123 |  | 179 | d | 2180 | d | 177 | d | 12.9 | d | 0.0117 |  | 0.941 |  | 0.42 | L | 37.6 |  | 283 |  | 0.172 |  | 1.4 | L | 2.72 |  | 0.0271 |  | 5.39 |  | 116 |  | 1.24 |  | 2.54 |  | 0.07 | L | 14.2 |  | 0.62 | L | 0.29 | L | 0.0929 |  | 58.1 |  | 1.48 |  | 1.4 | L | 0.29 | L | 0.261 |  | 0.0059 | L | 0.093 | L | 0.42 | L | 0.62 | L | 3.61 |  | 4.37 |  | 0.0221 |  | 9.85 |  | 1.05 |  | 1.54 |  | 9.3 | L | 5.48 |  | 0.62 | L | 94.2 | d | 3.94 |  | 0.042 | L | 1.48 |  | 0.093 | L | 8.2 | L | 0.62 | L | 0.093 | L | 0.062 | L | 0.0836 |  | 0.925 |  | 0.523 |  | 0.474 |  | 0.29 | L | 339 |  | 0.0465 |  | 0.0616 |  |  | B | 0.778 |  | 0.62 | L | 0.2 | L | 0.27 | L | 10.5 |  | 0.144 |  | 3.94 |  | 0.215 |  | 4.31 |  | 30.8 |  | 27.6086
BT558 | 43.6667 | -105.283 | 53.25 | 0.55 | 1987-08-05 | WA25241129 | W241137 | CoalQual_USGS | https://ncrdspublic.er.usgs.gov/coalqual/ | Wyoming | CAMPBELL | NORTHERN GREAT PLAINS | POWDER RIVER | GILLETTE |  | FORT UNION |  | WYODAK-ANDERSON | TONGUE RIVER |  | Tertiary | Paleocene |  |  | RENO RESERVOIR (7.5') | USGS-STANTON R W | BLACK THUNDER MINE | BT558 | BT558-17 | LIGNITE COAL | LIGNITE |  | GT and USGS | Drill Core | As Received | Bench | [6 empty] | W241129-09-S2 |  | 25.55 |  | 34.15 |  | 34.69 |  | 5.61 |  |  |  | B |  | B |  | B |  | B | 0.38 |  |  |  | B | 0.04 |  | 0.06 |  | 0.28 |  |  | B |  | B |  | B | 0 |  |  | B |  | B |  | No BTU | 48.19 |  | 54.94 |  |  | B |  | B |  | B |  | B |  | B | 6.1 |  | 5.1 | r | 7.1 |  | 27.4 |  | 15.9 |  | 22.9 |  | 5.48 | o | 0.021 |  | 0.297 | o | 0.3 |  | 2.58 |  | 1.06 |  |  | B | 20.8 |  |  | 7.48 |  | 9580 | d | 6290 | d | 12200 | d | 2470 |  | 165 |  | 187 | d | 1350 | d | 474 | d | 8.77 | d | 0.0531 |  | 0.738 |  | 0.51 | L | 51.6 |  | 247 |  | 0.12 | L | 1.7 | L | 3.53 |  | 0.0299 |  | 4.64 |  | 105 |  | 0.98 |  | 2.95 |  | 0.053 | L | 5.69 |  | 0.75 | L | 0.35 | L | 0.0896 |  | 73.8 |  | 2.62 |  | 1.7 | L | 0.35 | L | 0.663 |  | 0.0053 | L | 0.51 | L | 0.51 | L | 0.75 | L | 2.77 |  | 2.54 |  | 0.0316 |  | 15.7 |  | 0.748 |  | 1.87 |  | 12 | L | 3.74 |  | 0.75 | L | 68.7 | d | 4.79 |  | 0.051 | L | 0.51 | L | 0.12 | L | 4.3 | L | 0.75 | L | 0.12 | L | 0.075 | L | 0.219 |  | 1.23 |  | 0.622 |  | 0.467 |  | 0.898 |  | 314 |  | 0.0948 |  | 0.0769 |  |  | B | 1 |  | 0.75 | L | 0.24 | L | 0.25 | L | 13.5 |  | 0.213 |  | 3.52 |  | 0.23 |  | 4.56 |  | 40.4 |  | 28.3951
BT558 | 43.6667 | -105.283 | 53.8 | 2.1 | 1987-08-05 | WA25241129 | W241138 | CoalQual_USGS | https://ncrdspublic.er.usgs.gov/coalqual/ | Wyoming | CAMPBELL | NORTHERN GREAT PLAINS | POWDER RIVER | GILLETTE |  | FORT UNION |  | WYODAK-ANDERSON | TONGUE RIVER |  | Tertiary | Paleocene |  |  | RENO RESERVOIR (7.5') | USGS-STANTON R W | BLACK THUNDER MINE | BT558 | BT558-18 | LIGNITE COAL | LIGNITE |  | GT and USGS | Drill Core | As Received | Bench | [6 empty] | W241129-10-S2 |  | 25.43 |  | 35.33 |  | 34.32 |  | 4.92 |  |  |  | B |  | B |  | B |  | B | 0.31 |  |  |  | B | 0.02 |  | 0.03 |  | 0.26 |  |  | B |  | B |  | B | 0 |  |  | B |  | B |  | No BTU | 49.46 |  | 53.32 |  |  | B |  | B |  | B |  | B |  | B | 10.97 |  | 8.97 | r | 6.3 |  | 21.8 |  | 15.9 |  | 24.8 |  | 6.14 | o | 0.015 |  | 0.284 | o | 0.22 |  | 1.39 |  | 1.83 |  |  | B | 21.4 |  |  | 6.92 |  | 7050 | d | 5820 | d | 12300 | d | 2560 |  | 145 |  | 127 | d | 673 | d | 757 | d | 9.4 | d | 0.0609 |  | 0.604 |  | 0.48 | L | 48.4 |  | 228 |  | 0.11 | L | 1.6 | L | 3.43 |  | 0.0305 |  | 4.33 |  | 330 |  | 0.967 |  | 3.43 |  | 0.066 | L | 22.8 |  | 0.7 | L | 0.32 | L | 0.0879 |  | 76.9 |  | 3.94 |  | 1.6 | L | 0.32 | L | 0.62 |  | 0.0055 | L | 0.11 | L | 0.48 | L | 0.7 | L | 2.56 |  | 4.84 |  | 0.033 |  | 10.4 |  | 0.692 |  | 2.49 |  | 11 | L | 4.64 |  | 0.7 | L | 90.7 | d | 5.88 |  | 0.048 | L | 1.18 |  | 0.11 | L | 3.3 | L | 0.7 | L | 0.11 | L | 0.07 | L | 0.153 |  | 1.82 |  | 1.03 |  | 0.384 |  | 1.25 |  | 318 |  | 0.18 |  | 0.0461 |  |  | B | 1.41 |  | 0.7 | L | 0.23 | L | 0.639 |  | 19.4 |  | 0.249 |  | 2.77 |  | 0.189 |  | 4.84 |  | 34.6 |  | 26.01
BT558 | 43.6667 | -105.283 | 55.9 | 6.3 | 1987-08-05 | WA25241129 | W241139 | CoalQual_USGS | https://ncrdspublic.er.usgs.gov/coalqual/ | Wyoming | CAMPBELL | NORTHERN GREAT PLAINS | POWDER RIVER | GILLETTE |  | FORT UNION |  | WYODAK-ANDERSON | TONGUE RIVER |  | Tertiary | Paleocene |  |  | RENO RESERVOIR (7.5') | USGS-STANTON R W | BLACK THUNDER MINE | BT558 | BT558-19 | LIGNITE COAL | LIGNITE |  | GT and USGS | Drill Core | As Received | Bench | [6 empty] | W241129-11-S2 |  | 26.74 |  | 33.19 |  | 36.48 |  | 3.59 |  |  |  | B |  | B |  | B |  | B | 0.22 |  |  |  | B | 0.02 |  | 0.03 |  | 0.17 |  |  | B |  | B |  | B | 0 |  |  | B |  | B |  | No BTU | 46.79 |  | 55.21 |  |  | B |  | B |  | B |  | B |  | B | 13.82 |  | 10.8 | r | 4.9 |  | 18.8 |  | 15.2 |  | 30.2 |  | 5.98 | o | 0.016 |  | 0.338 | o | 0.4 |  | 2.05 |  | 0.96 |  |  | B | 19.4 |  |  | 5.49 |  | 4830 | d | 4420 | d | 11800 | d | 1980 |  | 137 |  | 183 | d | 788 | d | 315 | d | 8.7 | d | 0.0192 |  | 0.441 |  | 0.38 | L | 42.3 |  | 225 |  | 0.083 | L | 1.3 | L | 2.57 |  | 0.0407 |  | 3.01 |  | 336 |  | 0.942 |  | 2.32 |  | 0.057 | L | 9.34 |  | 0.55 | L | 0.26 | L | 0.0482 |  | 78.5 |  | 2.53 |  | 1.3 | L | 0.26 | L | 0.326 |  | 0.0057 | L | 0.083 | L | 0.38 | L | 0.55 | L | 1.61 |  | 1.98 |  | 0.0157 |  | 8.79 |  | 0.604 |  | 1.15 |  | 8.3 | L | 3.13 |  | 0.55 | L | 45.6 | d | 3.63 |  | 0.038 | L | 0.538 |  | 0.083 | L | 3.4 | L | 0.55 | L | 0.083 | L | 0.055 | L | 0.0718 |  | 1 |  | 0.695 |  | 0.262 |  | 1.04 |  | 264 |  | 0.0819 |  | 0.0449 |  |  | B | 0.797 |  | 0.55 | L | 0.18 | L | 0.28 |  | 11.5 |  | 0.101 |  | 2.03 |  | 0.105 |  | 6.04 |  | 27.5 |  | 18.7068
BT558 | 43.6667 | -105.283 | 62.2 | 4.125 | 1987-08-05 | WA25241129 | W241140 | CoalQual_USGS | https://ncrdspublic.er.usgs.gov/coalqual/ | Wyoming | CAMPBELL | NORTHERN GREAT PLAINS | POWDER RIVER | GILLETTE |  | FORT UNION |  | WYODAK-ANDERSON | TONGUE RIVER |  | Tertiary | Paleocene |  |  | RENO RESERVOIR (7.5') | USGS-STANTON R W | BLACK THUNDER MINE | BT558 | BT558-20 | LIGNITE COAL | LIGNITE |  | GT and USGS | Drill Core | As Received | Bench | [6 empty] | W241129-12-S2 |  | 26.39 |  | 33.37 |  | 36.6 |  | 3.64 |  |  |  | B |  | B |  | B |  | B | 0.22 |  |  |  | B | 0.02 |  | 0.08 |  | 0.12 |  |  | B |  | B |  | B | 0 |  |  | B |  | B |  | No BTU | 46.74 |  | 55.18 |  |  | B |  | B |  | B |  | B |  | B | 12.78 |  | 9.89 | r | 5.2 |  | 17.7 |  | 17.1 |  | 29.6 |  | 5.48 | o | 0.014 |  | 0.324 | o | 0.26 |  | 3.53 |  | 0.85 |  |  | B | 22.7 |  |  | 5.76 |  | 4770 | d | 5220 | d | 12200 | d | 1900 |  | 138 |  | 125 | d | 1420 | d | 293 | d | 10.1 | d | 0.019 |  | 0.564 |  | 0.4 | L | 54.8 |  | 271 |  | 0.087 | L | 1.3 | L | 3.35 |  | 0.0231 |  | 2.85 |  | 333 |  | 0.932 |  | 1.96 |  | 0.067 | L | 7.5 |  | 0.58 | L | 0.27 | L | 0.0533 |  | 44.4 |  | 2.54 |  | 1.3 | L | 0.27 | L | 0.299 |  | 0.0056 | L | 0.294 |  | 0.4 | L | 0.58 | L | 1.64 |  | 1.96 |  | 0.0166 |  | 8.08 |  | 0.923 |  | 4.04 |  | 8.7 | L | 2.83 |  | 0.58 | L | 42.9 | d | 5.37 |  | 0.04 | L | 0.4 | L | 0.087 | L | 3.4 | L | 0.58 | L | 0.087 | L | 0.058 | L | 0.0644 |  | 0.979 |  | 0.366 |  | 0.266 |  | 0.923 |  | 300 |  | 0.0954 |  | 0.04 |  |  | B | 1.03 |  | 0.58 | L | 0.19 | L | 0.255 |  | 10.4 |  | 0.104 |  | 2.14 |  | 0.121 |  | 4.15 |  | 32.9 |  | 19.2509
BT558 | 43.6667 | -105.283 | 66.325 | 1.225 | 1987-08-05 | WA25241129 | W241141 | CoalQual_USGS | https://ncrdspublic.er.usgs.gov/coalqual/ | Wyoming | CAMPBELL | NORTHERN GREAT PLAINS | POWDER RIVER | GILLETTE |  | FORT UNION |  | WYODAK-ANDERSON | TONGUE RIVER |  | Tertiary | Paleocene |  |  | RENO RESERVOIR (7.5') | USGS-STANTON R W | BLACK THUNDER MINE | BT558 | BT558-21 | LIGNITE COAL | LIGNITE |  | GT and USGS | Drill Core | As Received | Bench | [6 empty] | W241129-13-S2 |  | 28.87 |  | 31.4 |  | 35.62 |  | 4.11 |  |  |  | B |  | B |  | B |  | B | 0.27 |  |  |  | B | 0.03 |  | 0.09 |  | 0.15 |  |  | B |  | B |  | B | 0 |  |  | B |  | B |  | No BTU | 45.72 |  | 56.47 |  |  | B |  | B |  | B |  | B |  | B | 9.29 |  | 7.29 | r | 5.2 |  | 18.8 |  | 16.2 |  | 27.8 |  | 5.31 | o | 0.016 |  | 0.324 | o | 0.39 |  | 3.86 |  | 0.74 |  |  | B | 22.7 |  |  | 5.61 |  | 4930 | d | 4810 | d | 11100 | d | 1790 |  | 135 |  | 182 | d | 1510 | d | 248 | d | 9.79 | d | 0.0292 |  | 0.461 |  | 0.39 | L | 52.7 |  | 359 |  | 0.085 | L | 1.3 | L | 2.64 |  | 0.0168 |  | 2.85 |  | 431 |  | 1.11 |  | 2.63 |  | 0.054 | L | 6.73 |  | 0.57 | L | 0.26 | L | 0.0593 |  | 216 |  | 3.14 |  | 1.3 | L | 0.26 | L | 0.256 |  | 0.0054 | L | 0.085 | L | 0.39 | L | 0.57 | L | 1.7 |  | 2.47 |  | 0.0162 |  | 8.97 |  | 0.617 |  | 2.3 |  | 8.5 | L | 2.86 |  | 0.57 | L | 46.6 | d | 2.86 |  | 0.039 | L | 0.561 |  | 0.085 | L | 3.3 | L | 0.57 | L | 0.085 | L | 0.057 | L | 0.0604 |  | 1 |  | 0.572 |  | 0.28 |  | 0.673 |  | 269 |  | 0.0971 |  | 0.0485 |  |  | B | 1 |  | 0.57 | L | 0.18 | L | 0.421 |  | 11.2 |  | 0.134 |  | 1.57 |  | 0.121 |  | 3.25 |  | 23.6 |  | 18.491
BT558 | 43.6667 | -105.283 | 67.55 | 1.75 | 1987-08-05 | WA25241129 | W241142 | CoalQual_USGS | https://ncrdspublic.er.usgs.gov/coalqual/ | Wyoming | CAMPBELL | NORTHERN GREAT PLAINS | POWDER RIVER | GILLETTE |  | FORT UNION |  | WYODAK-ANDERSON | TONGUE RIVER |  | Tertiary | Paleocene |  |  | RENO RESERVOIR (7.5') | USGS-STANTON R W | BLACK THUNDER MINE | BT558 | BT558-22 | LIGNITE COAL | LIGNITE |  | GT and USGS | Drill Core | As Received | Bench | [6 empty] | W241129-14-S2 |  | 26.26 |  | 33.82 |  | 35.43 |  | 4.49 |  |  |  | B |  | B |  | B |  | B | 0.22 |  |  |  | B | 0.01 |  | 0.03 |  | 0.18 |  |  | B |  | B |  | B | 0 |  |  | B |  | B |  | No BTU | 47.94 |  | 54.74 |  |  | B |  | B |  | B |  | B |  | B | 9.09 |  | 7.09 | r | 6 |  | 22.7 |  | 16.2 |  | 25 |  | 4.81 | o | 0.016 |  | 0.284 | o | 0.28 |  | 1.91 |  | 3.03 |  |  | B | 15.2 |  |  | 6.46 |  | 6850 | d | 5530 | d | 11500 | d | 1870 |  | 136 |  | 150 | d | 863 | d | 1170 | d | 6.54 | d | 0.0394 |  | 0.462 |  | 0.44 | L | 47.8 |  | 271 |  | 0.097 | L | 1.5 | L | 3.49 |  | 0.0258 |  | 3.06 |  | 753 |  | 1.14 |  | 4.14 |  | 0.065 | L | 25.2 |  | 0.65 | L | 0.3 | L | 0.0667 |  | 108 |  | 4.2 |  | 1.5 | L | 0.3 | L | 0.518 |  | 0.0054 | L | 0.65 | L | 0.44 | L | 0.65 | L | 1.69 |  | 4.71 |  | 0.0269 |  | 10.3 |  | 0.639 |  | 2.91 |  | 9.7 | L | 2.52 |  | 0.65 | L | 79 | d | 4.26 |  | 0.044 | L | 0.44 | L | 0.097 | L | 3.3 | L | 0.65 | L | 0.097 | L | 0.065 | L | 0.107 |  | 1.95 |  | 0.635 |  | 0.337 |  | 2.32 |  | 323 |  | 0.207 |  | 0.0506 |  |  | B | 1.27 |  | 0.65 | L | 0.21 | L | 0.495 |  | 32.3 |  | 0.213 |  | 2.2 |  | 0.173 |  | 4.71 |  | 31 |  | 21.4942
BT558 | 43.6667 | -105.283 | 69.35 | 4.75 | 1987-08-05 | WA25241129 | W241143 | CoalQual_USGS | https://ncrdspublic.er.usgs.gov/coalqual/ | Wyoming | CAMPBELL | NORTHERN GREAT PLAINS | POWDER RIVER | GILLETTE |  | FORT UNION |  | WYODAK-ANDERSON | TONGUE RIVER |  | Tertiary | Paleocene |  |  | RENO RESERVOIR (7.5') | USGS-STANTON R W | BLACK THUNDER MINE | BT558 | BT558-23 | LIGNITE COAL | LIGNITE |  | GT and USGS | Drill Core | As Received | Bench | [6 empty] | W241129-15-S2 |  | 27.89 |  | 29.94 |  | 38.17 |  | 4 |  |  |  | B |  | B |  | B |  | B | 0.21 |  |  |  | B | 0.02 |  | 0.07 |  | 0.12 |  |  | B |  | B |  | B | 0 |  |  | B |  | B |  | No BTU | 43.05 |  | 59.04 |  |  | B |  | B |  | B |  | B |  | B | 14.74 |  | 11.7 | r | 5.3 |  | 20.6 |  | 18 |  | 26.6 |  | 4.65 | o | 0.015 |  | 0.324 | o | 0.25 |  | 3.07 |  | 0.95 |  |  | B | 18.9 |  |  | 6 |  | 5780 | d | 5720 | d | 11400 | d | 1680 |  | 144 |  | 125 | d | 1290 | d | 341 | d | 8.57 | d | 0.0216 |  | 0.589 |  | 0.41 | L | 58.8 |  | 402 |  | 0.168 |  | 1.4 | L | 2.31 |  | 0.018 |  | 4.34 |  | 340 |  | 1.2 |  | 2.83 |  | 0.057 | L | 14.4 |  | 0.61 | L | 0.28 | L | 0.0736 |  | 113 |  | 2.34 |  | 1.4 | L | 0.28 | L | 0.365 |  | 0.0057 | L | 0.61 | L | 0.41 | L | 0.61 | L | 2.63 |  | 3.24 |  | 0.0181 |  | 9.01 |  | 0.721 |  | 1.08 |  | 9.1 | L | 2.4 |  | 0.61 | L | 273 | d | 2.94 |  | 0.041 | L | 0.901 |  | 0.091 | L | 3.4 | L | 0.61 | L | 0.091 | L | 0.061 | L | 0.0736 |  | 1.3 |  | 0.555 |  | 0.364 |  | 1.14 |  | 354 |  | 0.0782 |  | 0.0385 |  |  | B | 0.775 |  | 0.61 | L | 0.2 | L | 0.23 | L | 18 |  | 0.23 | L | 2.64 |  | 0.172 |  | 3.48 |  | 29.4 |  | 23.7872
BT558 | 43.6667 | -105.283 | 74.15 | 3.8 | 1987-08-05 | WA25241129 | W241144 | CoalQual_USGS | https://ncrdspublic.er.usgs.gov/coalqual/ | Wyoming | CAMPBELL | NORTHERN GREAT PLAINS | POWDER RIVER | GILLETTE |  | FORT UNION |  | WYODAK-ANDERSON | TONGUE RIVER |  | Tertiary | Paleocene |  |  | RENO RESERVOIR (7.5') | USGS-STANTON R W | BLACK THUNDER MINE | BT558 | BT558-24 | LIGNITE COAL | LIGNITE |  | GT and USGS | Drill Core | As Received | Bench | [6 empty] | W241129-16-S2 |  | 27.04 |  | 33.9 |  | 34.95 |  | 4.11 |  |  |  | B |  | B |  | B |  | B | 0.26 |  |  |  | B | 0.03 |  | 0.09 |  | 0.14 |  |  | B |  | B |  | B | 0 |  |  | B |  | B |  | No BTU | 48.27 |  | 54.13 |  |  | B |  | B |  | B |  | B |  | B | 8.63 |  | 6.82 | r | 5.4 |  | 25.7 |  | 13.5 |  | 26.2 |  | 5.15 | o | 0.028 |  | 0.338 | o | 0.45 |  | 3.37 |  | 0.68 |  |  | B | 18.6 |  |  | 5.78 |  | 6960 | d | 4140 | d | 10800 | d | 1800 |  | 145 |  | 217 | d | 1370 | d | 236 | d | 7.98 | d | 0.0185 |  | 0.499 |  | 0.4 | L | 56.8 |  | 232 |  | 0.122 |  | 1.3 | L | 4.03 |  | 0.0232 |  | 4.3 |  | 751 |  | 0.843 |  | 2.33 |  | 0.054 | L | 6.95 |  | 0.58 | L | 0.27 | L | 0.0816 |  | 107 |  | 1.27 |  | 1.3 | L | 0.27 | L | 0.318 |  | 0.0054 | L | 0.58 | L | 0.4 | L | 0.58 | L | 2.26 |  | 1.27 |  | 0.0247 |  | 16.2 |  | 0.579 |  | 1.56 |  | 8.7 | L | 2.72 |  | 0.58 | L | 53.2 | d | 4.52 |  | 0.04 | L | 0.985 |  | 0.087 | L | 4.3 | L | 0.58 | L | 0.087 | L | 0.058 | L | 0.0719 |  | 0.821 |  | 0.494 |  | 0.424 |  | 2.03 |  | 272 |  | 0.0644 |  | 0.0483 |  |  | B | 0.67 |  | 0.58 | L | 0.19 | L | 0.23 | L | 6.95 |  | 0.148 |  | 3.07 |  | 0.192 |  | 4.23 |  | 32.5 |  | 23.3956
BT558 | 43.6667 | -105.283 | 77.95 | 0.875 | 1987-08-05 | WA25241129 | W241145 | CoalQual_USGS | https://ncrdspublic.er.usgs.gov/coalqual/ | Wyoming | CAMPBELL | NORTHERN GREAT PLAINS | POWDER RIVER | GILLETTE |  | FORT UNION |  | WYODAK-ANDERSON | TONGUE RIVER |  | Tertiary | Paleocene |  |  | RENO RESERVOIR (7.5') | USGS-STANTON R W | BLACK THUNDER MINE | BT558 | BT558-25 | LIGNITE COAL | LIGNITE |  | GT and USGS | Drill Core | As Received | Bench | [6 empty] | W241129-17-S2 |  | 28.84 |  | 29.94 |  | 38.72 |  | 2.5 |  |  |  | B |  | B |  | B |  | B | 0.23 |  |  |  | B | 0.02 |  | 0.06 |  | 0.15 |  |  | B |  | B |  | B | 0 |  |  | B |  | B |  | No BTU | 42.86 |  | 58.34 |  |  | B |  | B |  | B |  | B |  | B | 6.4 |  | 5.4 | r | 3.4 |  | 10.4 |  | 15.6 |  | 31.3 |  | 5.81 | o | 0.022 |  | 0.513 | o | 0.42 |  | 3.84 |  | 0.71 |  |  | B | 26.8 |  |  | 3.59 |  | 1750 | d | 2970 | d | 8030 | d | 1260 |  | 137 |  | 126 | d | 965 | d | 153 | d | 11.3 | d | 0.0151 |  | 0.437 |  | 0.25 | L | 25.5 |  | 144 |  | 0.054 | L | 0.8 | L | 2.18 |  | 0.018 |  | 1.68 |  | 211 |  | 0.524 |  | 1.07 |  | 0.043 | L | 3.95 |  | 0.36 | L | 0.17 | L | 0.0338 |  | 211 |  | 0.97 |  | 0.8 | L | 0.17 | L | 0.128 |  | 0.0053 | L | 0.054 | L | 0.25 | L | 0.36 | L | 0.819 |  | 0.323 |  | 0.0127 |  | 7.91 |  | 0.827 |  | 0.575 |  | 5.4 | L | 1.4 |  | 0.36 | L | 39.3 | d | 2.08 |  | 0.025 | L | 0.25 | L | 0.054 | L | 3.2 | L | 0.36 | L | 0.054 | L | 0.036 | L | 0.0803 |  | 0.358 |  | 0.296 |  | 0.174 |  | 0.791 |  | 262 |  | 0.0412 |  | 0.018 |  |  | B | 0.223 |  | 0.36 | L | 0.12 | L | 0.23 | L | 6.11 |  | 0.106 |  | 1.37 |  | 0.0803 |  | 3.2 |  | 13.3 |  | 11.5818
BT558 | 43.6667 | -105.283 | 78.825 | 0.725 | 1987-08-05 | WA25241129 | W241146 | CoalQual_USGS | https://ncrdspublic.er.usgs.gov/coalqual/ | Wyoming | CAMPBELL | NORTHERN GREAT PLAINS | POWDER RIVER | GILLETTE |  | FORT UNION |  | WYODAK-ANDERSON | TONGUE RIVER |  | Tertiary | Paleocene |  |  | RENO RESERVOIR (7.5') | USGS-STANTON R W | BLACK THUNDER MINE | BT558 | BT558-26 | LIGNITE COAL | LIGNITE |  | GT and USGS | Drill Core | As Received | Bench | [6 empty] | W241129-18-S2 |  | 26.74 |  | 34.23 |  | 35.08 |  | 3.95 |  |  |  | B |  | B |  | B |  | B | 0.32 |  |  |  | B | 0.03 |  | 0.11 |  | 0.18 |  |  | B |  | B |  | B | 0 |  |  | B |  | B |  | No BTU | 48.21 |  | 53.88 |  |  | B |  | B |  | B |  | B |  | B | 6.38 |  | 5.38 | r | 5.2 |  | 21.9 |  | 14.7 |  | 24.6 |  | 4.48 | o | 0.023 |  | 0.311 | o | 0.38 |  | 5.17 |  | 0.74 |  |  | B | 25.5 |  |  | 5.5 |  | 5620 | d | 4270 | d | 9650 | d | 1480 |  | 126 |  | 174 | d | 1990 | d | 243 | d | 10.8 | d | 0.0209 |  | 0.56 |  | 0.38 | L | 51.7 |  | 231 |  | 0.083 | L | 1.3 | L | 3.06 |  | 0.0165 |  | 3.86 |  | 317 |  | 0.814 |  | 2.04 |  | 0.053 | L | 6.05 |  | 0.55 | L | 0.26 | L | 0.074 |  | 52.8 |  | 1.37 |  | 1.3 | L | 0.26 | L | 0.289 |  | 0.0053 | L | 0.083 | L | 0.38 | L | 0.55 | L | 2.22 |  | 0.55 |  | 0.0243 |  | 12.6 |  | 0.605 |  | 1.37 |  | 8.3 | L | 2.09 |  | 0.55 | L | 45.6 | d | 3.52 |  | 0.038 | L | 0.769 |  | 0.083 | L | 5.3 | L | 0.55 | L | 0.083 | L | 0.055 | L | 0.0782 |  | 0.78 |  | 0.602 |  | 0.379 |  | 0.879 |  | 258 |  | 0.0676 |  | 0.0423 |  |  | B | 0.824 |  | 0.55 | L | 0.18 | L | 0.24 | L | 7.69 |  | 0.169 |  | 2.47 |  | 0.196 |  | 2.86 |  | 25.8 |  | 21.0776
BT558 | 43.6667 | -105.283 | 79.55 | 5.75 | 1987-08-05 | WA25241129 | W241147 | CoalQual_USGS | https://ncrdspublic.er.usgs.gov/coalqual/ | Wyoming | CAMPBELL | NORTHERN GREAT PLAINS | POWDER RIVER | GILLETTE |  | FORT UNION |  | WYODAK-ANDERSON | TONGUE RIVER |  | Tertiary | Paleocene |  |  | RENO RESERVOIR (7.5') | USGS-STANTON R W | BLACK THUNDER MINE | BT558 | BT558-27 | LIGNITE COAL | LIGNITE |  | GT and USGS | Drill Core | As Received | Bench | [6 empty] | W241129-19-S2 |  | 24.74 |  | 32.18 |  | 37.36 |  | 5.72 |  |  |  | B |  | B |  | B |  | B | 0.23 |  |  |  | B | 0.02 |  | 0.05 |  | 0.16 |  |  | B |  | B |  | B | 0 |  |  | B |  | B |  | No BTU | 45.31 |  | 57.97 |  |  | B |  | B |  | B |  | B |  | B | 10.07 |  | 8.07 | r | 6.6 |  | 41.1 |  | 15.4 |  | 19.3 |  | 3.65 | o | 0.016 |  | 0.284 | o | 0.2 |  | 2.39 |  | 1.09 |  |  | B | 12.4 |  |  | 7.18 |  | 13800 | d | 5850 | d | 9890 | d | 1580 |  | 151 |  | 119 | d | 1200 | d | 468 | d | 5.4 | d | 0.0258 |  | 0.685 |  | 0.49 | L | 56.7 |  | 316 |  | 0.179 |  | 1.6 | L | 1.74 |  | 0.0215 |  | 4.33 |  | 218 |  | 0.783 |  | 3.48 |  | 0.066 | L | 7.9 |  | 0.72 | L | 0.34 | L | 0.0903 |  | 109 |  | 2.15 |  | 1.6 | L | 0.34 | L | 0.772 |  | 0.0055 | L | 0.11 | L | 0.49 | L | 0.72 | L | 2.55 |  | 2.15 |  | 0.0348 |  | 11.5 |  | 1.22 |  | 2.94 |  | 11 | L | 2.66 |  | 0.72 | L | 229 | d | 3.88 |  | 0.049 | L | 0.933 |  | 0.11 | L | 5.5 | L | 0.72 | L | 0.11 | L | 0.072 | L | 0.099 |  | 1.06 |  | 0.587 |  | 0.45 |  | 1.65 |  | 316 |  | 0.175 |  | 0.0642 |  |  | B | 1.62 |  | 0.72 | L | 0.23 | L | 0.37 |  | 12.2 |  | 0.37 |  | 4.38 |  | 0.271 |  | 3.52 |  | 55.3 |  | 27.5933
BT558 | 43.6667 | -105.283 | 85.3 | 2 | 1987-08-05 | WA25241129 | W241148 | CoalQual_USGS | https://ncrdspublic.er.usgs.gov/coalqual/ | Wyoming | CAMPBELL | NORTHERN GREAT PLAINS | POWDER RIVER | GILLETTE |  | FORT UNION |  | WYODAK-ANDERSON | TONGUE RIVER |  | Tertiary | Paleocene |  |  | RENO RESERVOIR (7.5') | USGS-STANTON R W | BLACK THUNDER MINE | BT558 | BT558-28 | LIGNITE COAL | LIGNITE |  | GT and USGS | Drill Core | As Received | Bench | [6 empty] | W241129-20-S2 |  | 27.86 |  | 29.86 |  | 34.3 |  | 7.98 |  |  |  | B |  | B |  | B |  | B | 0.31 |  |  |  | B | 0.03 |  | 0.03 |  | 0.25 |  |  | B |  | B |  | B | 0 |  |  | B |  | B |  | No BTU | 45.12 |  | 59.67 |  |  | B |  | B |  | B |  | B |  | B | 11.41 |  | 9.21 | r | 10.3 |  | 36.4 |  | 26.4 |  | 14 |  | 2.49 | o | 0.011 |  | 0.203 | o | 0.41 |  | 1.91 |  | 1.66 |  |  | B | 11.4 |  |  | 11.4 |  | 19300 | d | 15800 | d | 11300 | d | 1700 |  | 170 |  | 387 | d | 1520 | d | 1130 | d | 5.02 | d | 0.0579 |  | 1.2 |  | 0.78 | L | 61.3 |  | 749 |  | 0.397 |  | 2.5 | L | 2.59 |  | 0.034 |  | 9.14 |  | 120 | L | 1.83 |  | 4.74 |  | 0.129 |  | 21.6 |  | 1.2 | L | 0.53 | L | 0.144 |  | 220 |  | 7.6 |  | 2.5 | L | 0.579 |  | 1.17 |  | 0.0056 | L | 1.2 | L | 0.78 | L | 1.2 | L | 5.42 |  | 3.06 |  | 0.0385 |  | 12.5 |  | 1.7 |  | 12.5 |  | 18 | L | 4.76 |  | 1.2 | L | 1390 | d | 7.03 |  | 0.078 | L | 2.38 |  | 0.18 | L | 5.6 | L | 1.2 | L | 0.18 | L | 0.12 | L | 0.172 |  | 3.05 |  | 1.4 |  | 0.7 |  | 1.47 |  | 556 |  | 0.395 |  | 0.106 |  |  | B | 3.22 |  | 1.2 | L | 0.37 | L | 1.44 |  | 38.6 |  | 0.716 |  | 5.45 |  | 0.293 |  | 5.45 |  | 111 |  | 48.3015
BT558 | 43.6667 | -105.283 | 87.3 | 1.5 | 1987-08-05 | WA25241129 | W241149 | CoalQual_USGS | https://ncrdspublic.er.usgs.gov/coalqual/ | Wyoming | CAMPBELL | NORTHERN GREAT PLAINS | POWDER RIVER | GILLETTE |  | FORT UNION |  | WYODAK-ANDERSON | TONGUE RIVER |  | Tertiary | Paleocene |  |  | RENO RESERVOIR (7.5') | USGS-STANTON R W | BLACK THUNDER MINE | BT558 | BT558-29 | LIGNITE COAL | LIGNITE |  | GT and USGS | Drill Core | As Received | Bench | [6 empty] | W241129-21-S2 |  | 29.29 |  | 28.47 |  | 36.74 |  | 5.5 |  |  |  | B |  | B |  | B |  | B | 0.21 |  |  |  | B | 0.02 |  | 0.04 |  | 0.15 |  |  | B |  | B |  | B | 0 |  |  | B |  | B |  | No BTU | 42.66 |  | 60.48 |  |  | B |  | B |  | B |  | B |  | B | 8.19 |  | 6.6 | r | 7.2 |  | 28.5 |  | 18.5 |  | 22.4 |  | 3.82 | o | 0.017 |  | 0.284 | o | 0.44 |  | 2.73 |  | 1.17 |  |  | B | 12.3 |  |  | 7.68 |  | 10300 | d | 7540 | d | 12300 | d | 1770 |  | 162 |  | 282 | d | 1470 | d | 539 | d | 5.27 | d | 0.0663 |  | 0.685 |  | 0.53 | L | 57 |  | 1000 |  | 0.262 |  | 1.7 | L | 3.08 |  | 0.0247 |  | 8.99 |  | 107 |  | 1.32 |  | 3.07 |  | 0.065 | L | 10 |  | 0.78 | L | 0.36 | L | 0.149 |  | 107 |  | 3.93 |  | 1.7 | L | 0.36 | L | 0.635 |  | 0.0054 | L | 0.78 | L | 0.53 | L | 0.78 | L | 5.71 |  | 1.85 |  | 0.0364 |  | 13.1 |  | 0.925 |  | 2.62 |  | 12 | L | 3.01 |  | 0.78 | L | 1590 | d | 4.7 |  | 0.053 | L | 1.54 |  | 0.12 | L | 5.4 | L | 0.78 | L | 0.12 | L | 0.078 | L | 0.116 |  | 1.73 |  | 0.717 |  | 0.674 |  | 0.925 |  | 732 |  | 0.183 |  | 0.0953 |  |  | B | 1.5 |  | 0.78 | L | 0.25 | L | 0.727 |  | 16.2 |  | 0.257 |  | 4.39 |  | 0.322 |  | 4.47 |  | 41.6 |  | 38.3067
BT558 | 43.6667 | -105.283 | 88.8 | 4.225 | 1987-08-05 | WA25241129 | W241150 | CoalQual_USGS | https://ncrdspublic.er.usgs.gov/coalqual/ | Wyoming | CAMPBELL | NORTHERN GREAT PLAINS | POWDER RIVER | GILLETTE |  | FORT UNION |  | WYODAK-ANDERSON | TONGUE RIVER |  | Tertiary | Paleocene |  |  | RENO RESERVOIR (7.5') | USGS-STANTON R W | BLACK THUNDER MINE | BT558 | BT558-30 | LIGNITE COAL | LIGNITE |  | GT and USGS | Drill Core | As Received | Bench | [6 empty] | W241129-22-S2 |  | 27.86 |  | 30.57 |  | 38.26 |  | 3.31 |  |  |  | B |  | B |  | B |  | B | 0.15 |  |  |  | B | 0.02 |  | 0.05 |  | 0.08 |  |  | B |  | B |  | B | 0 |  |  | B |  | B |  | No BTU | 43.73 |  | 58.07 |  |  | B |  | B |  | B |  | B |  | B | 12.84 |  | 9.92 | r | 4.2 |  | 20.4 |  | 14.6 |  | 30.3 |  | 5.48 | o | 0.016 |  | 0.446 | o | 0.3 |  | 4.45 |  | 0.6 |  |  | B | 16.6 |  |  | 4.66 |  | 4440 | d | 3600 | d | 10100 | d | 1540 |  | 154 |  | 116 | d | 1450 | d | 167 | d | 7.37 | d | 0.0126 |  | 0.555 |  | 0.32 | L | 27 |  | 410 |  | 0.149 |  | 1.1 | L | 1.98 |  | 0.0187 |  | 5.66 |  | 120 | L | 0.877 |  | 1.67 |  | 0.045 | L | 3.4 |  | 0.47 | L | 0.22 | L | 0.102 |  | 55.5 |  | 0.933 |  | 1.1 | L | 0.22 | L | 0.212 |  | 0.0056 | L | 0.07 | L | 0.32 | L | 0.47 | L | 3.15 |  | 0.699 |  | 0.0333 |  | 7.46 |  | 0.886 |  | 1.49 |  |  | B | 5.13 |  | 0.47 | L | 247 | d | 2.19 |  | 0.032 | L | 1.12 |  | 0.07 | L | 5.6 | L | 0.47 | L | 0.07 | L | 0.047 | L | 0.04 |  | 0.757 |  | 0.45 | L | 0.548 |  | 0.22 | L | 247 |  | 0.0699 |  | 0.0666 |  |  | B | 0.497 |  | 0.47 | L | 0.15 | L | 0.25 | L | 8.39 |  | 0.23 | L | 5.13 |  | 0.251 |  | 3.54 |  | 26.1 |  | 18.3909
BT558 | 43.6667 | -105.283 | 93.025 | 1.575 | 1987-08-05 | WA25241129 | W241151 | CoalQual_USGS | https://ncrdspublic.er.usgs.gov/coalqual/ | Wyoming | CAMPBELL | NORTHERN GREAT PLAINS | POWDER RIVER | GILLETTE |  | FORT UNION |  | WYODAK-ANDERSON | TONGUE RIVER |  | Tertiary | Paleocene |  |  | RENO RESERVOIR (7.5') | USGS-STANTON R W | BLACK THUNDER MINE | BT558 | BT558-31 | LIGNITE COAL | LIGNITE |  | GT and USGS | Drill Core | As Received | Bench | [6 empty] | W241129-23-S2 |  | 27.6 |  | 33 |  | 36.74 |  | 2.66 |  |  |  | B |  | B |  | B |  | B | 0.15 |  |  |  | B | 0.02 |  | 0.07 |  | 0.06 |  |  | B |  | B |  | B | 0 |  |  | B |  | B |  | No BTU | 46.68 |  | 54.8 |  |  | B |  | B |  | B |  | B |  | B | 8.98 |  | 6.99 | r | 3.7 |  | 14.8 |  | 12.6 |  | 33.1 |  | 6.64 | o | 0.016 |  | 0.54 | o | 0.34 |  | 5.67 |  | 0.48 |  |  | B | 20 |  |  | 3.98 |  | 2750 | d | 2650 | d | 9400 | d | 1590 |  | 159 |  | 113 | d | 1580 | d | 114 | d | 8.6 | d | 0.0167 |  | 0.656 |  | 0.28 | L | 23.1 |  | 346 |  | 0.0995 |  | 0.88 | L | 3.09 |  | 0.0199 |  | 2.06 |  | 110 | L | 0.566 |  | 1.27 |  | 0.22 | L | 2.98 |  | 0.4 | L | 0.19 | L | 0.0527 |  | 108 |  | 0.995 |  | 0.88 | L | 0.19 | L | 0.115 |  | 0.0054 | L | 0.4 | L | 0.28 | L | 0.4 | L | 1.14 |  | 0.318 |  | 0.0151 |  | 6.36 |  | 0.875 |  | 1.47 |  |  | B | 7.16 |  | 0.4 | L | 33 | d | 2.55 |  | 0.028 | L | 0.28 | L | 0.06 | L | 4.4 | L | 0.4 | L | 0.06 | L | 0.04 | L | 0.0452 |  | 0.514 |  | 0.226 |  | 0.269 |  | 0.19 | L | 282 |  | 0.0258 |  | 0.0226 |  |  | B | 0.333 |  | 0.4 | L | 0.13 | L | 0.21 | L | 6.76 |  | 0.22 | L | 2.35 |  | 0.121 |  | 3.5 |  | 18.3 |  | 8.5804
BT558 | 43.6667 | -105.283 | 94.6 | 0.9 | 1987-08-05 | WA25241129 | W241152 | CoalQual_USGS | https://ncrdspublic.er.usgs.gov/coalqual/ | Wyoming | CAMPBELL | NORTHERN GREAT PLAINS | POWDER RIVER | GILLETTE |  | FORT UNION |  | WYODAK-ANDERSON | TONGUE RIVER |  | Tertiary | Paleocene |  |  | RENO RESERVOIR (7.5') | USGS-STANTON R W | BLACK THUNDER MINE | BT558 | BT558-32 | LIGNITE COAL | LIGNITE |  | GT and USGS | Drill Core | As Received | Bench | [6 empty] | W241129-24-S2 |  | 27.94 |  | 32 |  | 37.31 |  | 2.75 |  |  |  | B |  | B |  | B |  | B | 0.13 |  |  |  | B | 0.01 |  | 0.04 |  | 0.08 |  |  | B |  | B |  | B | 0 |  |  | B |  | B |  | No BTU | 45.6 |  | 55.97 |  |  | B |  | B |  | B |  | B |  | B | 10.55 |  | 8.55 | r | 4 |  | 18.5 |  | 14.8 |  | 30.3 |  | 5.81 | o | 0.014 |  | 0.513 | o | 0.39 |  | 4.78 |  | 0.52 |  |  | B | 16.2 |  |  | 4.37 |  | 3780 | d | 3420 | d | 9460 | d | 1530 |  | 166 |  | 142 | d | 1460 | d | 136 | d | 7.09 | d | 0.0429 |  | 0.459 |  | 0.3 | L | 25.4 |  | 381 |  | 0.0919 |  | 0.97 | L | 5.95 |  | 0.0219 |  | 4.91 |  | 110 | L | 0.508 |  | 0.886 |  | 0.044 | L | 3.89 |  | 0.44 | L | 0.21 | L | 0.047 |  | 109 |  | 1.01 |  | 0.97 | L | 0.21 | L | 0.147 |  | 0.0055 | L | 0.44 | L | 0.3 | L | 0.44 | L | 2.93 |  | 0.35 |  | 0.0153 |  | 6.12 |  | 1.01 |  | 1.05 |  |  | B | 5.25 |  | 0.44 | L | 82.2 | d | 3.15 |  | 0.03 | L | 1.22 |  | 0.066 | L | 4.4 | L | 0.44 | L | 0.066 | L | 0.044 | L | 0.0678 |  | 0.624 |  | 0.328 |  | 0.252 |  | 0.21 | L | 236 |  | 0.058 |  | 0.0317 |  |  | B | 0.391 |  | 0.44 | L | 0.14 | L | 0.22 | L | 8.75 |  | 0.22 | L | 2.45 |  | 0.114 |  | 3.59 |  | 19.2 |  | 14.47
BT558 | 43.6667 | -105.283 | 95.5 | 4.8 | 1987-08-05 | WA25241129 | W241153 | CoalQual_USGS | https://ncrdspublic.er.usgs.gov/coalqual/ | Wyoming | CAMPBELL | NORTHERN GREAT PLAINS | POWDER RIVER | GILLETTE |  | FORT UNION |  | WYODAK-ANDERSON | TONGUE RIVER |  | Tertiary | Paleocene |  |  | RENO RESERVOIR (7.5') | USGS-STANTON R W | BLACK THUNDER MINE | BT558 | BT558-33 | LIGNITE COAL | LIGNITE |  | GT and USGS | Drill Core | As Received | Bench | [6 empty] | W241129-25-S2 |  | 26.42 |  | 32.5 |  | 37.31 |  | 3.77 |  |  |  | B |  | B |  | B |  | B | 0.25 |  |  |  | B | 0.01 |  | 0.12 |  | 0.12 |  |  | B |  | B |  | B | 0 |  |  | B |  | B |  | No BTU | 45.56 |  | 56.38 |  |  | B |  | B |  | B |  | B |  | B | 13.79 |  | 10.8 | r | 5 |  | 23.4 |  | 13.6 |  | 25.8 |  | 4.81 | o | 0.012 |  | 0.392 | o | 0.37 |  | 6.29 |  | 0.7 |  |  | B | 23.4 |  |  | 5.6 |  | 6130 | d | 4030 | d | 10300 | d | 1630 |  | 163 |  | 173 | d | 2470 | d | 235 | d | 10.5 | d | 0.0286 |  | 0.773 |  | 0.39 | L | 32.5 |  | 392 |  | 0.196 |  | 1.3 | L | 3.35 |  | 0.0336 |  | 3.3 |  | 112 |  | 0.868 |  | 1.76 |  | 0.057 | L | 7.85 |  | 0.57 | L | 0.26 | L | 0.0673 |  | 56 |  | 1.35 |  | 1.3 | L | 0.26 | L | 0.278 |  | 0.0057 | L | 0.085 | L | 0.39 | L | 0.57 | L | 1.94 |  | 0.729 |  | 0.0202 |  | 6.73 |  | 1.63 |  | 1.85 |  |  | B | 9.53 |  | 0.57 | L | 233 | d | 2.91 |  | 0.039 | L | 0.953 |  | 0.085 | L | 5.7 | L | 0.57 | L | 0.085 | L | 0.057 | L | 0.0886 |  | 0.91 |  | 0.34 | L | 0.327 |  | 0.26 | L | 308 |  | 0.0673 |  | 0.0482 |  |  | B | 0.703 |  | 0.57 | L | 0.18 | L | 0.258 |  | 11.2 |  | 0.202 |  | 3.25 |  | 0.147 |  | 5.49 |  | 34.2 |  | 12.8377
BT558 | 43.6667 | -105.283 | 100.3 | 3.2 | 1987-08-05 | WA25241129 | W241154 | CoalQual_USGS | https://ncrdspublic.er.usgs.gov/coalqual/ | Wyoming | CAMPBELL | NORTHERN GREAT PLAINS | POWDER RIVER | GILLETTE |  | FORT UNION |  | WYODAK-ANDERSON | TONGUE RIVER |  | Tertiary | Paleocene |  |  | RENO RESERVOIR (7.5') | USGS-STANTON R W | BLACK THUNDER MINE | BT558 | BT558-34 | LIGNITE COAL | LIGNITE |  | GT and USGS | Drill Core | As Received | Bench | [6 empty] | W241129-26-S2 |  | 26.75 |  | 35.56 |  | 32.57 |  | 5.12 |  |  |  | B |  | B |  | B |  | B | 0.35 |  |  |  | B | 0.03 |  | 0.11 |  | 0.21 |  |  | B |  | B |  | B | 0 |  |  | B |  | B |  | No BTU | 50.98 |  | 52.2 |  |  | B |  | B |  | B |  | B |  | B | 10.51 |  | 8.51 | r | 6.8 |  | 32.4 |  | 15.7 |  | 18.7 |  | 3.65 | o | 0.01 |  | 0.351 | o | 0.39 |  | 5.17 |  | 1.09 |  |  | B | 17.8 |  |  | 7.43 |  | 11300 | d | 6170 | d | 9920 | d | 1640 |  | 193 |  | 241 | d | 2690 | d | 484 | d | 7.78 | d | 0.0691 |  | 1.01 |  | 0.51 | L | 55 |  | 609 |  | 0.416 |  | 1.7 | L | 3.57 |  | 0.0297 |  | 9.85 |  | 219 |  | 2.34 |  | 4.46 |  | 0.106 |  | 9.66 |  | 0.75 | L | 0.35 | L | 0.222 |  | 54.7 |  | 4.61 |  | 1.7 | L | 0.379 |  | 0.601 |  | 0.0055 | L | 0.12 | L | 0.51 | L | 0.75 | L | 5.71 |  | 0.966 |  | 0.0459 |  | 7.43 |  | 1.26 |  | 2.08 |  | 12 | L | 9.66 |  | 0.75 | L | 666 | d | 4.83 |  | 0.051 | L | 0.51 | L | 0.12 | L | 5.5 | L | 0.75 | L | 0.12 | L | 0.075 | L | 0.33 |  | 1.86 |  | 0.55 | L | 1.1 |  | 1.34 |  | 409 |  | 0.157 |  | 0.117 |  |  | B | 1.71 |  | 0.75 | L | 0.24 | L | 0.706 |  | 14.9 |  | 0.33 | L | 4.76 |  | 0.428 |  | 4.61 |  | 41.6 |  | 38.4129
BT558 | 43.6667 | -105.283 | 103.5 | 0.6 | 1987-08-05 |  | W241155 | CoalQual_USGS | https://ncrdspublic.er.usgs.gov/coalqual/ | Wyoming | CAMPBELL | NORTHERN GREAT PLAINS | POWDER RIVER | GILLETTE |  | FORT UNION |  | WYODAK-ANDERSON | TONGUE RIVER |  | Tertiary | Paleocene |  |  | RENO RESERVOIR (7.5') | USGS-STANTON R W | BLACK THUNDER MINE | BT558 | BT558-35 | ROCK |  | Rock | GT and USGS | Rock Core sample | As Received | Single sample | [6 empty] | W241129-27F-S2 | ROCK | 13.94 |  | 15.73 |  | 7 |  | 63.33 |  |  |  | B |  | B |  | B |  | B | 0.25 |  |  |  | B | 0.07 |  | 0.09 |  | 0.09 |  |  | B |  | B |  | B | 0 |  |  | B |  | B | -40 | No BTU | 12.27 | B | 87.73 |  |  | B |  | B |  | B |  | B |  | B | 2.33 |  | 2.33 | r | 73.2 |  | 61.2 |  | 27.8 |  | 0.9 |  | 0.797 | o | 0.0023 |  | 0.135 | o | 1.55 |  | 1.7 |  | 0.99 |  |  | B | 1.14 |  |  | 74.9 |  | 214000 | d | 110000 | d | 4820 | d | 3600 |  | 749 |  | 9670 | d | 8910 | d | 4440 | d | 0.467 | d | 0.472 |  | 3.57 |  | 5.1 | L | 70.4 |  | 824 |  | 2.17 |  | 17 | L | 2.02 |  | 0.375 |  | 50.4 |  | 307 |  | 5.94 |  | 71.4 |  | 8.05 |  | 74.9 |  | 7.5 | L | 3.5 | L | 0.686 |  | 717 |  | 35.2 |  | 17 | L | 3.5 | L | 3.07 |  | 0.0052 | L | 7.5 | L | 5.1 | L | 7.5 | L | 30.7 |  | 28.5 |  | 0.227 |  | 17.2 |  | 8.99 |  | 30 |  | 41.2 |  | 35.2 |  | 7.5 | L | 262 | d | 33.7 |  | 0.51 | L | 5.1 | L | 1.2 | L | 74.7 |  | 7.5 | L | 1.2 | L | 0.75 | L | 1.24 |  | 12.2 |  | 3.58 |  | 4.07 |  | 6.52 |  | 247 |  | 1.32 |  | 0.424 |  |  | B | 13.1 |  | 7.5 | L | 2.4 | L | 5.29 |  | 232 |  | 2.51 |  | 21.7 |  | 1.75 |  | 60.7 |  | 255 |  | 199.257
A2 | 44.3428 | -105.459 | 170.1833 | 2.316667 | 1987-09-01 | WA37241553 | W241553 | CoalQual_USGS | https://ncrdspublic.er.usgs.gov/coalqual/ | Wyoming | CAMPBELL | NORTHERN GREAT PLAINS | POWDER RIVER | GILLETTE |  | FORT UNION |  | WYODAK-ANDERSON | TONGUE RIVER |  | Tertiary | Paleocene |  |  | GILLETTE EAST (7.5') | USGS-STANTON R W | NO DATA ENTERED | A2 | A2-1.1 | SUBBITUMINOUS COAL | SUBBITUMINOUS |  | GT and USGS | Drill Core | As Received | Bench | [6 empty] | W241553-01-S1 |  | 30.14 |  | 31.04 |  | 30.92 |  | 7.9 |  |  |  | B |  | B |  | B |  | B | 1.44 |  |  |  | B | 0.1 |  | 0.24 |  | 1.1 |  |  | B |  | B |  | B | 0 |  | 47 |  |  | B |  | No BTU | 47.68 |  | 57.3 |  |  | B |  | B |  | B |  | B |  | B | 14.36 |  | 11.4 | r | 11.5 |  | 31.4 |  | 18.4 |  | 11 |  | 2.66 | o | 0.0077 |  | 1.26 | o | 0.66 |  | 8.61 |  | 0.76 |  |  | B | 19.7 |  |  | 13 |  | 19000 | d | 12600 | d | 10200 | d | 2080 |  | 1210 |  | 712 | d | 7810 | d | 590 | d | 8.89 | d | 0.13 |  | 5.08 |  | 0.89 | L | 59.7 |  | 298 |  | 2.72 |  | 2.9 | L | 4.95 |  | 0.117 |  | 33.1 |  | 120 | L | 5.16 |  | 12.7 |  | 0.521 |  | 37.6 |  | 1.3 | L | 0.6 | L | 0.627 |  | 56.4 |  | 7.27 |  | 2.9 | L | 0.6 | L | 0.661 |  | 0.0451 |  | 0.584 |  | 0.89 | L | 1.3 | L | 21.3 |  | 3.76 |  | 0.181 |  | 9.99 |  | 1.56 |  | 1.82 |  | 12.8 |  | 13 |  | 1.3 | L | 340 | d | 2.85 |  | 0.089 | L | 2.72 |  | 0.2 | L | 4.4 |  | 1.3 | L | 0.2 | L | 0.13 | L | 0.677 |  | 4.81 |  | 2.7 |  | 2.98 |  | 1.12 |  | 350 |  | 0.158 |  | 0.407 |  |  | B | 4.26 |  | 1.3 | L | 0.42 | L | 1.79 |  | 23.4 |  | 0.592 |  | 11.3 |  | 1.44 |  | 28.5 |  | 27.2 |  | 93.539
A2 | 44.3428 | -105.459 | 172.5 | 3 | 1987-09-01 | WA37241553 | W241554 | CoalQual_USGS | https://ncrdspublic.er.usgs.gov/coalqual/ | Wyoming | CAMPBELL | NORTHERN GREAT PLAINS | POWDER RIVER | GILLETTE |  | FORT UNION |  | WYODAK-ANDERSON | TONGUE RIVER |  | Tertiary | Paleocene |  |  | GILLETTE EAST (7.5') | USGS-STANTON R W | NO DATA ENTERED | A2 | A2-1.2 | SUBBITUMINOUS COAL | SUBBITUMINOUS |  | GT and USGS | Drill Core | As Received | Bench | [6 empty] | W241553-02-S1 |  | 30.33 |  | 29.49 |  | 27.9 |  | 12.28 |  |  |  | B |  | B |  | B |  | B | 1.43 |  |  |  | B | 0.23 |  | 0.4 |  | 0.8 |  |  | B |  | B |  | B |  | B | 53 |  |  | B |  | No BTU | 47.81 |  | 59.9 |  |  | B |  | B |  | B |  | B |  | B | 16.35 |  | 13.4 | r | 14.7 |  | 35.7 |  | 17.4 |  | 10.3 |  | 2.32 | o | 0.01 |  | 0.891 | o | 0.46 |  | 8.91 |  | 1.16 |  |  | B | 17.5 |  |  | 17 |  | 28300 | d | 15600 | d | 12500 | d | 2380 |  | 1120 |  | 649 | d | 10600 | d | 1180 | d | 8.08 | d | 0.0916 |  | 5.08 |  | 1.2 | L | 45.8 |  | 407 |  | 1.26 |  | 3.8 | L | 3.19 |  | 0.153 |  | 41.5 |  | 120 | L | 4.26 |  | 13.7 |  | 0.508 |  | 25.4 |  | 1.7 | L | 0.79 | L | 1.12 |  | 57.7 |  | 6.28 |  | 3.8 | L | 0.79 | L | 1.06 |  | 0.0346 |  | 0.746 |  | 1.2 | L | 1.7 | L | 25 |  | 8.14 |  | 0.188 |  | 17 |  | 1.66 |  | 2.38 |  | 22.1 |  | 20.4 |  | 1.7 | L | 593 | d | 2.38 |  | 0.12 | L | 3.22 |  | 0.26 | L | 16 | L | 1.7 | L | 0.26 | L | 0.17 | L | 0.547 |  | 4.79 |  | 4.62 |  | 5.3 |  | 1.87 |  | 560 |  | 0.268 |  | 0.615 |  |  | B | 4.33 |  | 1.7 | L | 0.55 | L | 1.6 |  | 30.5 |  | 0.889 |  | 13.6 |  | 1.64 |  | 35.6 |  | 33.9 |  | 123.019
A2 | 44.3428 | -105.459 | 175.5 | 7 | 1987-09-01 | WA37241553 | W241555 | CoalQual_USGS | https://ncrdspublic.er.usgs.gov/coalqual/ | Wyoming | CAMPBELL | NORTHERN GREAT PLAINS | POWDER RIVER | GILLETTE |  | FORT UNION |  | WYODAK-ANDERSON | TONGUE RIVER |  | Tertiary | Paleocene |  |  | GILLETTE EAST (7.5') | USGS-STANTON R W | NO DATA ENTERED | A2 | A2-1.3 | SUBBITUMINOUS COAL | SUBBITUMINOUS |  | GT and USGS | Drill Core | As Received | Bench | [6 empty] | W241553-03-S1 |  | 31.38 |  | 31.62 |  | 30.82 |  | 6.18 |  |  |  | B |  | B |  | B |  | B | 0.71 |  |  |  | B | 0.04 |  | 0.13 |  | 0.54 |  |  | B |  | B |  | B |  | B | 52 |  |  | B |  | No BTU | 48.76 |  | 55.05 |  |  | B |  | B |  | B |  | B |  | B | 10.94 |  | 8.94 | r | 8 |  | 23.1 |  | 12.7 |  | 23.3 |  | 4.98 | o | 0.02 |  | 2.16 | o | 0.21 |  | 5.43 |  | 0.61 |  |  | B | 20.6 |  |  | 8.79 |  | 9480 | d | 5900 | d | 14600 | d | 2640 |  | 1410 |  | 153 | d | 3340 | d | 320 | d | 9.05 | d | 0.0193 |  | 2.48 |  | 0.6 | L | 55.3 |  | 369 |  | 0.501 |  | 2 | L | 3.81 |  | 0.0211 |  | 16.4 |  | 220 |  | 1.28 |  | 3.4 |  | 0.077 | L | 8.26 |  | 0.88 | L | 0.41 | L | 0.51 |  | 43.9 |  | 1.67 |  | 2 | L | 0.41 | L | 0.516 |  | 0.0879 |  | 0.826 |  | 0.6 | L | 0.88 | L | 8.28 |  | 2.28 |  | 0.137 |  | 17.6 |  | 0.756 |  | 1.41 |  | 14 | L | 6.85 |  | 0.88 | L | 346 | d | 1.14 |  | 0.06 | L | 2.2 |  | 0.14 | L | 20 | L | 0.88 | L | 0.14 | L | 0.088 | L | 0.121 |  | 1.88 |  | 2.91 |  | 2.45 |  | 0.41 | L | 553 |  | 0.0604 |  | 0.233 |  |  | B | 1.18 |  | 0.88 | L | 0.29 | L | 0.406 |  | 12.3 |  | 0.11 | L | 11.4 |  | 1.04 |  | 4.13 |  | 33.4 |  | 61.646
A2 | 44.3428 | -105.459 | 182.5 | 2.5 | 1987-09-01 | WA37241553 | W241556 | CoalQual_USGS | https://ncrdspublic.er.usgs.gov/coalqual/ | Wyoming | CAMPBELL | NORTHERN GREAT PLAINS | POWDER RIVER | GILLETTE |  | FORT UNION |  | WYODAK-ANDERSON | TONGUE RIVER |  | Tertiary | Paleocene |  |  | GILLETTE EAST (7.5') | USGS-STANTON R W | NO DATA ENTERED | A2 | A2-1.4 | SUBBITUMINOUS COAL | SUBBITUMINOUS |  | GT and USGS | Drill Core | As Received | Bench | [6 empty] | W241553-04-S1 |  | 32.73 |  | 30.44 |  | 32.52 |  | 4.31 |  |  |  | B |  | B |  | B |  | B | 0.34 |  |  |  | B | 0.03 |  | 0.02 |  | 0.29 |  |  | B |  | B |  | B |  | B | 49 |  |  | B |  | No BTU | 47.07 |  | 55.46 |  |  | B |  | B |  | B |  | B |  | B | 18 |  | 15 | r | 5.7 |  | 19.9 |  | 11.6 |  | 28.5 |  | 6.14 | o | 0.024 |  | 2.7 | o | 0.24 |  | 3.68 |  | 0.49 |  |  | B | 20.9 |  |  | 6.71 |  | 6240 | d | 4110 | d | 13600 | d | 2480 |  | 1340 |  | 134 | d | 1730 | d | 196 | d | 9.84 | d | 0.0161 |  | 0.894 |  | 0.46 | L | 59 |  | 449 |  | 0.308 |  | 1.5 | L | 2.89 |  | 0.0161 |  | 6.79 |  | 235 |  | 1.07 |  | 2.53 |  | 0.059 | L | 5.9 |  | 0.68 | L | 0.31 | L | 0.189 |  | 70.6 |  | 1.01 |  | 1.5 | L | 0.31 | L | 0.371 |  | 0.0059 | L | 0.349 |  | 0.46 | L | 0.68 | L | 3.32 |  | 0.872 |  | 0.0671 |  | 16.1 |  | 1.07 |  | 1.48 |  | 11 | L | 4.09 |  | 0.68 | L | 76.2 | d | 0.68 | L | 0.046 | L | 1.14 |  | 0.11 | L | 15 | L | 0.68 | L | 0.11 | L | 0.068 | L | 0.0753 |  | 1.08 |  | 0.894 |  | 0.935 |  | 0.31 | L | 429 |  | 0.095 | L | 0.0929 |  |  | B | 0.718 |  | 0.68 | L | 0.22 | L | 0.25 | L | 8.72 |  | 0.176 |  | 6.37 |  | 0.509 |  | 2.75 |  | 25.5 |  | 33.932
A2 | 44.3428 | -105.459 | 185 | 4 | 1987-09-01 | WA37241553 | W241557 | CoalQual_USGS | https://ncrdspublic.er.usgs.gov/coalqual/ | Wyoming | CAMPBELL | NORTHERN GREAT PLAINS | POWDER RIVER | GILLETTE |  | FORT UNION |  | WYODAK-ANDERSON | TONGUE RIVER |  | Tertiary | Paleocene |  |  | GILLETTE EAST (7.5') | USGS-STANTON R W | NO DATA ENTERED | A2 | A2-1.5 | SUBBITUMINOUS COAL | SUBBITUMINOUS |  | GT and USGS | Drill Core | As Received | Bench | [6 empty] | W241553-05-S1 |  | 31.7 |  | 30.94 |  | 32.77 |  | 4.59 |  |  |  | B |  | B |  | B |  | B | 0.27 |  |  |  | B | 0.04 |  | 0.03 |  | 0.2 |  |  | B |  | B |  | B |  | B | 52 |  |  | B |  | No BTU | 47.25 |  | 55.4 |  |  | B |  | B |  | B |  | B |  | B | 13.58 |  | 10.6 | r | 5.9 |  | 24.2 |  | 11.5 |  | 26.6 |  | 5.81 | o | 0.025 |  | 2.57 | o | 0.21 |  | 3.3 |  | 0.76 |  |  | B | 20.9 |  |  | 6.6 |  | 7460 | d | 4010 | d | 12500 | d | 2310 |  | 1250 |  | 115 | d | 1520 | d | 300 | d | 9.35 | d | 0.0165 |  | 0.548 |  | 0.45 | L | 54.8 |  | 271 |  | 0.139 |  | 1.5 | L | 2.49 |  | 0.0158 |  | 4.93 |  | 112 |  | 1.04 |  | 2.48 |  | 0.056 | L | 8.58 |  | 0.66 | L | 0.31 | L | 0.142 |  | 22.4 |  | 0.99 |  | 1.5 | L | 0.31 | L | 0.413 |  | 0.0056 | L | 0.099 | L | 0.45 | L | 0.66 | L | 2.7 |  | 0.66 |  | 0.0447 |  | 16.5 |  | 0.66 |  | 1.45 |  | 9.9 | L | 3.63 |  | 0.66 | L | 60.6 | d | 0.66 | L | 0.045 | L | 0.647 |  | 0.099 | L | 16 | L | 0.66 | L | 0.099 | L | 0.066 | L | 0.0939 |  | 0.96 |  | 0.47 |  | 0.713 |  | 0.31 | L | 409 |  | 0.0895 |  | 0.0772 |  |  | B | 0.727 |  | 0.66 | L | 0.22 | L | 0.26 | L | 8.58 |  | 0.12 | L | 4.29 |  | 0.424 |  | 2.77 |  | 25.1 |  | 27.0969
A2 | 44.3428 | -105.459 | 189 | 2 | 1987-09-01 | WA37241553 | W241558 | CoalQual_USGS | https://ncrdspublic.er.usgs.gov/coalqual/ | Wyoming | CAMPBELL | NORTHERN GREAT PLAINS | POWDER RIVER | GILLETTE |  | FORT UNION |  | WYODAK-ANDERSON | TONGUE RIVER |  | Tertiary | Paleocene |  |  | GILLETTE EAST (7.5') | USGS-STANTON R W | NO DATA ENTERED | A2 | A2-1.6 | SUBBITUMINOUS COAL | SUBBITUMINOUS |  | GT and USGS | Drill Core | As Received | Bench | [6 empty] | W241553-06-S1 |  | 33.27 |  | 29.86 |  | 33.15 |  | 3.72 |  |  |  | B |  | B |  | B |  | B | 0.19 |  |  |  | B | 0.02 |  | 0.02 |  | 0.15 |  |  | B |  | B |  | B |  | B | 55 |  |  | B |  | No BTU | 46.35 |  | 55.81 |  |  | B |  | B |  | B |  | B |  | B | 11.94 |  | 9.47 | r | 5 |  | 10.6 |  | 15.1 |  | 33 |  | 7.47 | o | 0.027 |  | 3.38 | o | 0.24 |  | 3.19 |  | 0.41 |  |  | B | 19.9 |  |  | 5.55 |  | 2740 | d | 4410 | d | 13000 | d | 2490 |  | 1380 |  | 110 | d | 1230 | d | 135 | d | 8.79 | d | 0.00608 |  | 0.619 |  | 0.38 | L | 49.2 |  | 409 |  | 0.149 |  | 1.3 | L | 2.93 |  | 0.0166 |  | 4.16 |  | 221 |  | 1.27 |  | 2.17 |  | 0.045 | L | 3.81 |  | 0.56 | L | 0.26 | L | 0.116 |  | 99.4 |  | 1.27 |  | 1.3 | L | 0.26 | L | 0.209 |  | 0.0056 | L | 0.083 | L | 0.38 | L | 0.56 | L | 2.14 |  | 0.442 |  | 0.032 |  | 14.9 |  | 0.773 |  | 0.663 |  | 8.3 | L | 4.47 |  | 0.56 | L | 41 | d | 1.27 |  | 0.038 | L | 1.1 |  | 0.083 | L | 13 | L | 0.56 | L | 0.083 | L | 0.056 | L | 0.0464 |  | 0.642 |  | 0.508 |  | 0.585 |  | 0.26 | L | 420 |  | 0.0464 |  | 0.0563 |  |  | B | 0.529 |  | 0.56 | L | 0.18 | L | 0.24 | L | 8.28 |  | 0.155 |  | 4.25 |  | 0.265 |  | 3.42 |  | 16.6 |  | 23.7673
A2 | 44.3428 | -105.459 | 191 | 4 | 1987-09-01 | WA37241553 | W241559 | CoalQual_USGS | https://ncrdspublic.er.usgs.gov/coalqual/ | Wyoming | CAMPBELL | NORTHERN GREAT PLAINS | POWDER RIVER | GILLETTE |  | FORT UNION |  | WYODAK-ANDERSON | TONGUE RIVER |  | Tertiary | Paleocene |  |  | GILLETTE EAST (7.5') | USGS-STANTON R W | NO DATA ENTERED | A2 | A2-1.7 | SUBBITUMINOUS COAL | SUBBITUMINOUS |  | GT and USGS | Drill Core | As Received | Bench | [6 empty] | W241553-07-S1 |  | 32.91 |  | 30.7 |  | 32.55 |  | 3.84 |  |  |  | B |  | B |  | B |  | B | 0.21 |  |  |  | B | 0.01 |  |  | B | 0.2 |  |  | B |  | B |  | B |  | B | 55 |  |  | B |  | No BTU | 47.41 |  | 54.82 |  |  | B |  | B |  | B |  | B |  | B | 16.35 |  | 13.4 | r | 5.4 |  | 12.4 |  | 12.3 |  | 32.6 |  | 7.47 | o | 0.03 |  | 3.24 | o | 0.23 |  | 3.03 |  | 0.4 |  |  | B | 21.2 |  |  | 6.23 |  | 3610 | d | 4050 | d | 14500 | d | 2800 |  | 1500 |  | 119 | d | 1320 | d | 149 | d | 9.79 | d | 0.00997 |  | 0.589 |  | 0.43 | L | 53.6 |  | 430 |  | 0.212 |  | 1.4 | L | 4.7 |  | 0.0187 |  | 5.42 |  | 120 | L | 1.55 |  | 2.19 |  | 0.058 | L | 4.67 |  | 0.63 | L | 0.29 | L | 0.147 |  | 24 | L | 1.37 |  | 1.4 | L | 0.29 | L | 0.268 |  | 0.0058 | L | 0.094 | L | 0.43 | L | 0.63 | L | 3.23 |  | 0.561 |  | 0.0381 |  | 18.7 |  | 0.81 |  | 0.997 |  | 9.4 | L | 6.86 |  | 0.63 | L | 51.7 | d | 0.623 |  | 0.043 | L | 1.37 |  | 0.094 | L | 14 | L | 0.63 | L | 0.094 | L | 0.063 | L | 0.0669 |  | 0.786 |  | 0.658 |  | 0.69 |  | 0.29 | L | 393 |  | 0.0404 |  | 0.0681 |  |  | B | 0.692 |  | 0.63 | L | 0.2 | L | 0.22 | L | 8.1 |  | 0.12 | L | 4.74 |  | 0.339 |  | 3.3 |  | 20.6 |  | 28.4862
A2 | 44.3428 | -105.459 | 195 | 2 | 1987-09-01 | WA37241553 | W241560 | CoalQual_USGS | https://ncrdspublic.er.usgs.gov/coalqual/ | Wyoming | CAMPBELL | NORTHERN GREAT PLAINS | POWDER RIVER | GILLETTE |  | FORT UNION |  | WYODAK-ANDERSON | TONGUE RIVER |  | Tertiary | Paleocene |  |  | GILLETTE EAST (7.5') | USGS-STANTON R W | NO DATA ENTERED | A2 | A2-1.8 | SUBBITUMINOUS COAL | SUBBITUMINOUS |  | GT and USGS | Drill Core | As Received | Bench | [6 empty] | W241553-08-S1 |  | 32.77 |  | 31.82 |  | 31.56 |  | 3.85 |  |  |  | B |  | B |  | B |  | B | 0.22 |  |  |  | B |  | B |  | B | 0.22 |  |  | B |  | B |  | B |  | B | 55 |  |  | B |  | No BTU | 49.14 |  | 53.26 |  |  | B |  | B |  | B |  | B |  | B | 15.95 |  | 13 | r | 5.2 |  | 9.18 |  | 14.9 |  | 32.9 |  | 6.64 | o | 0.023 |  | 2.84 | o | 0.22 |  | 3.05 |  | 0.26 |  |  | B | 19 |  |  | 5.97 |  | 2560 | d | 4710 | d | 14000 | d | 2390 |  | 1250 |  | 109 | d | 1270 | d | 92.9 | d | 8.73 | d | 0.006 | L | 0.597 |  | 0.41 | L | 31.7 |  | 394 |  | 0.269 |  | 1.4 | L | 4.47 |  | 0.0119 |  | 5.96 |  | 230 |  | 1.65 |  | 1.73 |  | 0.081 | L | 2.87 |  | 0.6 | L | 0.28 | L | 0.177 |  | 68.9 |  | 0.896 |  | 1.4 | L | 0.28 | L | 0.161 |  | 0.0058 | L | 0.09 | L | 0.41 | L | 0.6 | L | 2.87 |  | 0.478 |  | 0.0368 |  | 13.7 |  | 0.836 |  | 0.179 |  | 9 | L | 7.77 |  | 0.6 | L | 65.3 | d | 0.6 | L | 0.041 | L | 1.19 |  | 0.09 | L | 14 | L | 0.6 | L | 0.09 | L | 0.06 | L | 0.0735 |  | 0.778 |  | 0.345 |  | 0.872 |  | 0.28 | L | 406 |  | 0.046 | L | 0.093 |  |  | B | 0.562 |  | 0.6 | L | 0.2 | L | 0.23 | L | 7.17 |  | 0.12 | L | 4.78 |  | 0.373 |  | 2.03 |  | 11.9 |  | 28.3218
A2 | 44.3428 | -105.459 | 197 | 4 | 1987-09-01 | WA37241553 | W241561 | CoalQual_USGS | https://ncrdspublic.er.usgs.gov/coalqual/ | Wyoming | CAMPBELL | NORTHERN GREAT PLAINS | POWDER RIVER | GILLETTE |  | FORT UNION |  | WYODAK-ANDERSON | TONGUE RIVER |  | Tertiary | Paleocene |  |  | GILLETTE EAST (7.5') | USGS-STANTON R W | NO DATA ENTERED | A2 | A2-1.9 | SUBBITUMINOUS COAL | SUBBITUMINOUS |  | GT and USGS | Drill Core | As Received | Bench | [6 empty] | W241553-09-S1 |  | 32 |  | 29.96 |  | 32.18 |  | 5.86 |  |  |  | B |  | B |  | B |  | B | 0.47 |  |  |  | B | 0.02 |  | 0.03 |  | 0.42 |  |  | B |  | B |  | B |  | B | 55 |  |  | B |  | No BTU | 46.85 |  | 56.91 |  |  | B |  | B |  | B |  | B |  | B | 13.65 |  | 10.7 | r | 7.4 |  | 22.2 |  | 20.3 |  | 20.8 |  | 4.48 | o | 0.015 |  | 2.16 | o | 0.26 |  | 2.38 |  | 0.65 |  |  | B | 14.4 |  |  | 8.28 |  | 8590 | d | 8890 | d | 12300 | d | 2240 |  | 1330 |  | 179 | d | 1380 | d | 322 | d | 6.45 | d | 0.0232 |  | 1.61 |  | 0.57 | L | 43.9 |  | 340 |  | 0.729 |  | 1.9 | L | 2.75 |  | 0.0663 |  | 13.4 |  | 224 |  | 2.32 |  | 5.6 |  | 0.104 |  | 11.6 |  | 0.83 | L | 0.39 | L | 0.347 |  | 112 |  | 2.24 |  | 3.98 |  | 0.39 | L | 0.397 |  | 0.0056 | L | 0.13 | L | 0.57 | L | 0.83 | L | 8.77 |  | 3.98 |  | 0.0621 |  | 12.4 |  | 1.08 |  | 1.41 |  | 13.3 |  | 7.12 |  | 0.83 | L | 626 | d | 1.24 |  | 0.057 | L | 1.82 |  | 0.13 | L | 13 | L | 0.83 | L | 0.13 | L | 0.083 | L | 0.187 |  | 2.63 |  | 1.19 |  | 1.72 |  | 0.596 |  | 522 |  | 0.0627 |  | 0.189 |  |  | B | 2.06 |  | 0.83 | L | 0.27 | L | 0.774 |  | 19 |  | 0.157 |  | 7.21 |  | 0.526 |  | 12.4 |  | 30.6 |  | 53.5041
A2 | 44.3428 | -105.459 | 201 | 1.5 | 1987-09-01 | WA37241553 | W241562 | CoalQual_USGS | https://ncrdspublic.er.usgs.gov/coalqual/ | Wyoming | CAMPBELL | NORTHERN GREAT PLAINS | POWDER RIVER | GILLETTE |  | FORT UNION |  | WYODAK-ANDERSON | TONGUE RIVER |  | Tertiary | Paleocene |  |  | GILLETTE EAST (7.5') | USGS-STANTON R W | NO DATA ENTERED | A2 | A2-1.10 | SUBBITUMINOUS COAL | SUBBITUMINOUS |  | GT and USGS | Drill Core | As Received | Bench | [6 empty] | W241553-10-S1 |  | 29.91 |  | 34.27 |  | 29.67 |  | 6.15 |  |  |  | B |  | B |  | B |  | B | 0.49 |  |  |  | B | 0.02 |  | 0.01 |  | 0.46 |  |  | B |  | B |  | B |  | B | 55 |  |  | B |  | No BTU | 51.5 |  | 52.09 |  |  | B |  | B |  | B |  | B |  | B | 16.59 |  | 13.6 | r | 8 |  | 22.6 |  | 18.6 |  | 21 |  | 5.15 | o | 0.018 |  | 2.16 | o | 0.21 |  | 1.83 |  | 0.94 |  |  | B | 25 |  |  | 9.26 |  | 9780 | d | 9110 | d | 13900 | d | 2870 |  | 1480 |  | 162 | d | 1180 | d | 520 | d | 11.6 | d | 0.0278 |  | 0.868 |  | 0.63 | L | 43.5 |  | 407 |  | 1.11 |  | 2.1 | L | 4.8 |  | 0.0926 |  | 24.2 |  | 231 |  | 2.84 |  | 4.17 |  | 0.093 | L | 16.7 |  | 0.93 | L | 0.43 | L | 0.505 |  | 69.4 |  | 1.67 |  | 4.17 |  | 0.43 | L | 0.588 |  | 0.0058 | L | 0.472 |  | 0.63 | L | 0.93 | L | 15.2 |  | 5.74 |  | 0.0914 |  | 16.7 |  | 0.796 |  | 0.778 |  | 13.9 |  | 7.59 |  | 0.93 | L | 530 | d | 0.926 |  | 0.063 | L | 4.07 |  | 0.14 | L | 12 | L | 0.93 | L | 0.14 | L | 0.093 | L | 0.0903 |  | 2.88 |  | 0.47 | L | 2.49 |  | 0.43 | L | 555 |  | 0.116 |  | 0.24 |  |  | B | 1.52 |  | 0.93 | L | 0.3 | L | 0.451 |  | 17.6 |  | 0.12 | L | 11.1 |  | 0.822 |  | 24.1 |  | 38 |  | 79.5504
A2 | 44.3428 | -105.459 | 202.5 | 4 | 1987-09-01 | WA37241553 | W241563 | CoalQual_USGS | https://ncrdspublic.er.usgs.gov/coalqual/ | Wyoming | CAMPBELL | NORTHERN GREAT PLAINS | POWDER RIVER | GILLETTE |  | FORT UNION |  | WYODAK-ANDERSON | TONGUE RIVER |  | Tertiary | Paleocene |  |  | GILLETTE EAST (7.5') | USGS-STANTON R W | NO DATA ENTERED | A2 | A2-1.11 | SUBBITUMINOUS COAL | SUBBITUMINOUS |  | GT and USGS | Drill Core | As Received | Bench | [6 empty] | W241553-11-S1 |  | 31.4 |  | 33.01 |  | 28.45 |  | 7.14 |  |  |  | B |  | B |  | B |  | B | 0.47 |  |  |  | B | 0.01 |  | 0.01 |  | 0.45 |  |  | B |  | B |  | B |  | B | 57 |  |  | B |  | No BTU | 51.91 |  | 52.99 |  |  | B |  | B |  | B |  | B |  | B | 10.75 |  | 8.75 | r | 9.1 |  | 30.8 |  | 20.2 |  | 16.5 |  | 4.32 | o | 0.014 |  | 1.76 | o | 0.38 |  | 1.89 |  | 1.32 |  |  | B | 15.5 |  |  | 9.97 |  | 14400 | d | 10700 | d | 11700 | d | 2590 |  | 1300 |  | 315 | d | 1320 | d | 787 | d | 6.79 | d | 0.0379 |  | 0.888 |  | 0.68 | L | 41.9 |  | 289 |  | 0.519 |  | 2.2 | L | 3.24 |  | 0.0598 |  | 8.88 |  | 548 |  | 2.27 |  | 7.23 |  | 0.284 |  | 24.9 |  | 1 | L | 0.46 | L | 0.283 |  | 65.8 |  | 4.79 |  | 2.2 | L | 0.46 | L | 0.647 |  | 0.0055 | L | 0.15 | L | 0.68 | L | 1 | L | 5.36 |  | 4.49 |  | 0.0668 |  | 14 |  | 1.2 |  | 1.7 |  | 3.2 | L | 6.58 |  | 1 | L | 126 | d | 2.89 |  | 0.068 | L | 1.4 |  | 0.15 | L | 8.8 | L | 1 | L | 0.15 | L | 0.1 | L | 0.302 |  | 2.82 |  | 1.07 |  | 1.32 |  | 0.997 |  | 349 |  | 0.147 |  | 0.155 |  |  | B | 2.41 |  | 1 | L | 0.32 | L | 1.09 |  | 19.9 |  | 0.241 |  | 6.48 |  | 0.514 |  | 7.98 |  | 36.9 |  | 32.4688
A2 | 44.3428 | -105.459 | 206.5 | 3.5 | 1987-09-01 | WA37241553 | W241564 | CoalQual_USGS | https://ncrdspublic.er.usgs.gov/coalqual/ | Wyoming | CAMPBELL | NORTHERN GREAT PLAINS | POWDER RIVER | GILLETTE |  | FORT UNION |  | WYODAK-ANDERSON | TONGUE RIVER |  | Tertiary | Paleocene |  |  | GILLETTE EAST (7.5') | USGS-STANTON R W | NO DATA ENTERED | A2 | A2-1.12 | SUBBITUMINOUS COAL | SUBBITUMINOUS |  | GT and USGS | Drill Core | As Received | Bench | [6 empty] | W241553-12-S1 |  | 33.53 |  | 30.4 |  | 32.63 |  | 3.44 |  |  |  | B |  | B |  | B |  | B | 0.25 |  |  |  | B | 0.02 |  | 0.01 |  | 0.22 |  |  | B |  | B |  | B |  | B | 48 |  |  | B |  | No BTU | 47.07 |  | 54.83 |  |  | B |  | B |  | B |  | B |  | B | 17.66 |  | 14.7 | r | 4.8 |  | 14.1 |  | 14.8 |  | 30.6 |  | 7.14 | o | 0.023 |  | 3.11 | o | 0.26 |  | 2.81 |  | 0.53 |  |  | B | 24.9 |  |  | 5.62 |  | 3710 | d | 4400 | d | 12300 | d | 2420 |  | 1290 |  | 122 | d | 1110 | d | 178 | d | 11.7 | d | 0.0141 |  | 3.19 |  | 0.39 | L | 42.2 |  | 377 |  | 0.174 |  | 1.3 | L | 2.86 |  | 0.0416 |  | 4.42 |  | 352 |  | 1.5 |  | 2.58 |  | 0.0574 |  | 5.23 |  | 0.57 | L | 0.26 | L | 0.132 |  | 70.3 |  | 1.35 |  | 1.3 | L | 0.26 | L | 0.258 |  | 0.0059 | L | 0.085 | L | 0.39 | L | 0.57 | L | 2.43 |  | 1.18 |  | 0.0375 |  | 12.9 |  | 1.07 |  | 0.956 |  | 8.5 | L | 6.19 |  | 0.57 | L | 46.7 | d | 0.9 |  | 0.039 | L | 1.12 |  | 0.085 | L | 9.4 | L | 0.57 | L | 0.085 | L | 0.057 | L | 0.116 |  | 0.734 |  | 0.773 |  | 0.577 |  | 0.26 | L | 371 |  | 0.059 | L | 0.068 |  |  | B | 0.626 |  | 0.57 | L | 0.18 | L | 0.27 | L | 8.44 |  | 0.12 | L | 3.54 |  | 0.248 |  | 5.62 |  | 18.6 |  | 23.8575
A2 | 44.3428 | -105.459 | 210 | 2 | 1987-09-01 | WA37241553 | W241565 | CoalQual_USGS | https://ncrdspublic.er.usgs.gov/coalqual/ | Wyoming | CAMPBELL | NORTHERN GREAT PLAINS | POWDER RIVER | GILLETTE |  | FORT UNION |  | WYODAK-ANDERSON | TONGUE RIVER |  | Tertiary | Paleocene |  |  | GILLETTE EAST (7.5') | USGS-STANTON R W | NO DATA ENTERED | A2 | A2-1.13 | SUBBITUMINOUS COAL | SUBBITUMINOUS |  | GT and USGS | Drill Core | As Received | Bench | [6 empty] | W241553-13-S1 |  | 35.35 |  | 29.24 |  | 31.81 |  | 3.6 |  |  |  | B |  | B |  | B |  | B | 0.29 |  |  |  | B | 0.01 |  |  | B | 0.28 |  |  | B |  | B |  | B |  | B | 58 |  |  | B |  | No BTU | 46.68 |  | 55.4 |  |  | B |  | B |  | B |  | B |  | B | 12.74 |  | 9.87 | r | 5.6 |  | 13.4 |  | 14.1 |  | 30.7 |  | 7.97 | o | 0.028 |  | 2.84 | o | 0.22 |  | 2.47 |  | 0.39 |  |  | B | 23.1 |  |  | 6.2 |  | 3890 | d | 4630 | d | 13600 | d | 2980 |  | 1300 |  | 114 | d | 1070 | d | 145 | d | 10.3 | d | 0.00746 |  | 0.732 |  | 0.43 | L | 31.7 |  | 423 |  | 0.28 |  | 1.4 | L | 5.03 |  | 0.046 |  | 5.48 |  | 444 |  | 1.46 |  | 2.22 |  | 0.056 | L | 4.47 |  | 0.63 | L | 0.29 | L | 0.163 |  | 111 |  | 1.18 |  | 1.4 | L | 0.29 | L | 0.255 |  | 0.0056 | L | 0.094 | L | 0.43 | L | 0.63 | L | 2.91 |  | 0.808 |  | 0.0388 |  | 17.4 |  | 0.746 |  | 0.683 |  | 9.4 | L | 8.08 |  | 0.63 | L | 43.4 | d | 0.63 | L | 0.043 | L | 1.12 |  | 0.094 | L | 8.9 | L | 0.63 | L | 0.094 | L | 0.063 | L | 0.0854 |  | 0.896 |  | 0.444 |  | 0.78 |  | 0.29 | L | 379 |  | 0.0466 |  | 0.0888 |  |  | B | 0.799 |  | 0.63 | L | 0.2 | L | 0.24 | L | 8.08 |  | 0.12 | L | 4.54 |  | 0.287 |  | 6.21 |  | 18 |  | 27.8516
A2 | 44.3428 | -105.459 | 212 | 3.5 | 1987-09-01 | WA37241553 | W241566 | CoalQual_USGS | https://ncrdspublic.er.usgs.gov/coalqual/ | Wyoming | CAMPBELL | NORTHERN GREAT PLAINS | POWDER RIVER | GILLETTE |  | FORT UNION |  | WYODAK-ANDERSON | TONGUE RIVER |  | Tertiary | Paleocene |  |  | GILLETTE EAST (7.5') | USGS-STANTON R W | NO DATA ENTERED | A2 | A2-1.14 | SUBBITUMINOUS COAL | SUBBITUMINOUS |  | GT and USGS | Drill Core | As Received | Bench | [6 empty] | W241553-14-S1 |  | 33.85 |  | 31.89 |  | 28.45 |  | 5.81 |  |  |  | B |  | B |  | B |  | B | 0.5 |  |  |  | B | 0.01 |  | 0.03 |  | 0.46 |  |  | B |  | B |  | B |  | B | 60 |  |  | B |  | No BTU | 51.46 |  | 52.8 |  |  | B |  | B |  | B |  | B |  | B | 10.59 |  | 8.59 | r | 8.4 |  | 24.8 |  | 21.8 |  | 18.2 |  | 3.49 | o | 0.015 |  | 1.62 | o | 0.36 |  | 2.48 |  | 0.71 |  |  | B | 13.3 |  |  | 9.19 |  | 10600 | d | 10600 | d | 11900 | d | 1930 |  | 1100 |  | 275 | d | 1590 | d | 390 | d | 5.82 | d | 0.0276 |  | 1.32 |  | 0.63 | L | 42.3 |  | 386 |  | 0.864 |  | 2.1 | L | 4.88 |  | 0.068 |  | 17.8 |  | 219 |  | 2.8 |  | 8.64 |  | 0.171 |  | 11.9 |  | 0.92 | L | 0.43 | L | 0.358 |  | 109 |  | 4.69 |  | 2.1 | L | 0.43 | L | 0.514 |  | 0.0055 | L | 0.14 | L | 0.63 | L | 0.92 | L | 11.2 |  | 5.05 |  | 0.0656 |  | 13.8 |  | 1.19 |  | 1.65 |  | 11 |  | 10.1 |  | 0.92 | L | 345 | d | 1.84 |  | 0.063 | L | 2.57 |  | 0.14 | L | 9.9 | L | 0.92 | L | 0.14 | L | 0.092 | L | 0.329 |  | 3.35 |  | 1.28 |  | 1.7 |  | 0.43 | L | 469 |  | 0.0744 |  | 0.216 |  |  | B | 2.82 |  | 0.92 | L | 0.3 | L | 1.14 |  | 31.2 |  | 0.22 | L | 7.63 |  | 0.573 |  | 10.1 |  | 30.3 |  | 57.6226
A2 | 44.3428 | -105.459 | 215.5 | 6.5 | 1987-09-01 | WA37241553 | W241567 | CoalQual_USGS | https://ncrdspublic.er.usgs.gov/coalqual/ | Wyoming | CAMPBELL | NORTHERN GREAT PLAINS | POWDER RIVER | GILLETTE |  | FORT UNION |  | WYODAK-ANDERSON | TONGUE RIVER |  | Tertiary | Paleocene |  |  | GILLETTE EAST (7.5') | USGS-STANTON R W | NO DATA ENTERED | A2 | A2-1.16 | SUBBITUMINOUS COAL | SUBBITUMINOUS |  | GT and USGS | Drill Core | As Received | Bench | [6 empty] | W241553-15-S1 |  | 32.19 |  | 31.73 |  | 28.42 |  | 7.66 |  |  |  | B |  | B |  | B |  | B | 0.62 |  |  |  | B | 0.01 |  | 0.01 |  | 0.6 |  |  | B |  | B |  | B |  | B | 51 |  |  | B |  | No BTU | 50.56 |  | 54.48 |  |  | B |  | B |  | B |  | B |  | B | 11.68 |  | 9.34 | r | 10.6 |  | 29.2 |  | 22.2 |  | 11.8 |  | 3.32 | o | 0.011 |  | 1.35 | o | 0.54 |  | 1.94 |  | 1.15 |  |  | B | 17.9 |  |  | 11.7 |  | 16000 | d | 13700 | d | 9850 | d | 2340 |  | 1170 |  | 525 | d | 1590 | d | 804 | d | 7.9 | d | 0.0959 |  | 1.96 |  | 0.8 | L | 39.8 |  | 398 |  | 0.678 |  | 2.6 | L | 3.74 |  | 0.199 |  | 14.8 |  | 221 |  | 2.38 |  | 13 |  | 0.54 |  | 32.7 |  | 1.2 | L | 0.54 | L | 0.318 |  | 110 |  | 6.31 |  | 2.6 | L | 0.54 | L | 0.805 |  | 0.0056 | L | 0.18 | L | 0.8 | L | 1.2 | L | 8.98 |  | 5.03 |  | 0.0783 |  | 12.9 |  | 1.29 |  | 2.22 |  | 7.02 |  | 7.6 |  | 1.2 | L | 536 | d | 6.66 |  | 0.08 | L | 2.1 |  | 0.18 | L | 8.9 | L | 1.2 | L | 0.18 | L | 0.12 | L | 0.601 |  | 3.95 |  | 2.1 |  | 1.5 |  | 1.17 |  | 655 |  | 0.223 |  | 0.185 |  |  | B | 3.75 |  | 1.2 | L | 0.38 | L | 1.44 |  | 26.9 |  | 0.353 |  | 6.66 |  | 0.629 |  | 59.6 |  | 43.3 |  | 47.9903
A2 | 44.3428 | -105.459 | 222 | 1.5 | 1987-09-01 | WA37241553 | W241568 | CoalQual_USGS | https://ncrdspublic.er.usgs.gov/coalqual/ | Wyoming | CAMPBELL | NORTHERN GREAT PLAINS | POWDER RIVER | GILLETTE |  | FORT UNION |  | WYODAK-ANDERSON | TONGUE RIVER |  | Tertiary | Paleocene |  |  | GILLETTE EAST (7.5') | USGS-STANTON R W | NO DATA ENTERED | A2 | A2-1.17 | SUBBITUMINOUS COAL | SUBBITUMINOUS |  | GT and USGS | Drill Core | As Received | Bench | [6 empty] | W241553-16-S1 |  | 32.67 |  | 32.15 |  | 29.66 |  | 5.52 |  |  |  | B |  | B |  | B |  | B | 0.5 |  |  |  | B | 0.01 |  | 0.02 |  | 0.47 |  |  | B |  | B |  | B |  | B | 47 |  |  | B |  | No BTU | 50.45 |  | 53.2 |  |  | B |  | B |  | B |  | B |  | B | 7.42 |  | 6.21 | r | 8.1 |  | 22.7 |  | 18.4 |  | 21.3 |  | 4.48 | o | 0.016 |  | 2.16 | o | 0.22 |  | 2.55 |  | 0.94 |  |  | B | 18 |  |  | 8.66 |  | 9160 | d | 8410 | d | 13100 | d | 2330 |  | 1380 |  | 158 | d | 1540 | d | 485 | d | 7.68 | d | 0.0613 |  | 1.38 |  | 0.59 | L | 39.7 |  | 449 |  | 0.864 |  | 1.9 | L | 6.49 |  | 0.13 |  | 19 |  | 320 |  | 3.91 |  | 3.63 |  | 0.096 | L | 17.3 |  | 0.87 | L | 0.4 | L | 0.453 |  | 64 |  | 1.55 |  | 1.9 | L | 0.4 | L | 0.516 |  | 0.0054 | L | 0.432 |  | 0.59 | L | 0.87 | L | 11.5 |  | 3.37 |  | 0.0778 |  | 13.8 |  | 0.95 |  | 1.55 |  | 23.3 |  | 9.5 |  | 0.87 | L | 502 | d | 0.864 |  | 0.059 | L | 3.2 |  | 0.13 | L | 13 | L | 0.87 | L | 0.13 | L | 0.087 | L | 0.097 |  | 2.7 |  | 0.885 |  | 2.16 |  | 0.4 | L | 570 |  | 0.0789 |  | 0.268 |  |  | B | 1.52 |  | 0.87 | L | 0.28 | L | 0.589 |  | 14.7 |  | 0.256 |  | 8.64 |  | 0.64 |  | 38 |  | 29.4 |  | 73.7108
A2 | 44.3428 | -105.459 | 223.5 | 2.5 | 1987-09-01 | WA37241553 | W241569 | CoalQual_USGS | https://ncrdspublic.er.usgs.gov/coalqual/ | Wyoming | CAMPBELL | NORTHERN GREAT PLAINS | POWDER RIVER | GILLETTE |  | FORT UNION |  | WYODAK-ANDERSON | TONGUE RIVER |  | Tertiary | Paleocene |  |  | GILLETTE EAST (7.5') | USGS-STANTON R W | NO DATA ENTERED | A2 | A2-1.18 | SUBBITUMINOUS COAL | SUBBITUMINOUS |  | GT and USGS | Drill Core | As Received | Bench | [6 empty] | W241553-17-S1 |  | 33.7 |  | 30.14 |  | 31.85 |  | 4.31 |  |  |  | B |  | B |  | B |  | B | 0.53 |  |  |  | B | 0.01 |  | 0.01 |  | 0.51 |  |  | B |  | B |  | B |  | B | 51 |  |  | B |  | No BTU | 47.06 |  | 55.38 |  |  | B |  | B |  | B |  | B |  | B | 7.8 |  | 6.4 | r | 6.4 |  | 13.6 |  | 17.8 |  | 24 |  | 5.31 | o | 0.016 |  | 1.62 | o | 0.23 |  | 2.87 |  | 0.62 |  |  | B | 25.5 |  |  | 6.87 |  | 4350 | d | 6440 | d | 11700 | d | 2190 |  | 821 |  | 131 | d | 1370 | d | 254 | d | 10.9 | d | 0.0123 |  | 3.11 |  | 0.47 | L | 46.5 |  | 458 |  | 0.499 |  | 1.6 | L | 5.25 |  | 0.0137 |  | 11.3 |  | 107 |  | 2.66 |  | 3.19 |  | 0.086 | L | 5.2 |  | 0.69 | L | 0.32 | L | 0.269 |  | 64.1 |  | 2.19 |  | 1.6 | L | 0.32 | L | 0.353 |  | 0.0054 | L | 0.274 |  | 0.47 | L | 0.69 | L | 6.69 |  | 1.3 |  | 0.0524 |  | 10.9 |  | 0.957 |  | 1.3 |  | 11 | L | 6.56 |  | 0.69 | L | 460 | d | 0.69 | L | 0.047 | L | 2.05 |  | 0.11 | L | 7.5 | L | 0.69 | L | 0.11 | L | 0.069 | L | 0.119 |  | 1.75 |  | 0.844 |  | 1.27 |  | 0.32 | L | 684 |  | 0.0524 |  | 0.159 |  |  | B | 0.972 |  | 0.69 | L | 0.22 | L | 0.278 |  | 13 |  | 0.33 | L | 5.68 |  | 0.412 |  | 4.17 |  | 27.4 |  | 42.4564
A2 | 44.3428 | -105.459 | 226 | 3.5 | 1987-09-01 | WA37241553 | W241570 | CoalQual_USGS | https://ncrdspublic.er.usgs.gov/coalqual/ | Wyoming | CAMPBELL | NORTHERN GREAT PLAINS | POWDER RIVER | GILLETTE |  | FORT UNION |  | WYODAK-ANDERSON | TONGUE RIVER |  | Tertiary | Paleocene |  |  | GILLETTE EAST (7.5') | USGS-STANTON R W | NO DATA ENTERED | A2 | A2-1.19 | SUBBITUMINOUS COAL | SUBBITUMINOUS |  | GT and USGS | Drill Core | As Received | Bench | [6 empty] | W241553-18-S1 |  | 32.17 |  | 30.6 |  | 31.54 |  | 5.69 |  |  |  | B |  | B |  | B |  | B | 0.34 |  |  |  | B | 0.01 |  |  | B | 0.33 |  |  | B |  | B |  | B |  | B | 53 |  |  | B |  | No BTU | 47.96 |  | 55.76 |  |  | B |  | B |  | B |  | B |  | B | 9.3 |  | 7.3 | r | 8 |  | 36.9 |  | 16.1 |  | 18.7 |  | 4.32 | o | 0.015 |  | 2.03 | o | 0.22 |  | 1.72 |  | 3.34 |  |  | B | 14 |  |  | 8.63 |  | 14900 | d | 7350 | d | 11500 | d | 2240 |  | 1290 |  | 158 | d | 1040 | d | 1720 | d | 6.04 | d | 0.0949 |  | 0.669 |  | 0.59 | L | 44 |  | 337 |  | 0.129 |  | 1.9 | L | 2.82 |  | 0.0173 |  | 9.13 |  | 324 |  | 1.75 |  | 4.23 |  | 0.076 | L | 25 |  | 0.87 | L | 0.4 | L | 0.202 |  | 22 | L | 3.02 |  | 1.9 | L | 0.4 | L | 0.874 |  | 0.0054 | L | 0.13 | L | 0.59 | L | 0.87 | L | 6.02 |  | 2.16 |  | 0.0626 |  | 12.9 |  | 0.828 |  | 2.24 |  | 13 | L | 5.09 |  | 0.87 | L | 132 | d | 1.12 |  | 0.059 | L | 1.38 |  | 0.13 | L | 7.6 | L | 0.87 | L | 0.13 | L | 0.087 | L | 0.165 |  | 2.33 |  | 1.05 |  | 0.982 |  | 0.4 | L | 345 |  | 0.299 |  | 0.128 |  |  | B | 1.87 |  | 0.87 | L | 0.28 | L | 0.899 |  | 25 |  | 0.28 |  | 4.75 |  | 0.493 |  | 5.78 |  | 30.2 |  | 40.3176
A2 | 44.3428 | -105.459 | 229.5 | 3 | 1987-09-01 | WA37241553 | W241571 | CoalQual_USGS | https://ncrdspublic.er.usgs.gov/coalqual/ | Wyoming | CAMPBELL | NORTHERN GREAT PLAINS | POWDER RIVER | GILLETTE |  | FORT UNION |  | WYODAK-ANDERSON | TONGUE RIVER |  | Tertiary | Paleocene |  |  | GILLETTE EAST (7.5') | USGS-STANTON R W | NO DATA ENTERED | A2 | A2-1.20 | SUBBITUMINOUS COAL | SUBBITUMINOUS |  | GT and USGS | Drill Core | As Received | Bench | [6 empty] | W241553-19-S1 |  | 21.46 |  | 34.21 |  | 38.49 |  | 5.84 |  |  |  | B |  | B |  | B |  | B | 0.31 |  |  |  | B |  | B |  | B | 0.31 |  |  | B |  | B |  | B |  | B | 44 |  |  | B |  | No BTU | 46.04 |  | 57.2 |  |  | B |  | B |  | B |  | B |  | B | 10.97 |  | 8.97 | r | 8.7 |  | 32 |  | 13.7 |  | 23.5 |  | 5.98 | o | 0.02 |  | 2.7 | o | 0.18 |  | 1.91 |  | 1.14 |  |  | B | 14.2 |  |  | 9.56 |  | 14300 | d | 6930 | d | 16000 | d | 3440 |  | 1910 |  | 143 | d | 1280 | d | 652 | d | 6.24 | d | 0.0373 |  | 0.494 |  | 0.65 | L | 63.1 |  | 382 |  | 0.239 |  | 2.2 | L | 2.91 |  | 0.0573 |  | 6.12 |  | 220 |  | 1.12 |  | 3.1 |  | 0.066 | L | 14.3 |  | 0.96 | L | 0.44 | L | 0.179 |  | 22 | L | 1.62 |  | 2.2 | L | 0.44 | L | 0.758 |  | 0.0055 | L | 0.15 | L | 0.65 | L | 0.96 | L | 3.52 |  | 2.87 |  | 0.0516 |  | 19.1 |  | 1.05 |  | 1.82 |  | 15 | L | 5.64 |  | 0.96 | L | 91.9 | d | 0.96 | L | 0.065 | L | 1.24 |  | 0.15 | L | 6.6 | L | 0.96 | L | 0.15 | L | 0.096 | L | 0.109 |  | 1.7 |  | 0.417 |  | 0.836 |  | 0.44 | L | 650 |  | 0.142 |  | 0.1 |  |  | B | 1.11 |  | 0.96 | L | 0.31 | L | 0.428 |  | 12.4 |  | 0.22 | L | 6.98 |  | 0.422 |  | 6.69 |  | 49.7 |  | 39.1586
A2 | 44.3428 | -105.459 | 232.5 | 7.5 | 1987-09-01 | WA37241553 | W241572 | CoalQual_USGS | https://ncrdspublic.er.usgs.gov/coalqual/ | Wyoming | CAMPBELL | NORTHERN GREAT PLAINS | POWDER RIVER | GILLETTE |  | FORT UNION |  | WYODAK-ANDERSON | TONGUE RIVER |  | Tertiary | Paleocene |  |  | GILLETTE EAST (7.5') | USGS-STANTON R W | NO DATA ENTERED | A2 | A2-1.21 | SUBBITUMINOUS COAL | SUBBITUMINOUS |  | GT and USGS | Drill Core | As Received | Bench | [6 empty] | W241553-20-S1 |  | 32.82 |  | 28.17 |  | 35.13 |  | 3.88 |  |  |  | B |  | B |  | B |  | B | 0.21 |  |  |  | B | 0.01 |  | 0.05 |  | 0.15 |  |  | B |  | B |  | B |  | B | 68 |  |  | B |  | No BTU | 43.5 |  | 58.65 |  |  | B |  | B |  | B |  | B |  | B | 12.14 |  | 9.57 | r | 5.7 |  | 19.6 |  | 16.3 |  | 28.2 |  | 7.64 | o | 0.023 |  | 2.16 | o | 0.21 |  | 2.8 |  | 0.77 |  |  | B | 19 |  |  | 6.27 |  | 5770 | d | 5440 | d | 12700 | d | 2900 |  | 1010 |  | 110 | d | 1230 | d | 290 | d | 8.4 | d | 0.0139 |  | 1.05 |  | 0.43 | L | 56.1 |  | 265 |  | 0.17 |  | 1.4 | L | 3.23 |  | 0.0504 |  | 4.52 |  | 332 |  | 0.995 |  | 2.41 |  | 0.045 | L | 7.56 |  | 0.64 | L | 0.29 | L | 0.0995 |  | 66.3 |  | 1.32 |  | 1.4 | L | 0.29 | L | 0.376 |  | 0.0056 | L | 0.095 | L | 0.43 | L | 0.64 | L | 2.78 |  | 2.21 |  | 0.031 |  | 14.5 |  | 0.756 |  | 1.58 |  | 9.5 | L | 3.84 |  | 0.64 | L | 113 | d | 0.882 |  | 0.043 | L | 1.01 |  | 0.095 | L | 3.4 | L | 0.64 | L | 0.095 | L | 0.064 | L | 0.106 |  | 1.04 |  | 0.719 |  | 0.509 |  | 0.29 | L | 473 |  | 0.0785 |  | 0.0619 |  |  | B | 0.804 |  | 0.64 | L | 0.21 | L | 0.26 | L | 9.45 |  | 0.221 |  | 3.03 |  | 0.259 |  | 10.1 |  | 30.3 |  | 24.8654
A2 | 44.3428 | -105.459 | 240 | 4 | 1987-09-01 | WA37241553 | W241573 | CoalQual_USGS | https://ncrdspublic.er.usgs.gov/coalqual/ | Wyoming | CAMPBELL | NORTHERN GREAT PLAINS | POWDER RIVER | GILLETTE |  | FORT UNION |  | WYODAK-ANDERSON | TONGUE RIVER |  | Tertiary | Paleocene |  |  | GILLETTE EAST (7.5') | USGS-STANTON R W | NO DATA ENTERED | A2 | A2-1.22 | SUBBITUMINOUS COAL | SUBBITUMINOUS |  | GT and USGS | Drill Core | As Received | Bench | [6 empty] | W241553-21-S1 |  | 32.83 |  | 29.13 |  | 33.54 |  | 4.5 |  |  |  | B |  | B |  | B |  | B | 0.15 |  |  |  | B | 0.01 |  |  | B | 0.14 |  |  | B |  | B |  | B |  | B | 63 |  |  | B |  | No BTU | 45.57 |  | 57.26 |  |  | B |  | B |  | B |  | B |  | B | 12.57 |  | 9.79 | r | 6.3 |  | 25.8 |  | 15.7 |  | 26.2 |  | 6.97 | o | 0.02 |  | 2.16 | o | 0.2 |  | 2.02 |  | 0.59 |  |  | B | 12.8 |  |  | 6.97 |  | 8420 | d | 5800 | d | 13100 | d | 2930 |  | 1120 |  | 116 | d | 986 | d | 246 | d | 5.68 | d | 0.0168 |  | 0.61 |  | 0.48 | L | 32.1 |  | 349 |  | 0.223 |  | 1.6 | L | 3.15 |  | 0.0419 |  | 7.44 |  | 443 |  | 0.909 |  | 2.78 |  | 0.045 | L | 6.49 |  | 0.7 | L | 0.33 | L | 0.133 |  | 44.3 |  | 1.47 |  | 1.6 | L | 0.33 | L | 0.386 |  | 0.0056 | L | 0.11 | L | 0.48 | L | 0.7 | L | 5.28 |  | 2.03 |  | 0.0233 |  | 14 |  | 0.698 |  | 1.47 |  | 11 | L | 3.28 |  | 0.7 | L | 555 | d | 0.7 | L | 0.048 | L | 1.12 |  | 0.11 | L | 4.5 | L | 0.7 | L | 0.11 | L | 0.07 | L | 0.0865 |  | 1.19 |  | 0.676 |  | 0.658 |  | 0.33 | L | 545 |  | 0.0931 |  | 0.0809 |  |  | B | 1.19 |  | 0.7 | L | 0.23 | L | 0.28 | L | 9.08 |  | 0.23 | L | 2.93 |  | 0.239 |  | 5.45 |  | 25.1 |  | 32.3442
A2 | 44.3428 | -105.459 | 244 | 8 | 1987-09-01 | WA37241553 | W241574 | CoalQual_USGS | https://ncrdspublic.er.usgs.gov/coalqual/ | Wyoming | CAMPBELL | NORTHERN GREAT PLAINS | POWDER RIVER | GILLETTE |  | FORT UNION |  | WYODAK-ANDERSON | TONGUE RIVER |  | Tertiary | Paleocene |  |  | GILLETTE EAST (7.5') | USGS-STANTON R W | NO DATA ENTERED | A2 | A2-1.23 | SUBBITUMINOUS COAL | SUBBITUMINOUS |  | GT and USGS | Drill Core | As Received | Bench | [6 empty] | W241553-22-S1 |  | 28.57 |  | 29.36 |  | 36.88 |  | 5.19 |  |  |  | B |  | B |  | B |  | B | 0.34 |  |  |  | B | 0.02 |  | 0.12 |  | 0.2 |  |  | B |  | B |  | B |  | B | 62 |  |  | B |  | No BTU | 43.07 |  | 59.67 |  |  | B |  | B |  | B |  | B |  | B | 13.83 |  | 10.8 | r | 6.4 |  | 26.6 |  | 16 |  | 23.1 |  | 6.81 | o | 0.018 |  | 2.57 | o | 0.28 |  | 3.71 |  | 1.35 |  |  | B | 19.2 |  |  | 7.18 |  | 8920 | d | 6070 | d | 11800 | d | 2940 |  | 1360 |  | 167 | d | 1860 | d | 579 | d | 8.61 | d | 0.0251 |  | 2.44 |  | 0.49 | L | 33 |  | 294 |  | 0.165 |  | 1.6 | L | 2.47 |  | 0.0502 |  | 5.39 |  | 224 |  | 1.33 |  | 3.5 |  | 0.0785 |  | 11.5 |  | 0.72 | L | 0.34 | L | 0.136 |  | 44.9 |  | 1.87 |  | 1.6 | L | 0.34 | L | 0.538 |  | 0.0057 | L | 0.11 | L | 0.49 | L | 0.72 | L | 3.23 |  | 2.66 |  | 0.0426 |  | 12.9 |  | 0.79 |  | 2.01 |  | 2.3 | L | 2.8 |  | 0.72 | L | 78.4 | d | 0.861 |  | 0.049 | L | 0.603 |  | 0.11 | L | 4.5 | L | 0.72 | L | 0.11 | L | 0.072 | L | 0.129 |  | 1.22 |  | 1.2 |  | 0.665 |  | 0.34 | L | 352 |  | 0.186 |  | 0.0785 |  |  | B | 1.16 |  | 0.72 | L | 0.23 | L | 0.348 |  | 10.8 |  | 0.247 |  | 3.8 |  | 0.373 |  | 7.9 |  | 28.7 |  | 20.1081
A2 | 44.3428 | -105.459 | 252 | 2 | 1987-09-01 | WA37241553 | W241575 | CoalQual_USGS | https://ncrdspublic.er.usgs.gov/coalqual/ | Wyoming | CAMPBELL | NORTHERN GREAT PLAINS | POWDER RIVER | GILLETTE |  | FORT UNION |  | WYODAK-ANDERSON | TONGUE RIVER |  | Tertiary | Paleocene |  |  | GILLETTE EAST (7.5') | USGS-STANTON R W | NO DATA ENTERED | A2 | A2-1.24 | SUBBITUMINOUS COAL | SUBBITUMINOUS |  | GT and USGS | Drill Core | As Received | Bench | [6 empty] | W241553-23-S1 |  | 28.72 |  | 30.17 |  | 37.39 |  | 3.72 |  |  |  | B |  | B |  | B |  | B | 0.55 |  |  |  | B | 0.04 |  | 0.35 |  | 0.16 |  |  | B |  | B |  | B |  | B | 51 |  |  | B |  | No BTU | 43.08 |  | 58.4 |  |  | B |  | B |  | B |  | B |  | B | 9.46 |  | 7.46 | r | 5.3 |  | 6.51 |  | 8.27 |  | 25 |  | 6.64 | o | 0.014 |  | 2.7 | o | 0.22 |  | 16.1 |  | 0.32 |  |  | B | 40 |  |  | 5.73 |  | 1740 | d | 2510 | d | 10200 | d | 2290 |  | 1150 |  | 105 | d | 6450 | d | 110 | d | 17.3 | d | 0.0132 |  | 6.97 |  | 0.39 | L | 26.9 |  | 246 |  | 0.086 | L | 1.3 | L | 3.7 |  | 0.0115 |  | 1.9 |  | 216 |  | 0.864 |  | 1.39 |  | 0.044 | L | 2.92 |  | 0.58 | L | 0.27 | L | 0.0519 |  | 64.8 |  | 0.802 |  | 1.3 | L | 0.27 | L | 0.122 |  | 0.0324 |  | 0.086 | L | 0.39 | L | 0.58 | L | 1.05 |  | 0.286 |  | 0.0151 |  | 8.02 |  | 1.26 |  | 0.556 |  | 1.9 | L | 2.46 |  | 0.58 | L | 45.1 | d | 0.58 | L | 0.039 | L | 0.567 |  | 0.086 | L | 3.3 | L | 0.58 | L | 0.086 | L | 0.058 | L | 0.0475 |  | 0.348 |  | 1.19 |  | 0.239 |  | 0.27 | L | 630 |  | 0.0389 |  | 0.011 | L |  | B | 0.276 |  | 0.58 | L | 0.19 | L | 0.2 | L | 4.52 |  | 0.184 |  | 1.32 |  | 0.136 |  | 1.89 |  | 8.02 |  | 10.006
A2 | 44.3428 | -105.459 | 254 | 3 | 1987-09-01 | WA37241553 | W241576 | CoalQual_USGS | https://ncrdspublic.er.usgs.gov/coalqual/ | Wyoming | CAMPBELL | NORTHERN GREAT PLAINS | POWDER RIVER | GILLETTE |  | FORT UNION |  | WYODAK-ANDERSON | TONGUE RIVER |  | Tertiary | Paleocene |  |  | GILLETTE EAST (7.5') | USGS-STANTON R W | NO DATA ENTERED | A2 | A2-1.25 | SUBBITUMINOUS COAL | SUBBITUMINOUS |  | GT and USGS | Drill Core | As Received | Bench | [6 empty] | W241553-24-S1 |  | 23.12 |  | 34.73 |  | 38.24 |  | 3.91 |  |  |  | B |  | B |  | B |  | B | 0.2 |  |  |  | B |  | B | 0.01 |  | 0.19 |  |  | B |  | B |  | B |  | B | 47 |  |  | B |  | No BTU | 46.84 |  | 55.34 |  |  | B |  | B |  | B |  | B |  | B | 8.97 |  | 6.99 | r | 5.4 |  | 20.5 |  | 13.2 |  | 29.8 |  | 7.8 | o | 0.019 |  | 2.57 | o | 0.23 |  | 2.58 |  | 0.85 |  |  | B | 16.5 |  |  | 5.8 |  | 5560 | d | 4050 | d | 12400 | d | 2730 |  | 1100 |  | 111 | d | 1050 | d | 295 | d | 7.1 | d | 0.0215 |  | 0.72 |  | 0.4 | L | 27.9 |  | 250 |  | 0.0929 |  | 1.3 | L | 3.44 |  | 0.0232 |  | 3.75 |  | 215 |  | 0.763 |  | 2.17 |  | 0.044 | L | 7.55 |  | 0.59 | L | 0.27 | L | 0.0806 |  | 22 | L | 1.16 |  | 1.3 | L | 0.27 | L | 0.329 |  | 0.0054 | L | 0.088 | L | 0.4 | L | 0.59 | L | 2.37 |  | 0.464 |  | 0.0237 |  | 11 |  | 0.581 |  | 1.04 |  | 8.8 | L | 2.09 |  | 0.59 | L | 35.5 | d | 1.45 |  | 0.04 | L | 0.697 |  | 0.088 | L | 4.4 | L | 0.59 | L | 0.088 | L | 0.059 | L | 0.113 |  | 0.817 |  | 0.774 |  | 0.411 |  | 0.27 | L | 273 |  | 0.071 |  | 0.043 |  |  | B | 0.688 |  | 0.59 | L | 0.19 | L | 0.22 | L | 6.97 |  | 0.22 | L | 1.8 |  | 0.212 |  | 3.66 |  | 15.1 |  | 21.0253
A2 | 44.3428 | -105.459 | 257 | 4 | 1987-09-01 | WA37241553 | W241577 | CoalQual_USGS | https://ncrdspublic.er.usgs.gov/coalqual/ | Wyoming | CAMPBELL | NORTHERN GREAT PLAINS | POWDER RIVER | GILLETTE |  | FORT UNION |  | WYODAK-ANDERSON | TONGUE RIVER |  | Tertiary | Paleocene |  |  | GILLETTE EAST (7.5') | USGS-STANTON R W | NO DATA ENTERED | A2 | A2-1.26 | SUBBITUMINOUS COAL | SUBBITUMINOUS |  | GT and USGS | Drill Core | As Received | Bench | [6 empty] | W241553-25-S1 |  | 23.97 |  | 34 |  | 37.83 |  | 4.2 |  |  |  | B |  | B |  | B |  | B | 0.17 |  |  |  | B | 0.01 |  | 0.01 |  | 0.15 |  |  | B |  | B |  | B |  | B | 44 |  |  | B |  | No BTU | 46.63 |  | 55.81 |  |  | B |  | B |  | B |  | B |  | B | 10.07 |  | 8.07 | r | 5.7 |  | 29.3 |  | 11.5 |  | 25.8 |  | 6.31 | o | 0.015 |  | 2.57 | o | 0.22 |  | 2.92 |  | 1.24 |  |  | B | 12.9 |  |  | 6.2 |  | 8490 | d | 3770 | d | 11400 | d | 2360 |  | 1180 |  | 113 | d | 1270 | d | 460 | d | 5.61 | d | 0.0229 |  | 0.522 |  | 0.43 | L | 40.9 |  | 267 |  | 0.094 | L | 1.4 | L | 3.37 |  | 0.0124 |  | 3.94 |  | 326 |  | 0.511 |  | 2.16 |  | 0.044 | L | 18 |  | 0.63 | L | 0.29 | L | 0.0653 |  | 22 | L | 1.12 |  | 1.4 | L | 0.29 | L | 0.521 |  | 0.0055 | L | 0.094 | L | 0.43 | L | 0.63 | L | 2.7 |  | 0.558 |  | 0.025 |  | 9.3 |  | 0.515 |  | 1.24 |  | 2 | L | 1.49 |  | 0.63 | L | 81.3 | d | 1.05 |  | 0.043 | L | 0.521 |  | 0.094 | L | 5.5 | L | 0.63 | L | 0.094 | L | 0.063 | L | 0.111 |  | 0.851 |  | 0.707 |  | 0.311 |  | 0.29 | L | 279 |  | 0.142 |  | 0.0402 |  |  | B | 1 |  | 0.63 | L | 0.2 | L | 0.315 |  | 6.82 |  | 0.22 | L | 1.98 |  | 0.183 |  | 1.74 |  | 28.5 |  | 14.8095
A2 | 44.3428 | -105.459 | 261 | 3 | 1987-09-01 | WA37241553 | W241578 | CoalQual_USGS | https://ncrdspublic.er.usgs.gov/coalqual/ | Wyoming | CAMPBELL | NORTHERN GREAT PLAINS | POWDER RIVER | GILLETTE |  | FORT UNION |  | WYODAK-ANDERSON | TONGUE RIVER |  | Tertiary | Paleocene |  |  | GILLETTE EAST (7.5') | USGS-STANTON R W | NO DATA ENTERED | A2 | A2-1.27 | SUBBITUMINOUS COAL | SUBBITUMINOUS |  | GT and USGS | Drill Core | As Received | Bench | [6 empty] | W241553-26-S1 |  | 26.33 |  | 33.17 |  | 36.91 |  | 3.59 |  |  |  | B |  | B |  | B |  | B | 0.16 |  |  |  | B |  | B |  | B | 0.16 |  |  | B |  | B |  | B |  | B | 45 |  |  | B |  | No BTU | 46.68 |  | 55.45 |  |  | B |  | B |  | B |  | B |  | B | 11.95 |  | 9.48 | r | 5 |  | 21 |  | 12.2 |  | 29.5 |  | 7.64 | o | 0.018 |  | 3.11 | o | 0.24 |  | 3.45 |  | 0.58 |  |  | B | 13.7 |  |  | 5.55 |  | 5420 | d | 3560 | d | 11600 | d | 2540 |  | 1270 |  | 110 | d | 1330 | d | 192 | d | 6.05 | d | 0.0238 |  | 0.453 |  | 0.38 | L | 35.3 |  | 282 |  | 0.105 |  | 1.3 | L | 3.17 |  | 0.011 |  | 2.74 |  | 221 |  | 0.488 |  | 1.87 |  | 0.045 | L | 4.14 |  | 0.56 | L | 0.26 | L | 0.0563 |  | 110 |  | 1.22 |  | 1.3 | L | 0.26 | L | 0.296 |  | 0.0056 | L | 0.083 | L | 0.38 | L | 0.56 | L | 1.72 |  | 0.442 |  | 0.0144 |  | 9.94 |  | 0.608 |  | 1.16 |  | 8.3 | L | 1.71 |  | 0.56 | L | 70 | d | 0.829 |  | 0.038 | L | 0.38 | L | 0.083 | L | 3.4 | L | 0.56 | L | 0.083 | L | 0.056 | L | 0.0939 |  | 0.601 |  | 0.309 |  | 0.278 |  | 0.26 | L | 315 |  | 0.0884 |  | 0.0342 |  |  | B | 0.682 |  | 0.56 | L | 0.18 | L | 0.23 | L | 5.19 |  | 0.23 | L | 1.49 |  | 0.149 |  | 1.77 |  | 17.1 |  | 17.9249
A2 | 44.3428 | -105.459 | 264 | 4 | 1987-09-01 | WA37241553 | W241579 | CoalQual_USGS | https://ncrdspublic.er.usgs.gov/coalqual/ | Wyoming | CAMPBELL | NORTHERN GREAT PLAINS | POWDER RIVER | GILLETTE |  | FORT UNION |  | WYODAK-ANDERSON | TONGUE RIVER |  | Tertiary | Paleocene |  |  | GILLETTE EAST (7.5') | USGS-STANTON R W | NO DATA ENTERED | A2 | A2-1.28 | SUBBITUMINOUS COAL | SUBBITUMINOUS |  | GT and USGS | Drill Core | As Received | Bench | [6 empty] | W241553-27-S1 |  | 19.19 |  | 35.13 |  | 42.02 |  | 3.66 |  |  |  | B |  | B |  | B |  | B | 0.16 |  |  |  | B | 0.01 |  | 0.01 |  | 0.14 |  |  | B |  | B |  | B |  | B | 41 |  |  | B |  | No BTU | 44.93 |  | 56.97 |  |  | B |  | B |  | B |  | B |  | B | 7.31 |  | 6.15 | r | 4.9 |  | 17.7 |  | 12.4 |  | 30.9 |  | 7.8 | o | 0.016 |  | 3.24 | o | 0.25 |  | 3.73 |  | 0.44 |  |  | B | 15.1 |  |  | 5.23 |  | 4320 | d | 3430 | d | 11500 | d | 2450 |  | 1250 |  | 109 | d | 1360 | d | 137 | d | 6.44 | d | 0.0329 |  | 0.373 |  | 0.36 | L | 42.8 |  | 219 |  | 0.11 |  | 1.2 | L | 3.75 |  | 0.0104 |  | 3.54 |  | 213 |  | 0.487 |  | 1.57 |  | 0.043 | L | 3.65 |  | 0.53 | L | 0.25 | L | 0.048 |  | 85.2 |  | 1.1 |  | 1.2 | L | 0.25 | L | 0.199 |  | 0.0054 | L | 0.079 | L | 0.36 | L | 0.53 | L | 2.37 |  | 0.418 |  | 0.0139 |  | 8.35 |  | 0.783 |  | 1.31 |  | 7.9 | L | 1.72 |  | 0.53 | L | 75.3 | d | 0.731 |  | 0.036 | L | 0.835 |  | 0.079 | L | 3.2 | L | 0.53 | L | 0.079 | L | 0.053 | L | 0.0682 |  | 0.508 |  | 0.33 |  | 0.274 |  | 0.25 | L | 303 |  | 0.0501 |  | 0.0341 |  |  | B | 0.596 |  | 0.53 | L | 0.17 | L | 0.18 | L | 4.49 |  | 0.22 | L | 1.57 |  | 0.158 |  | 1.25 |  | 17.8 |  | 19.332
A2 | 44.3428 | -105.459 | 268 | 2 | 1987-09-01 | WA37241553 | W241580 | CoalQual_USGS | https://ncrdspublic.er.usgs.gov/coalqual/ | Wyoming | CAMPBELL | NORTHERN GREAT PLAINS | POWDER RIVER | GILLETTE |  | FORT UNION |  | WYODAK-ANDERSON | TONGUE RIVER |  | Tertiary | Paleocene |  |  | GILLETTE EAST (7.5') | USGS-STANTON R W | NO DATA ENTERED | A2 | A2-1.29 | SUBBITUMINOUS COAL | SUBBITUMINOUS |  | GT and USGS | Drill Core | As Received | Bench | [6 empty] | W241553-28-S1 |  | 20.53 |  | 34.38 |  | 39.95 |  | 5.14 |  |  |  | B |  | B |  | B |  | B | 0.22 |  |  |  | B |  | B | 0.01 |  | 0.21 |  |  | B |  | B |  | B |  | B | 45 |  |  | B |  | No BTU | 45.43 |  | 57.37 |  |  | B |  | B |  | B |  | B |  | B | 9.19 |  | 7.19 | r | 6.3 |  | 32.7 |  | 12 |  | 24.3 |  | 7.3 | o | 0.014 |  | 2.7 | o | 0.22 |  | 2.63 |  | 0.76 |  |  | B | 13.4 |  |  | 6.79 |  | 10400 | d | 4310 | d | 11800 | d | 2990 |  | 1360 |  | 124 | d | 1250 | d | 309 | d | 5.78 | d | 0.0496 |  | 0.55 |  | 0.47 | L | 53.6 |  | 156 |  | 0.11 | L | 1.5 | L | 4.15 |  | 0.0136 |  | 3.49 |  | 215 |  | 0.515 |  | 2.33 |  | 0.044 | L | 8.82 |  | 0.68 | L | 0.32 | L | 0.055 |  | 22 | L | 1.36 |  | 1.5 | L | 0.32 | L | 0.629 |  | 0.0054 | L | 0.11 | L | 0.47 | L | 0.68 | L | 2.31 |  | 1.02 |  | 0.028 |  | 9.5 |  | 0.882 |  | 3.73 |  | 2.2 | L | 3.26 |  | 0.68 | L | 89 | d | 1.56 |  | 0.047 | L | 0.482 |  | 0.11 | L | 3.3 | L | 0.68 | L | 0.11 | L | 0.068 | L | 0.113 |  | 0.615 |  | 0.528 |  | 0.335 |  | 0.32 | L | 400 |  | 0.142 |  | 0.0431 |  |  | B | 1.14 |  | 0.68 | L | 0.22 | L | 0.356 |  | 6.18 |  | 0.399 |  | 2.31 |  | 0.212 |  | 2.51 |  | 29.9 |  | 14.7551
A2 | 44.3428 | -105.459 | 270 | 2 | 1987-09-01 | WA37241553 | W241581 | CoalQual_USGS | https://ncrdspublic.er.usgs.gov/coalqual/ | Wyoming | CAMPBELL | NORTHERN GREAT PLAINS | POWDER RIVER | GILLETTE |  | FORT UNION |  | WYODAK-ANDERSON | TONGUE RIVER |  | Tertiary | Paleocene |  |  | GILLETTE EAST (7.5') | USGS-STANTON R W | NO DATA ENTERED | A2 | A2-1.30 | SUBBITUMINOUS COAL | SUBBITUMINOUS |  | GT and USGS | Drill Core | As Received | Bench | [6 empty] | W241553-29-S1 |  | 22.69 |  | 32.9 |  | 39.04 |  | 5.37 |  |  |  | B |  | B |  | B |  | B | 0.29 |  |  |  | B | 0.03 |  | 0.06 |  | 0.2 |  |  | B |  | B |  | B |  | B | 56 |  |  | B |  | No BTU | 44.83 |  | 58.15 |  |  | B |  | B |  | B |  | B |  | B | 11.1 |  | 9.05 | r | 6.6 |  | 28.6 |  | 12.8 |  | 23.6 |  | 6.31 | o | 0.013 |  | 2.16 | o | 0.21 |  | 3.48 |  | 0.82 |  |  | B | 13.2 |  |  | 7.26 |  | 9700 | d | 4910 | d | 12200 | d | 2760 |  | 1160 |  | 127 | d | 1770 | d | 356 | d | 5.81 | d | 0.0268 |  | 1.39 |  | 0.5 | L | 45 |  | 341 |  | 0.11 | L | 1.6 | L | 3.67 |  | 0.0145 |  | 5.99 |  | 220 |  | 0.473 |  | 2.52 |  | 0.044 | L | 4.5 |  | 0.73 | L | 0.34 | L | 0.0803 |  | 66 |  | 2.1 |  | 1.6 | L | 0.34 | L | 0.653 |  | 0.0055 | L | 0.11 | L | 0.5 | L | 0.73 | L | 4.28 |  | 1.16 |  | 0.0308 |  | 9.43 |  | 0.798 |  | 6.53 |  | 11 | L | 2.18 |  | 0.73 | L | 599 | d | 1.45 |  | 0.05 | L | 0.798 |  | 0.181 |  | 3.3 | L | 0.73 | L | 0.11 | L | 0.073 | L | 0.112 |  | 0.589 |  | 1.02 |  | 0.421 |  | 0.34 | L | 573 |  | 0.264 |  | 0.0517 |  |  | B | 1.64 |  | 0.73 | L | 0.24 | L | 0.627 |  | 6.82 |  | 0.187 |  | 2.68 |  | 0.222 |  | 2.76 |  | 33.4 |  | 29.0638
A2 | 44.3428 | -105.459 | 272 | 1.5 | 1987-09-01 | WA37241553 | W241582 | CoalQual_USGS | https://ncrdspublic.er.usgs.gov/coalqual/ | Wyoming | CAMPBELL | NORTHERN GREAT PLAINS | POWDER RIVER | GILLETTE |  | FORT UNION |  | WYODAK-ANDERSON | TONGUE RIVER |  | Tertiary | Paleocene |  |  | GILLETTE EAST (7.5') | USGS-STANTON R W | NO DATA ENTERED | A2 | A2-1.31 | SUBBITUMINOUS COAL | SUBBITUMINOUS |  | GT and USGS | Drill Core | As Received | Bench | [6 empty] | W241553-30-S1 |  | 18.59 |  | 34.07 |  | 42.53 |  | 4.81 |  |  |  | B |  | B |  | B |  | B | 0.17 |  |  |  | B |  | B | 0.03 |  | 0.14 |  |  | B |  | B |  | B |  | B | 70 |  |  | B |  | No BTU | 43.81 |  | 58.71 |  |  | B |  | B |  | B |  | B |  | B | 9.46 |  | 7.46 | r | 5.8 |  | 24.6 |  | 15.2 |  | 27.7 |  | 7.3 | o | 0.015 |  | 2.84 | o | 0.29 |  | 2.91 |  | 0.34 |  |  | B | 11.6 |  |  | 6.27 |  | 7200 | d | 5040 | d | 12400 | d | 2760 |  | 1320 |  | 151 | d | 1280 | d | 127 | d | 5.01 | d | 0.0138 |  | 0.616 |  | 0.43 | L | 51.4 |  | 489 |  | 0.251 |  | 1.4 | L | 4.63 |  | 0.0376 |  | 6.99 |  | 216 |  | 0.512 |  | 1.5 |  | 0.033 | L | 2.7 |  | 0.63 | L | 0.29 | L | 0.0864 |  | 54 |  | 0.451 |  | 1.4 | L | 0.29 | L | 0.272 |  | 0.0055 | L | 0.095 | L | 0.43 | L | 0.63 | L | 5.04 |  | 0.501 |  | 0.0184 |  | 9.4 |  | 0.627 |  | 0.815 |  | 10 |  | 2.13 |  | 0.63 | L | 633 | d | 0.94 |  | 0.043 | L | 1.19 |  | 0.095 | L | 4.4 | L | 0.63 | L | 0.095 | L | 0.063 | L | 0.0584 |  | 0.423 |  | 0.8 |  | 0.477 |  | 0.29 | L | 458 |  | 0.0616 |  | 0.0486 |  |  | B | 0.605 |  | 0.63 | L | 0.21 | L | 0.22 | L | 3.57 |  | 0.335 |  | 2.63 |  | 0.176 |  | 5.33 |  | 19.4 |  | 29.7014
A2 | 44.3428 | -105.459 | 273.5 | 1.8 | 1987-09-01 | WA37241553 | W241583 | CoalQual_USGS | https://ncrdspublic.er.usgs.gov/coalqual/ | Wyoming | CAMPBELL | NORTHERN GREAT PLAINS | POWDER RIVER | GILLETTE |  | FORT UNION |  | WYODAK-ANDERSON | TONGUE RIVER |  | Tertiary | Paleocene |  |  | GILLETTE EAST (7.5') | USGS-STANTON R W | NO DATA ENTERED | A2 | A2-1.32 | SUBBITUMINOUS COAL | SUBBITUMINOUS |  | GT and USGS | Drill Core | As Received | Bench | [6 empty] | W241553-31-S1 |  | 33.73 |  | 27.91 |  | 33.19 |  | 5.17 |  |  |  | B |  | B |  | B |  | B | 0.96 |  |  |  | B | 0.06 |  | 0.71 |  | 0.19 |  |  | B |  | B |  | B |  | B |  | B |  | B |  | No BTU | 43.16 |  | 59.09 |  |  | B |  | B |  | B |  | B |  | B | 7.24 |  | 6.12 | r | 7.7 |  | 7.84 |  | 8.49 |  | 18.6 |  | 4.65 | o | 0.0089 |  | 1.89 | o | 0.19 |  | 21.8 |  | 0.18 |  |  | B | 38.1 |  |  | 8.21 |  | 3000 | d | 3680 | d | 10900 | d | 2300 |  | 1150 |  | 130 | d | 12500 | d | 88.3 | d | 16.2 | d | 0.0238 |  | 14.8 |  | 0.56 | L | 45.1 |  | 377 |  | 0.221 |  | 1.9 | L | 4.24 |  | 0.0164 |  | 5.85 |  | 746 |  | 0.724 |  | 1.87 |  | 0.054 | L | 2.87 |  | 0.83 | L | 0.38 | L | 0.0863 |  | 22 | L | 0.476 |  | 1.9 | L | 0.38 | L | 0.103 |  | 0.0054 | L | 0.13 | L | 0.56 | L | 0.83 | L | 4.03 |  | 0.41 |  | 0.0149 |  | 7.3 |  | 1.23 |  | 0.353 |  | 2.7 | L | 1.89 |  | 0.83 | L | 792 | d | 0.83 | L | 0.056 | L | 0.984 |  | 0.13 | L | 3.2 | L | 0.83 | L | 0.13 | L | 0.083 | L | 0.049 |  | 0.399 |  | 2.1 |  | 0.429 |  | 1.89 |  | 771 |  | 0.0362 |  | 0.0437 |  |  | B | 0.501 |  | 0.83 | L | 0.27 | L | 0.22 | L | 2.05 |  | 0.22 | L | 1.23 |  | 0.121 |  | 2.62 |  | 4.51 |  | 19.5589
A2 | 44.3428 | -105.459 | 275.3 | 1.9 | 1987-09-01 | WA37241553 | W241584 | CoalQual_USGS | https://ncrdspublic.er.usgs.gov/coalqual/ | Wyoming | CAMPBELL | NORTHERN GREAT PLAINS | POWDER RIVER | GILLETTE |  | FORT UNION |  | WYODAK-ANDERSON | TONGUE RIVER |  | Tertiary | Paleocene |  |  | GILLETTE EAST (7.5') | USGS-STANTON R W | NO DATA ENTERED | A2 | A2-1.33 | SUBBITUMINOUS COAL | SUBBITUMINOUS |  | GT and USGS | Drill Core | As Received | Bench | [6 empty] | W241553-32-S1 |  | 32.2 |  | 29.6 |  | 34.57 |  | 3.63 |  |  |  | B |  | B |  | B |  | B | 0.19 |  |  |  | B | 0.01 |  | 0.01 |  | 0.17 |  |  | B |  | B |  | B |  | B | 44 |  |  | B |  | No BTU | 45.26 |  | 56.88 |  |  | B |  | B |  | B |  | B |  | B | 8.77 |  | 6.89 | r | 5.4 |  | 22.2 |  | 13.4 |  | 27.7 |  | 6.81 | o | 0.012 |  | 2.43 | o | 0.24 |  | 3.37 |  | 0.34 |  |  | B | 16.9 |  |  | 5.79 |  | 6020 | d | 4110 | d | 11500 | d | 2380 |  | 1040 |  | 116 | d | 1370 | d | 118 | d | 7.26 | d | 0.0191 |  | 0.784 |  | 0.4 | L | 33.6 |  | 464 |  | 0.197 |  | 1.3 | L | 4.09 |  | 0.0116 |  | 5.44 |  | 322 |  | 0.825 |  | 2.05 |  | 0.033 | L | 4.23 |  | 0.58 | L | 0.27 | L | 0.0827 |  | 53.7 |  | 0.696 |  | 1.3 | L | 0.27 | L | 0.203 |  | 0.0054 | L | 0.087 | L | 0.4 | L | 0.58 | L | 3.72 |  | 0.638 |  | 0.0183 |  | 6.96 |  | 0.696 |  | 0.638 |  | 8.7 | L | 2.49 |  | 0.58 | L | 390 | d | 0.58 | L | 0.04 | L | 0.986 |  | 0.087 | L | 3.3 | L | 0.58 | L | 0.087 | L | 0.058 | L | 0.058 |  | 0.486 |  | 0.666 |  | 0.404 |  | 0.27 | L | 429 |  | 0.0451 |  | 0.0462 |  |  | B | 0.623 |  | 0.58 | L | 0.19 | L | 0.21 | L | 4.23 |  | 0.22 | L | 2.44 |  | 0.177 |  | 1.86 |  | 18.6 |  | 24.8312
A2 | 44.3428 | -105.459 | 277.2 | 1.9 | 1987-09-01 | WA37241553 | W241585 | CoalQual_USGS | https://ncrdspublic.er.usgs.gov/coalqual/ | Wyoming | CAMPBELL | NORTHERN GREAT PLAINS | POWDER RIVER | GILLETTE |  | FORT UNION |  | WYODAK-ANDERSON | TONGUE RIVER |  | Tertiary | Paleocene |  |  | GILLETTE EAST (7.5') | USGS-STANTON R W | NO DATA ENTERED | A2 | A2-1.34 | SUBBITUMINOUS COAL | SUBBITUMINOUS |  | GT and USGS | Drill Core | As Received | Bench | [6 empty] | W241553-33-S1 |  | 30.31 |  | 31.22 |  | 35.08 |  | 3.39 |  |  |  | B |  | B |  | B |  | B | 0.22 |  |  |  | B | 0.02 |  | 0.02 |  | 0.18 |  |  | B |  | B |  | B |  | B | 40 |  |  | B |  | No BTU | 46.28 |  | 55.72 |  |  | B |  | B |  | B |  | B |  | B | 12.25 |  | 9.63 | r | 4.9 |  | 11.5 |  | 14.4 |  | 30.6 |  | 6.31 | o | 0.009 |  | 2.43 | o | 0.24 |  | 4.64 |  | 0.3 |  |  | B | 17.6 |  |  | 5.4 |  | 2910 | d | 4130 | d | 11800 | d | 2060 |  | 976 |  | 108 | d | 1760 | d | 97.3 | d | 7.79 | d | 0.0141 |  | 0.863 |  | 0.37 | L | 46.1 |  | 531 |  | 0.146 |  | 1.2 | L | 4.79 |  | 0.0108 |  | 8.15 |  | 221 |  | 0.996 |  | 1.86 |  | 0.034 | L | 2.82 |  | 0.55 | L | 0.25 | L | 0.0952 |  | 23 | L | 1.63 |  | 1.57 |  | 0.25 | L | 0.144 |  | 0.0056 | L | 0.082 | L | 0.37 | L | 0.55 | L | 6.11 |  | 0.38 |  | 0.0177 |  | 4.88 |  | 1.03 |  | 0.813 |  | 14.6 |  | 3.47 |  | 0.55 | L | 599 | d | 0.542 |  | 0.037 | L | 1.46 |  | 0.082 | L | 3.4 | L | 0.55 | L | 0.082 | L | 0.055 | L | 0.0564 |  | 0.502 |  | 0.575 |  | 0.48 |  | 0.25 | L | 542 |  | 0.0376 |  | 0.0443 |  |  | B | 0.641 |  | 0.55 | L | 0.18 | L | 0.23 | L | 4.23 |  | 0.23 | L | 2.22 |  | 0.131 |  | 0.867 |  | 13.6 |  | 36.3102
A2 | 44.3428 | -105.459 | 279.1 | 1.4 | 1987-09-01 | WA37241553 | W241586 | CoalQual_USGS | https://ncrdspublic.er.usgs.gov/coalqual/ | Wyoming | CAMPBELL | NORTHERN GREAT PLAINS | POWDER RIVER | GILLETTE |  | FORT UNION |  | WYODAK-ANDERSON | TONGUE RIVER |  | Tertiary | Paleocene |  |  | GILLETTE EAST (7.5') | USGS-STANTON R W | NO DATA ENTERED | A2 | A2-1.35 | SUBBITUMINOUS COAL | SUBBITUMINOUS |  | GT and USGS | Drill Core | As Received | Bench | [6 empty] | W241553-34-S1 |  | 23.23 |  | 29.42 |  | 36.06 |  | 11.29 |  |  |  | B |  | B |  | B |  | B | 0.26 |  |  |  | B | 0.02 |  | 0.06 |  | 0.18 |  |  | B |  | B |  | B |  | B | 73 |  |  | B |  | No BTU | 43.47 |  | 62.99 |  |  | B |  | B |  | B |  | B |  | B | 9.36 |  | 7.36 | r | 13.6 |  | 49.6 |  | 17.5 |  | 12.5 |  | 3.82 | o | 0.0056 |  | 1.07 | o | 0.18 |  | 1.98 |  | 1.31 |  |  | B | 7.06 |  |  | 14.7 |  | 34000 | d | 13600 | d | 13100 | d | 3380 |  | 1160 |  | 220 | d | 2030 | d | 1150 | d | 3.05 | d | 0.123 |  | 1.68 |  | 1 | L | 44 |  | 470 |  | 0.308 |  | 3.3 | L | 4.23 |  | 0.0294 |  | 11 |  | 324 |  | 0.799 |  | 5.83 |  | 0.054 | L | 14.7 |  | 1.5 | L | 0.68 | L | 0.147 |  | 21.6 |  | 6.31 |  | 3.3 | L | 0.68 | L | 1.51 |  | 0.0054 | L | 0.23 | L | 1 | L | 1.5 | L | 7.19 |  | 16.1 |  | 0.0561 |  | 8.22 |  | 1.39 |  | 11.3 |  | 7.63 |  | 3.82 |  | 1.5 | L | 398 | d | 3.82 |  | 0.1 | L | 1.12 |  | 0.23 | L | 3.3 | L | 1.5 | L | 0.23 | L | 0.15 | L | 0.269 |  | 1.78 |  | 2.63 |  | 0.761 |  | 1.76 |  | 499 |  | 0.669 |  | 0.106 |  |  | B | 4.77 |  | 1.5 | L | 0.47 | L | 1.73 |  | 13.1 |  | 0.518 |  | 2.94 |  | 0.431 |  | 2.94 |  | 66.1 |  | 38.5911
A2 | 44.3428 | -105.459 | 280.5 | 1.8 | 1987-09-01 | WA37241553 | W241587 | CoalQual_USGS | https://ncrdspublic.er.usgs.gov/coalqual/ | Wyoming | CAMPBELL | NORTHERN GREAT PLAINS | POWDER RIVER | GILLETTE |  | FORT UNION |  | WYODAK-ANDERSON | TONGUE RIVER |  | Tertiary | Paleocene |  |  | GILLETTE EAST (7.5') | USGS-STANTON R W | NO DATA ENTERED | A2 | A2-1.36 | SUBBITUMINOUS COAL | SUBBITUMINOUS |  | GT and USGS | Drill Core | As Received | Bench | [6 empty] | W241553-35-S1 |  | 27.53 |  | 30.4 |  | 36.94 |  | 5.13 |  |  |  | B |  | B |  | B |  | B | 0.19 |  |  |  | B |  | B |  | B | 0.19 |  |  | B |  | B |  | B |  | B | 55 |  |  | B |  | No BTU | 44.24 |  | 58.72 |  |  | B |  | B |  | B |  | B |  | B | 10.61 |  | 8.61 | r | 7.2 |  | 24.9 |  | 16.2 |  | 25 |  | 6.14 | o | 0.0081 |  | 1.76 | o | 0.21 |  | 2.69 |  | 0.39 |  |  | B | 12.5 |  |  | 7.88 |  | 9170 | d | 6750 | d | 14100 | d | 2910 |  | 1020 |  | 138 | d | 1480 | d | 184 | d | 5.47 | d | 0.0189 |  | 0.875 |  | 0.54 | L | 38.6 |  | 945 |  | 0.26 |  | 1.8 | L | 3.73 |  | 0.0158 |  | 10.2 |  | 438 |  | 1.09 |  | 2.31 |  | 0.044 | L | 2.52 |  | 0.79 | L | 0.37 | L | 0.116 |  | 22 | L | 2.13 |  | 1.8 | L | 0.37 | L | 0.327 |  | 0.0055 | L | 0.12 | L | 0.54 | L | 0.79 | L | 6.84 |  | 3.78 |  | 0.0241 |  | 6.38 |  | 0.867 |  | 1.02 |  | 15 |  | 6.07 |  | 0.79 | L | 988 | d | 0.79 | L | 0.054 | L | 1.65 |  | 0.12 | L | 3.3 | L | 0.79 | L | 0.12 | L | 0.079 | L | 0.133 |  | 0.753 |  | 1.17 |  | 0.675 |  | 0.37 | L | 741 |  | 0.0678 |  | 0.0788 |  |  | B | 1.02 |  | 0.79 | L | 0.26 | L | 0.23 | L | 6.07 |  | 0.22 | L | 3.39 |  | 0.234 |  | 1.89 |  | 21.3 |  | 42.0779
A2 | 44.3428 | -105.459 | 282.3 | 2 | 1987-09-01 | WA37241553 | W241588 | CoalQual_USGS | https://ncrdspublic.er.usgs.gov/coalqual/ | Wyoming | CAMPBELL | NORTHERN GREAT PLAINS | POWDER RIVER | GILLETTE |  | FORT UNION |  | WYODAK-ANDERSON | TONGUE RIVER |  | Tertiary | Paleocene |  |  | GILLETTE EAST (7.5') | USGS-STANTON R W | NO DATA ENTERED | A2 | A2-1.37 | SUBBITUMINOUS COAL | SUBBITUMINOUS |  | GT and USGS | Drill Core | As Received | Bench | [6 empty] | W241553-36-S1 |  | 26.05 |  | 24.93 |  | 43.14 |  | 5.88 |  |  |  | B |  | B |  | B |  | B | 0.79 |  |  |  | B | 0.11 |  | 0.44 |  | 0.24 |  |  | B |  | B |  | B |  | B | 66 |  |  | B |  | No BTU | 34.66 |  | 67.35 |  |  | B |  | B |  | B |  | B |  | B | 12.34 |  | 9.67 | r | 7.9 |  | 9.81 |  | 11.8 |  | 20.8 |  | 5.64 | o | 0.0054 |  | 1.76 | o | 0.17 |  | 15 |  | 0.25 |  |  | B | 37 |  |  | 8.71 |  | 4010 | d | 5460 | d | 13000 | d | 2970 |  | 1140 |  | 124 | d | 9170 | d | 131 | d | 16.4 | d | 0.0201 |  | 10.7 |  | 0.6 | L | 50.7 |  | 1050 |  | 0.42 |  | 2 | L | 3.49 |  | 0.0175 |  | 8.97 |  | 221 |  | 3.02 |  | 1.88 |  | 0.067 | L | 2.45 |  | 0.88 | L | 0.41 | L | 0.168 |  | 23 | L | 0.962 |  | 2 | L | 0.41 | L | 0.239 |  | 0.0056 | L | 0.14 | L | 0.6 | L | 0.88 | L | 5.46 |  | 0.437 |  | 0.0321 |  | 4.72 |  | 1.31 |  | 0.35 |  | 14 | L | 10.5 |  | 0.88 | L | 1640 | d | 0.88 | L | 0.06 | L | 1.49 |  | 0.14 | L | 5.6 | L | 0.88 | L | 0.14 | L | 0.088 | L | 0.0963 |  | 0.589 |  | 2.51 |  | 0.921 |  | 1.57 |  | 1310 |  | 0.0376 |  | 0.0808 |  |  | B | 0.808 |  | 0.88 | L | 0.28 | L | 0.23 | L | 4.99 |  | 0.23 | L | 3.41 |  | 0.317 |  | 1.92 |  | 9.62 |  | 39.1589
A2 | 44.3428 | -105.459 | 284.3 | 1.9 | 1987-09-01 | WA37241553 | W241589 | CoalQual_USGS | https://ncrdspublic.er.usgs.gov/coalqual/ | Wyoming | CAMPBELL | NORTHERN GREAT PLAINS | POWDER RIVER | GILLETTE |  | FORT UNION |  | WYODAK-ANDERSON | TONGUE RIVER |  | Tertiary | Paleocene |  |  | GILLETTE EAST (7.5') | USGS-STANTON R W | NO DATA ENTERED | A2 | A2-1.38 | SUBBITUMINOUS COAL | SUBBITUMINOUS |  | GT and USGS | Drill Core | As Received | Bench | [6 empty] | W241553-37-S1 |  | 33.89 |  | 26.82 |  | 34.03 |  | 5.26 |  |  |  | B |  | B |  | B |  | B | 0.37 |  |  |  | B | 0.05 |  | 0.02 |  | 0.3 |  |  | B |  | B |  | B |  | B | 57 |  |  | B |  | No BTU | 42.55 |  | 60.29 |  |  | B |  | B |  | B |  | B |  | B | 6.95 |  | 5.95 | r | 7.3 |  | 28.5 |  | 13.4 |  | 21.9 |  | 3.82 | o | 0.0067 |  | 1.62 | o | 0.36 |  | 3.06 |  | 0.56 |  |  | B | 20.7 |  |  | 7.76 |  | 10300 | d | 5500 | d | 12100 | d | 1790 |  | 931 |  | 232 | d | 1660 | d | 260 | d | 8.8 | d | 0.0404 |  | 1.66 |  | 0.53 | L | 51.2 |  | 714 |  | 2.33 |  | 1.8 | L | 4.4 |  | 0.0155 |  | 24.3 |  | 213 |  | 6.49 |  | 7.55 |  | 0.115 |  | 6.36 |  | 1.32 |  | 1.4 |  | 0.464 |  | 22 | L | 4.35 |  | 3.34 |  | 0.854 |  | 0.532 |  | 0.0054 | L | 0.536 |  | 0.53 | L | 0.78 | L | 15.7 |  | 1.24 |  | 0.106 |  | 5.2 |  | 1.47 |  | 2.64 |  | 21.7 |  | 10.1 |  | 0.78 | L | 1040 | d | 1.71 |  | 0.053 | L | 3.65 |  | 0.12 | L | 4.3 | L | 0.78 | L | 0.12 | L | 0.078 | L | 0.388 |  | 3.18 |  | 1.03 |  | 2.39 |  | 0.512 |  | 660 |  | 0.105 |  | 0.287 |  |  | B | 2.43 |  | 0.78 | L | 0.25 | L | 0.701 |  | 17.1 |  | 0.489 |  | 16.3 |  | 0.883 |  | 1.94 |  | 50.5 |  | 93.156
A2 | 44.3428 | -105.459 | 287.3 | 0.9 | 1987-09-01 |  | W241590 | CoalQual_USGS | https://ncrdspublic.er.usgs.gov/coalqual/ | Wyoming | CAMPBELL | NORTHERN GREAT PLAINS | POWDER RIVER | GILLETTE |  | FORT UNION |  | WYODAK-ANDERSON | TONGUE RIVER |  | Tertiary | Paleocene |  |  | GILLETTE EAST (7.5') | USGS-STANTON R W | NO DATA ENTERED | A2 | A2-1.40 | IMPURE SUBBITUMINOUS COAL | SUBBITUMINOUS |  | GT and USGS | Drill Core | As Received | Lower bed split | [6 empty] | W241590-00-S2 |  | 30.06 |  | 24.75 |  | 25.51 |  | 19.68 |  | Incomplete Data |  | B |  | B |  | B |  | B | 0.45 |  | Incomplete Data |  | B | 0.01 |  | 0.01 |  | 0.43 |  |  | B |  | B |  | B |  | B | 55 |  |  | B |  | No BTU | 46.67 |  | 67.12 |  |  | B |  | B |  | B |  | B |  | B | 12.41 |  | 9.71 | r | 26.8 |  | 59.7 |  | 20.7 |  | 4.54 |  | 1.99 | o | 0.0029 |  | 0.419 | o | 0.94 |  | 2 |  | 0.94 |  |  | B | 3.27 |  |  | 29.6 |  | 82800 | d | 32500 | d | 9620 | d | 3560 |  | 920 |  | 2320 | d | 4150 | d | 1670 | d | 1.45 | d | 0.276 |  | 3.54 |  | 2.1 | L | 71.2 |  | 297 |  | 10.1 |  | 6.6 | L | 5.25 |  | 0.178 |  | 83.5 |  | 120 | L | 7.09 |  | 39.2 |  | 1.74 |  | 25.5 |  | 6.53 |  | 4.16 |  | 1.75 |  | 111 |  | 21.1 |  | 9.79 |  | 7.12 |  | 2.38 |  | 0.0056 | L | 1.6 |  | 2.1 | L | 3 | L | 46.5 |  | 7.42 |  | 0.385 |  | 8.61 |  | 2.88 |  | 9.79 |  | 62.3 |  | 14.2 |  | 3 | L | 156 | d | 14.8 |  | 0.21 | L | 6.83 |  | 0.45 | L | 17.2 |  | 3 | L | 0.45 | L | 0.3 | L | 1.62 |  | 11.5 |  | 2.36 |  | 8.89 |  | 1.93 |  | 175 |  | 0.631 |  | 0.952 |  |  | B | 10.6 |  | 3 | L | 0.95 | L | 3.57 |  | 77.2 |  | 1.1 |  | 32.6 |  | 3.42 |  | 21.1 |  | 107 |  | 272.207